## TABLE
Z | AA | LOT_NR | LOT_NR | SUPPLIER_REF | DRY_WEIGHT | PROD_TYPE | AG | PTP_MTH | DRY_WEIGHT | ASSAY | ACC_AFTER_MD_% | SUPPLIER_PURCHASE_WEIGHT | NET_REC_% | SITE_RECOVERED_WEIGHT | NET_SITE_RECOVERED_WEIGHT | METAL_GAIN_WEIGHT | NET_METAL_GAIN_WEIGHT | AR | AS | AT | AU | AV | AW | AX | AY | AZ | BA
Ni | 260 |  | 368.361 | Final | % | 2010/02 | 368.361 | 40.7209 | 80 | 120 | 99.6 | 149.4 | 149.4 | 29.4 | 29.4 | 120 | Total for metal Nickel | 3112.39 | 3112.39 | 1088 | 1354.56 | 266.56
Ni | 261 |  | 656.353 | Final | % | 2010/02 | 656.353 | 51.8014 | 80 | 272 | 99.6 | 338.64 | 338.64 | 66.64 | 66.64 | 272 | Total for metal Nickel | 3112.39 | 3112.39 | 1088 | 1354.56 | 266.56
Ni | 262 |  | 468.823 | Final | % | 2010/02 | 468.823 | 42.66 | 80 | 160 | 99.6 | 199.2 | 199.2 | 39.2 | 39.2 | 160 | Total for metal Nickel | 3112.39 | 3112.39 | 1088 | 1354.56 | 266.56
Ni | 263 |  | 228.648 | Prov. | % | 2010/02 | 228.648 | 52.4823 | 80 | 96 | 99.6 | 119.52 | 119.52 | 23.52 | 23.52 | 96 | Total for metal Nickel | 3112.39 | 3112.39 | 1088 | 1354.56 | 266.56
Ni | 265 |  | 991.801 | Prov. | % | 2010/02 | 991.801 | 40.3307 | 80 | 320 | 99.6 | 398.4 | 398.4 | 78.4 | 78.4 | 320 | Total for metal Nickel | 3112.39 | 3112.39 | 1088 | 1354.56 | 266.56
Co | 310 |  | 375.33 | Final | % | 2009/12 | 413.8148 | 0.46 | 25 | 0.4316 | 27.89 | 0.4815 | 0.4815 | 0.0499 | 0.0499 | 0.4316 | Total for metal Cobalt | 5789.79 | 5203 | 6.0226 | 6.7186 | 0.696
Co | 311 |  | 370.57 | Final | % | 2009/12 | 412.6615 | 0.505 | 25 | 0.4678 | 27.89 | 0.5219 | 0.5219 | 0.0541 | 0.0541 | 0.4678 | Total for metal Cobalt | 5789.79 | 5203 | 6.0226 | 6.7186 | 0.696
Co | 312 |  | 369.85 | Final | % | 2009/12 | 414.63 | 0.525 | 25 | 0.4854 | 27.89 | 0.5415 | 0.5415 | 0.0561 | 0.0561 | 0.4854 | Total for metal Cobalt | 5789.79 | 5203 | 6.0226 | 6.7186 | 0.696
Co | 313 |  | 373.05 | Prov. | % | 2009/12 | 412.6659 | 0.515 | 25 | 0.4803 | 27.89 | 0.5358 | 0.5358 | 0.0555 | 0.0555 | 0.4803 | Total for metal Cobalt | 5789.79 | 5203 | 6.0226 | 6.7186 | 0.696
Co | 314 |  | 377.48 | Final | % | 2009/12 | 415.7269 | 0.515 | 25 | 0.486 | 27.89 | 0.5422 | 0.5422 | 0.0562 | 0.0562 | 0.486 | Total for metal Cobalt | 5789.79 | 5203 | 6.0226 | 6.7186 | 0.696
Co | 315 |  | 374.11 | Final | % | 2009/12 | 414.2968 | 0.475 | 25 | 0.4443 | 27.89 | 0.4956 | 0.4956 | 0.0513 | 0.0513 | 0.4443 | Total for metal Cobalt | 5789.79 | 5203 | 6.0226 | 6.7186 | 0.696
Co | 316 |  | 377.95 | Prov. | % | 2009/12 | 415.7866 | 0.495 | 25 | 0.4677 | 27.89 | 0.5218 | 0.5218 | 0.0541 | 0.0541 | 0.4677 | Total for metal Cobalt | 5789.79 | 5203 | 6.0226 | 6.7186 | 0.696
Pt | 272 |  | 354.8 | Prov. | ppm | 2009/09 | 412.082 | 2.93 | 57 | 0.5926 | 63.65 | 0.6617 | 0.6617 | 0.0691 | 0.0691 | 0.5926 | Total for metal Platinum | 4960.39 | 4330.5 | 3.3782 | 7.1147 | 3.7365
Pt | 273 |  | 353.11 | Final | ppm | 2009/09 | 412.509 | 2.45 | 0 | 0 | 63.65 | 0.5506 | 0.5506 | 0.5506 | 0.5506 | 0 | Total for metal Platinum | 4960.39 | 4330.5 | 3.3782 | 7.1147 | 3.7365
Pt | 274 |  | 360.6 | Prov. | ppm | 2009/09 | 414.004 | 2.805 | 57 | 0.5765 | 63.65 | 0.6438 | 0.6438 | 0.0673 | 0.0673 | 0.5765 | Total for metal Platinum | 4960.39 | 4330.5 | 3.3782 | 7.1147 | 3.7365
Pt | 275 |  | 364.71 | Prov. | ppm | 2009/09 | 413.501 | 2.805 | 57 | 0.5831 | 63.65 | 0.6511 | 0.6511 | 0.068 | 0.068 | 0.5831 | Total for metal Platinum | 4960.39 | 4330.5 | 3.3782 | 7.1147 | 3.7365
Pt | 276 |  | 358.78 | Final | ppm | 2009/09 | 412.394 | 2.765 | 57 | 0.5655 | 63.65 | 0.6314 | 0.6314 | 0.0659 | 0.0659 | 0.5655 | Total for metal Platinum | 4960.39 | 4330.5 | 3.3782 | 7.1147 | 3.7365
Pt | 277 |  | 361.79 | Final | ppm | 2009/09 | 414.902 | 2.565 | 57 | 0.529 | 63.65 | 0.5907 | 0.5907 | 0.0617 | 0.0617 | 0.529 | Total for metal Platinum | 4960.39 | 4330.5 | 3.3782 | 7.1147 | 3.7365
Pt | 278 |  | 364.08 | Final | ppm | 2009/09 | 414.202 | 2.46 | 0 | 0 | 63.65 | 0.5701 | 0.5701 | 0.5701 | 0.5701 | 0 | Total for metal Platinum | 4960.39 | 4330.5 | 3.3782 | 7.1147 | 3.7365
Pt | 279 |  | 370.55 | Final | ppm | 2009/09 | 418.232 | 2.36 | 0 | 0 | 63.65 | 0.5566 | 0.5566 | 0.5566 | 0.5566 | 0 | Total for metal Platinum | 4960.39 | 4330.5 | 3.3782 | 7.1147 | 3.7365
Pt | 280 |  | 364.67 | Final | ppm | 2009/09 | 412.987 | 2.325 | 0 | 0 | 63.65 | 0.5397 | 0.5397 | 0.5397 | 0.5397 | 0 | Total for metal Platinum | 4960.39 | 4330.5 | 3.3782 | 7.1147 | 3.7365
Pt | 281 |  | 358.95 | Prov. | ppm | 2009/09 | 411.166 | 2.46 | 0 | 0 | 63.65 | 0.562 | 0.562 | 0.562 | 0.562 | 0 | Total for metal Platinum | 4960.39 | 4330.5 | 3.3782 | 7.1147 | 3.7365
Pt | 282 |  | 358.42 | Final | ppm | 2009/09 | 409.62 | 2.47 | 0 | 0 | 63.65 | 0.5635 | 0.5635 | 0.5635 | 0.5635 | 0 | Total for metal Platinum | 4960.39 | 4330.5 | 3.3782 | 7.1147 | 3.7365
Pt | 283 |  | 360.04 | Final | ppm | 2009/09 | 414.792 | 2.59 | 57 | 0.5315 | 63.65 | 0.5935 | 0.5935 | 0.062 | 0.062 | 0.5315 | Total for metal Platinum | 4960.39 | 4330.5 | 3.3782 | 7.1147 | 3.7365
Pd | 259 |  | 363.25 | Final | ppm | 2009/08 | 411.385 | 9.92 | 55 | 1.9819 | 63.54 | 2.2896 | 2.2896 | 0.3077 | 0.3077 | 1.9819 | Total for metal Nickel | 5789.79 | 5203 | 414.5435 | 422.1428 | 7.5993
Pd | 260 |  | 361.71 | Final | ppm | 2009/08 | 411.5 | 9.71 | 55 | 1.9317 | 63.54 | 2.2317 | 2.2317 | 0.3 | 0.3 | 1.9317 | Total for metal Nickel | 5789.79 | 5203 | 414.5435 | 422.1428 | 7.5993
Pd | 261 |  | 360.15 | Final | ppm | 2009/08 | 411.126 | 9.71 | 55 | 1.9234 | 63.54 | 2.222 | 2.222 | 0.2986 | 0.2986 | 1.9234 | Total for metal Nickel | 5789.79 | 5203 | 414.5435 | 422.1428 | 7.5993
Pd | 269 |  | 358.94 | Final | ppm | 2009/08 | 410.218 | 9.095 | 55 | 1.7955 | 63.54 | 2.0743 | 2.0743 | 0.2788 | 0.2788 | 1.7955 | Total for metal Nickel | 5789.79 | 5203 | 414.5435 | 422.1428 | 7.5993
Pd | 262 |  | 361.54 | Final | ppm | 2009/08 | 410.839 | 9.19 | 55 | 1.8274 | 63.54 | 2.1111 | 2.1111 | 0.2837 | 0.2837 | 1.8274 | Total for metal Nickel | 5789.79 | 5203 | 414.5435 | 422.1428 | 7.5993
Pd | 263 |  | 363.22 | Final | ppm | 2009/08 | 413.216 | 8.975 | 55 | 1.7929 | 63.54 | 2.0713 | 2.0713 | 0.2784 | 0.2784 | 1.7929 | Total for metal Nickel | 5789.79 | 5203 | 414.5435 | 422.1428 | 7.5993
Pd | 264 |  | 364.78 | Final | ppm | 2009/08 | 410.327 | 9.54 | 55 | 1.914 | 63.54 | 2.2112 | 2.2112 | 0.2972 | 0.2972 | 1.914 | Total for metal Nickel | 5789.79 | 5203 | 414.5435 | 422.1428 | 7.5993
Pd | 265 |  | 367.99 | Final | ppm | 2009/08 | 415.343 | 9.125 | 55 | 1.8468 | 63.54 | 2.1336 | 2.1336 | 0.2868 | 0.2868 | 1.8468 | Total for metal Nickel | 5789.79 | 5203 | 414.5435 | 422.1428 | 7.5993
Pd | 266 |  | 364.6 | Final | ppm | 2009/08 | 417.16 | 8.825 | 55 | 1.7697 | 63.54 | 2.0445 | 2.0445 | 0.2748 | 0.2748 | 1.7697 | Total for metal Nickel | 5789.79 | 5203 | 414.5435 | 422.1428 | 7.5993
Pd | 267 |  | 359.57 | Final | ppm | 2009/08 | 411.409 | 9.11 | 55 | 1.8016 | 63.54 | 2.0814 | 2.0814 | 0.2798 | 0.2798 | 1.8016 | Total for metal Nickel | 5789.79 | 5203 | 414.5435 | 422.1428 | 7.5993
Pd | 268 |  | 362.42 | Final | ppm | 2009/08 | 416.577 | 9.24 | 55 | 1.8418 | 63.54 | 2.1278 | 2.1278 | 0.286 | 0.286 | 1.8418 | Total for metal Nickel | 5789.79 | 5203 | 414.5435 | 422.1428 | 7.5993
Pd | 269 |  | 358.94 | Final | ppm | 2009/08 | 410.218 | 9.095 | 55 | 1.7955 | 63.54 | 2.0743 | 2.0743 | 0.2788 | 0.2788 | 1.7955 | Total for metal Palladium | 5370.37 | 4699.74 | 23.9102 | 27.6229 | 3.7127
Pd | 270 |  | 356.52 | Final | ppm | 2009/08 | 416.98 | 9.335 | 55 | 1.8305 | 63.54 | 2.1147 | 2.1147 | 0.2842 | 0.2842 | 1.8305 | Total for metal Palladium | 5370.37 | 4699.74 | 23.9102 | 27.6229 | 3.7127
Pd | 271 |  | 355.05 | Final | ppm | 2009/08 | 414.292 | 8.465 | 55 | 1.653 | 63.54 | 1.9097 | 1.9097 | 0.2567 | 0.2567 | 1.653 | Total for metal Palladium | 5370.37 | 4699.74 | 23.9102 | 27.6229 | 3.7127
Au | 272 |  | 354.8 | Prov. | ppm | 2009/09 | 412.082 | 0.86 | 0 | 0 | 52.8 | 0.1611 | 0.1611 | 0.1611 | 0.1611 | 0 | Total for metal Gold | 4960.39 | 4330.5 | 0 | 1.6 | 1.6
Au | 273 |  | 353.11 | Final | ppm | 2009/09 | 412.509 | 0.6 | 0 | 0 | 52.8 | 0.1119 | 0.1119 | 0.1119 | 0.1119 | 0 | Total for metal Gold | 4960.39 | 4330.5 | 0 | 1.6 | 1.6
Au | 274 |  | 360.6 | Prov. | ppm | 2009/09 | 414.004 | 0.97 | 0 | 0 | 52.8 | 0.1847 | 0.1847 | 0.1847 | 0.1847 | 0 | Total for metal Gold | 4960.39 | 4330.5 | 0 | 1.6 | 1.6
Au | 275 |  | 364.71 | Prov. | ppm | 2009/09 | 413.501 | 1.11 | 0 | 0 | 52.8 | 0.2137 | 0.2137 | 0.2137 | 0.2137 | 0 | Total for metal Gold | 4960.39 | 4330.5 | 0 | 1.6 | 1.6
Au | 276 |  | 358.78 | Final | ppm | 2009/09 | 412.394 | 0.62 | 0 | 0 | 52.8 | 0.1175 | 0.1175 | 0.1175 | 0.1175 | 0 | Total for metal Gold | 4960.39 | 4330.5 | 0 | 1.6 | 1.6
Au | 277 |  | 361.79 | Final | ppm | 2009/09 | 414.902 | 0.71 | 0 | 0 | 52.8 | 0.1356 | 0.1356 | 0.1356 | 0.1356 | 0 | Total for metal Gold | 4960.39 | 4330.5 | 0 | 1.6 | 1.6
Au | 278 |  | 364.08 | Final | ppm | 2009/09 | 414.202 | 0.49 | 0 | 0 | 52.8 | 0.0942 | 0.0942 | 0.0942 | 0.0942 | 0 | Total for metal Gold | 4960.39 | 4330.5 | 0 | 1.6 | 1.6
Au | 279 |  | 370.55 | Final | ppm | 2009/09 | 418.232 | 0.49 | 0 | 0 | 52.8 | 0.0959 | 0.0959 | 0.0959 | 0.0959 | 0 | Total for metal Gold | 4960.39 | 4330.5 | 0 | 1.6 | 1.6
Au | 280 |  | 364.67 | Final | ppm | 2009/09 | 412.987 | 0.6 | 0 | 0 | 52.8 | 0.1155 | 0.1155 | 0.1155 | 0.1155 | 0 | Total for metal Gold | 4960.39 | 4330.5 | 0 | 1.6 | 1.6
Au | 281 |  | 358.95 | Prov. | ppm | 2009/09 | 411.166 | 0.56 | 0 | 0 | 52.8 | 0.1061 | 0.1061 | 0.1061 | 0.1061 | 0 | Total for metal Gold | 4960.39 | 4330.5 | 0 | 1.6 | 1.6
Au | 282 |  | 358.42 | Final | ppm | 2009/09 | 409.62 | 0.54 | 0 | 0 | 52.8 | 0.1022 | 0.1022 | 0.1022 | 0.1022 | 0 | Total for metal Gold | 4960.39 | 4330.5 | 0 | 1.6 | 1.6
Au | 283 |  | 360.04 | Final | ppm | 2009/09 | 414.792 | 0.85 | 0 | 0 | 52.8 | 0.1616 | 0.1616 | 0.1616 | 0.1616 | 0 | Total for metal Gold | 4960.39 | 4330.5 | 0 | 1.6 | 1.6
Elm | Assay | Ni | 33 | MSCLAUSANNE | < 93.6140> | Prov. | % | 0 | 2009/10 | < 102.2210> | 41.515 | 97.47 | < 37.8806> | 99.6 | < 38.7084> | 0.1616 | < 0.8278> | 0.1616 | 0 | Total for metal Nickel | 587.8618 | 544.342 | 219.8796 | 224.6979 | 4.8183 | 0
Elm | Assay | Ni | 33 | MSCLAUSANNE | 93.614 | Final | % | 0 | 0 | 2009/10 | 102.221 | 41.515 | 97.47 | 37.8806 | 99.6 | 38.7084 | 0 | 0.8278 | 0 | 0 | Total for metal Nickel | 587.8618 | 544.342 | 219.8796 | 224.6979 | 4.8183 | 0
Elm | Assay | Ni | 35 | MSCCAROUGE |  | Prov. | % | 0 | 2009/09 |  | 42 | 97.5 | < 38.3173> | 99.6 | < 39.1426> | 0.1022 | < 0.8253> | 0.1022 | 0 | Total for metal Nickel | 587.8618 | 544.342 | 219.8796 | 224.6979 | 4.8183 | 0
Elm | Assay | Ni | 35 | MSCCAROUGE |  | Prov. adj. | % | 0 | 2009/09 |  | 41 | 97.44 | < 37.3820> | 99.6 | < 38.2107> | < 0.8287> | Total for metal Nickel | 587.8618 | 544.342 | 219.8796 | 224.6979 | 4.8183 | 0
Elm | Assay | Ni | 35 | MSCCAROUGE | < 93.5710> | Prov. adj.2 | % | 0 | 2009/09 | < 101.0050> | 42 | 97.5 | < 38.3173> | 99.6 | < 39.1426> | < 0.8253> | Total for metal Nickel | 587.8618 | 544.342 | 219.8796 | 224.6979 | 4.8183 | 0
Elm | Assay | Ni | 35 | MSCCAROUGE | 93.571 | Final | % | 0 | 0 | 2009/09 | 101.005 | 41.715 | 97.48 | 38.0495 | 99.6 | 38.877 | < 0.2656> | 0.8275 | 0.0022 | < 0.2678> | Total for metal Nickel | 587.8618 | 544.342 | 219.8796 | 224.6979 | 4.8183 | 0
Elm | Assay | Ni | 53 | LARSMAERSK | 92.171 | Prov. | % | 0 | 0 | 2010/02 | 99.223 | 41.145 | 97.45 | 36.9567 | 99.6 | 37.7721 | 37.7721 | 0.8154 | 0.8154 | 36.9567 | Total for metal Nickel | 587.8618 | 544.342 | 219.8796 | 224.6979 | 4.8183 | 0
Elm | Assay | Ni | 54 | LARSMAERSK | 93.559 | Final | % | 0 | 0 | 2010/02 | 100.425 | 41.535 | 97.47 | 37.8766 | 99.6 | 38.7043 | 38.7043 | 0.8277 | 0.8277 | 37.8766 | Total for metal Nickel | 587.8618 | 544.342 | 219.8796 | 224.6979 | 4.8183 | 0
Elm | Assay | Ni | 55 | LARSMAERSK | 94.677 | Prov. | % | 0 | 0 | 2010/02 | 103.325 | 41.575 | 97.47 | 38.3661 | 99.6 | 39.2045 | 39.2045 | 0.8384 | 0.8384 | 38.3661 | Total for metal Nickel | 587.8618 | 544.342 | 219.8796 | 224.6979 | 4.8183 | 0
Elm | Assay | Ni | 56 | SAFNOMAWZE | 93.889 | Prov. | % | 0 | 0 | 2010/02 | 101.309 | 41.325 | 97.46 | 37.8141 | 99.6 | 38.6444 | 38.6444 | 0.8303 | 0.8303 | 37.8141 | Total for metal Nickel | 587.8618 | 544.342 | 219.8796 | 224.6979 | 4.8183 | 0
Elm | Assay | Ni | 57 | SAFNOMAWZE | 94.003 | Final | % | 0 | 0 | 2010/02 | 102.2179 | 41.58 | 97.47 | 38.0976 | 99.6 | 38.9301 | 38.9301 | 0.8325 | 0.8325 | 38.0976 | Total for metal Nickel | 587.8618 | 544.342 | 219.8796 | 224.6979 | 4.8183 | 0
Elm | Assay | Ni | 58 | SAFNOMAWZE | 76.043 | Prov. | % | 0 | 0 | 2010/02 | 81.362 | 41.865 | 97.49 | 31.0363 | 99.6 | 31.7081 | 31.7081 | 0.6718 | 0.6718 | 31.0363 | Total for metal Nickel | 587.8618 | 544.342 | 219.8796 | 224.6979 | 4.8183 | 0
Elm | Assay | Cu | 33 | MSCLAUSANNE | < 93.6140> | Prov. | % | 0 | 2009/10 | < 102.2210> | 29.93 | 96 | < 26.8979> | 99.4 | < 27.8506> | 1.9097 | < 0.9527> | 0.2567 | 1.653 | Total for metal Copper | 587.8618 | 544.342 | 159.8869 | 165.5496 | 5.6627 | 0
Elm | Assay | Cu | 33 | MSCLAUSANNE | 93.614 | Final | % | 0 | 0 | 2009/10 | 102.221 | 29.93 | 96 | 26.8979 | 99.4 | 27.8506 | 0 | 0.9527 | 0 | 0 | Total for metal Copper | 587.8618 | 544.342 | 159.8869 | 165.5496 | 5.6627 | 0
Elm | Assay | Cu | 35 | MSCCAROUGE |  | Prov. | % | 0 | 2009/09 |  | 28 | 96 | < 25.1519> | 99.4 | < 26.0427> | 2.1147 | < 0.8908> | 0.2842 | 1.8305 | Total for metal Copper | 587.8618 | 544.342 | 159.8869 | 165.5496 | 5.6627 | 0
Elm | Assay | Cu | 35 | MSCCAROUGE |  | Prov. adj. | % | 0 | 2009/09 |  | 29.1 | 96 | < 26.1400> | 99.4 | < 27.0658> | < 0.9258> | Total for metal Copper | 587.8618 | 544.342 | 159.8869 | 165.5496 | 5.6627 | 0
Elm | Assay | Cu | 35 | MSCCAROUGE | < 93.5710> | Prov. adj.2 | % | 0 | 2009/09 | < 101.0050> | 28 | 96 | < 25.1519> | 99.4 | < 26.0427> | < 0.8908> | Total for metal Copper | 587.8618 | 544.342 | 159.8869 | 165.5496 | 5.6627 | 0
Elm | Assay | Cu | 35 | MSCCAROUGE | 93.571 | Final | % | 0 | 0 | 2009/09 | 101.005 | 29.575 | 96 | 26.5667 | 99.4 | 27.5076 | 1.4649 | 0.9409 | 0.0501 | 1.4148 | Total for metal Copper | 587.8618 | 544.342 | 159.8869 | 165.5496 | 5.6627 | 0
Elm | Assay | Cu | 53 | LARSMAERSK | 92.171 | Prov. | % | 0 | 0 | 2010/02 | 99.223 | 31.085 | 96 | 27.5053 | 99.4 | 28.4794 | 28.4794 | 0.9741 | 0.9741 | 27.5053 | Total for metal Copper | 587.8618 | 544.342 | 159.8869 | 165.5496 | 5.6627 | 0
Elm | Assay | Cu | 54 | LARSMAERSK | 93.559 | Final | % | 0 | 0 | 2010/02 | 100.425 | 30.13 | 96 | 27.0618 | 99.4 | 28.0202 | 28.0202 | 0.9584 | 0.9584 | 27.0618 | Total for metal Copper | 587.8618 | 544.342 | 159.8869 | 165.5496 | 5.6627 | 0
Elm | Assay | Cu | 55 | LARSMAERSK | 94.677 | Prov. | % | 0 | 0 | 2010/02 | 103.325 | 30.31 | 96 | 27.5487 | 99.4 | 28.5244 | 28.5244 | 0.9757 | 0.9757 | 27.5487 | Total for metal Copper | 587.8618 | 544.342 | 159.8869 | 165.5496 | 5.6627 | 0
Elm | Assay | Cu | 56 | SAFNOMAWZE | 93.889 | Prov. | % | 0 | 0 | 2010/02 | 101.309 | 30.835 | 96 | 27.7926 | 99.4 | 28.777 | 28.777 | 0.9844 | 0.9844 | 27.7926 | Total for metal Copper | 587.8618 | 544.342 | 159.8869 | 165.5496 | 5.6627 | 0
Elm | Assay | Cu | 57 | SAFNOMAWZE | 94.003 | Final | % | 0 | 0 | 2010/02 | 102.2179 | 30.165 | 96 | 27.2218 | 99.4 | 28.1859 | 28.1859 | 0.9641 | 0.9641 | 27.2218 | Total for metal Copper | 587.8618 | 544.342 | 159.8869 | 165.5496 | 5.6627 | 0
Elm | Assay | Cu | 58 | SAFNOMAWZE | 76.043 | Prov. | % | 0 | 0 | 2010/02 | 81.362 | 29.235 | 96 | 21.3419 | 99.4 | 22.0978 | 22.0978 | 0.7559 | 0.7559 | 21.3419 | Total for metal Copper | 587.8618 | 544.342 | 159.8869 | 165.5496 | 5.6627 | 0
Elm | Assay | Co | 33 | MSCLAUSANNE | < 93.6140> | Prov. | % | 0 | 2009/10 | < 102.2210> | 0.325 | 87.69 | < 0.2668> | 99.75 | < 0.3035> | 0.5218 | < 0.0367> | 0.0541 | 0.4677 | Total for metal Cobalt | 5789.79 | 5203 | 6.0226 | 6.7186 | 0.696
Elm | Assay | Co | 33 | MSCLAUSANNE | 93.614 | Final | % | 0 | 0 | 2009/10 | 102.221 | 0.325 | 87.69 | 0.2668 | 99.75 | 0.3035 | 0 | 0.0367 | 0 | 0 | Total for metal Cobalt | 5789.79 | 5203 | 6.0226 | 6.7186 | 0.696
Elm | Assay | Co | 35 | MSCCAROUGE |  | Prov. | % | 0 | 2009/09 |  | 0.3 | 86.67 | < 0.2433> | 99.75 | < 0.2800> | 0.4956 | < 0.0367> | 0.0513 | 0.4443 | Total for metal Cobalt | 5789.79 | 5203 | 6.0226 | 6.7186 | 0.696
Elm | Assay | Co | 35 | MSCCAROUGE |  | Prov. adj. | % | 0 | 2009/09 |  | 0.29 | 86.21 | < 0.2339> | 99.75 | < 0.2707> | < 0.0368> | Total for metal Cobalt | 5789.79 | 5203 | 6.0226 | 6.7186 | 0.696
Elm | Assay | Co | 35 | MSCCAROUGE | < 93.5710> | Prov. adj.2 | % | 0 | 2009/09 | < 101.0050> | 0.3 | 86.67 | < 0.2433> | 99.75 | < 0.2800> | < 0.0367> | Total for metal Cobalt | 5789.79 | 5203 | 6.0226 | 6.7186 | 0.696
Elm | Assay | Co | 35 | MSCCAROUGE | 93.571 | Final | % | 0 | 0 | 2009/09 | 101.005 | 0.32 | 87.5 | 0.262 | 99.75 | 0.2987 | 0.0187 | 0.0367 | 0 | 0.0187 | Total for metal Cobalt | 5789.79 | 5203 | 6.0226 | 6.7186 | 0.696
Elm | Assay | Co | 55 | LARSMAERSK | 94.677 | Prov. | % | 0 | 0 | 2010/02 | 103.325 | 0.33 | 87.88 | 0.2746 | 99.6 | 0.3112 | 0.3112 | 0.0366 | 0.0366 | 0.2746 | Total for metal Cobalt | 5789.79 | 5203 | 6.0226 | 6.7186 | 0.696
Elm | Assay | Co | 53 | LARSMAERSK | 92.171 | Prov. | % | 0 | 0 | 2010/02 | 99.223 | 0.27 | 85.19 | 0.212 | 99.6 | 0.2479 | 0.2479 | 0.0359 | 0.0359 | 0.212 | Total for metal Cobalt | 5789.79 | 5203 | 6.0226 | 6.7186 | 0.696
Elm | Assay | Co | 54 | LARSMAERSK | 93.559 | Final | % | 0 | 0 | 2010/02 | 100.425 | 0.31 | 87.1 | 0.2526 | 99.6 | 0.2889 | 0.2889 | 0.0363 | 0.0363 | 0.2526 | Total for metal Cobalt | 5789.79 | 5203 | 6.0226 | 6.7186 | 0.696
Elm | Assay | Co | 55 | LARSMAERSK | 94.677 | Prov. | % | 0 | 0 | 2010/02 | 103.325 | 0.33 | 87.88 | 0.2746 | 99.6 | 0.3112 | 0.3112 | 0.0366 | 0.0366 | 0.2746 | Total for metal Cobalt | 587.8618 | 544.342 | 1.5364 | 1.7481 | 0.2117 | 0
Elm | Assay | Co | 56 | SAFNOMAWZE | 93.889 | Prov. | % | 0 | 0 | 2010/02 | 101.309 | 0.275 | 85.45 | 0.2206 | 99.6 | 0.2572 | 0.2572 | 0.0366 | 0.0366 | 0.2206 | Total for metal Cobalt | 587.8618 | 544.342 | 1.5364 | 1.7481 | 0.2117 | 0
Elm | Assay | Co | 57 | SAFNOMAWZE | 94.003 | Final | % | 0 | 0 | 2010/02 | 102.2179 | 0.335 | 88.06 | 0.2773 | 99.6 | 0.3137 | 0.3137 | 0.0364 | 0.0364 | 0.2773 | Total for metal Cobalt | 587.8618 | 544.342 | 1.5364 | 1.7481 | 0.2117 | 0
Elm | Assay | Co | 58 | SAFNOMAWZE | 76.043 | Prov. | % | 0 | 0 | 2010/02 | 81.362 | 0.41 | 90 | 0.2806 | 99.6 | 0.3105 | 0.3105 | 0.0299 | 0.0299 | 0.2806 | Total for metal Cobalt | 587.8618 | 544.342 | 1.5364 | 1.7481 | 0.2117 | 0
Elm | Assay | Pt | 33 | MSCLAUSANNE | < 93.6140> | Prov. | ppm | < 4.3574> | 0 | 2009/10 | < 102.2210> | 50.05 | 93 | 0 | 95 | < 4.4511> | 22.0978 | < 0.0937> | 0.7559 | 21.3419 | Total for metal Platinum | 508.7699 | 470.607 | 0 | 8.4746 | 0.1784 | 8.2962
Elm | Assay | Pt | 33 | MSCLAUSANNE | 93.614 | Final | ppm | 3.8873 | < 0.4701> | 2009/10 | 102.221 | 44.65 | 93 | 0 | 95 | 3.9709 | < 0.4802> | 0.0836 | < 0.0101> | 0 | Total for metal Platinum | 508.7699 | 470.607 | 0 | 8.4746 | 0.1784 | 8.2962
Elm | Assay | Pt | 35 | MSCCAROUGE | < 93.5710> | Prov. | ppm | < 2.3496> | 0 | 2009/09 | < 101.0050> | 27 | 93 | 0 | 95 | < 2.4001> | 28.1859 | < 0.0505> | 0.9641 | 27.2218 | Total for metal Platinum | 508.7699 | 470.607 | 0 | 8.4746 | 0.1784 | 8.2962
Elm | Assay | Pt | 35 | MSCCAROUGE | 93.571 | Final | ppm | 2.3626 | 0.013 | 2009/09 | 101.005 | 27.15 | 93 | 0 | 95 | 2.4134 | 0.0133 | 0.0508 | 0.0003 | 0 | Total for metal Platinum | 508.7699 | 470.607 | 0 | 8.4746 | 0.1784 | 8.2962
Elm | Assay | Pt | 38 | DALEASTLONDON | 93.519 | Prov. | ppm | 1.7395 | 1.7395 | 2009/11 | 102.401 | 20 | 93 | 0 | 95 | 1.7769 | 1.7769 | 0.0374 | 0.0374 | 0 | Total for metal Platinum | 508.7699 | 470.607 | 0 | 8.4746 | 0.1784 | 8.2962
Elm | Assay | Pt | 39 | DALEASTLONDON | 93.507 | Prov. | ppm | 1.7392 | 1.7392 | 2009/11 | 101.096 | 20 | 93 | 0 | 95 | 1.7766 | 1.7766 | 0.0374 | 0.0374 | 0 | Total for metal Platinum | 508.7699 | 470.607 | 0 | 8.4746 | 0.1784 | 8.2962
Elm | Assay | Pt | 40 | DALEASTLONDON | 95.08 | Prov. | ppm | 1.7685 | 1.7685 | 2009/11 | 102.187 | 20 | 93 | 0 | 95 | 1.8065 | 1.8065 | 0.038 | 0.038 | 0 | Total for metal Platinum | 508.7699 | 470.607 | 0 | 8.4746 | 0.1784 | 8.2962
Elm | Assay | Pt | 41 | DALEASTLONDON | 93.841 | Prov. | ppm | 1.7454 | 1.7454 | 2009/11 | 100.956 | 20 | 93 | 0 | 95 | 1.783 | 1.783 | 0.0376 | 0.0376 | 0 | Total for metal Platinum | 508.7699 | 470.607 | 0 | 8.4746 | 0.1784 | 8.2962
Elm | Assay | Pt | 42 | DALEASTLONDON | 94.66 | Prov. | ppm | 1.7607 | 1.7607 | 2009/11 | 102.13 | 20 | 93 | 0 | 95 | 1.7985 | 1.7985 | 0.0378 | 0.0378 | 0 | Total for metal Platinum | 508.7699 | 470.607 | 0 | 8.4746 | 0.1784 | 8.2962
Elm | Assay | Pd | 33 | MSCLAUSANNE | < 93.6140> | Prov. | ppm | < 19.5354> | 0 | 2009/10 | < 102.2210> | 222 | 94 | 0 | 97.75 | < 20.3147> | 31.7081 | < 0.7793> | 0.6718 | 31.0363 | Total for metal Palladium | 508.7699 | 470.607 | 0 | 44.6292 | 1.7123 | 42.9169
Elm | Assay | Pd | 33 | MSCLAUSANNE | 93.614 | Final | ppm | 17.8634 | < 1.6720> | 2009/10 | 102.221 | 203 | 94 | 0 | 97.75 | 18.5761 | < 1.7386> | 0.7127 | < 0.0666> | 0 | Total for metal Palladium | 508.7699 | 470.607 | 0 | 44.6292 | 1.7123 | 42.9169
Elm | Assay | Pd | 35 | MSCCAROUGE | < 93.5710> | Prov. | ppm | < 11.7862> | 0 | 2009/09 | < 101.0050> | 134 | 94 | 0 | 97.75 | < 12.2564> | 38.9301 | < 0.4702> | 0.8325 | 38.0976 | Total for metal Palladium | 508.7699 | 470.607 | 0 | 44.6292 | 1.7123 | 42.9169
Elm | Assay | Pd | 35 | MSCCAROUGE | 93.571 | Final | ppm | 12.138 | 0.3518 | 2009/09 | 101.005 | 138 | 94 | 0 | 97.75 | 12.6223 | 0.3659 | 0.4843 | 0.0141 | 0 | Total for metal Palladium | 508.7699 | 470.607 | 0 | 44.6292 | 1.7123 | 42.9169
Elm | Assay | Pd | 38 | DALEASTLONDON | 93.519 | Prov. | ppm | 8.7908 | 8.7908 | 2009/11 | 102.401 | 100 | 94 | 0 | 97.75 | 9.1415 | 9.1415 | 0.3507 | 0.3507 | 0 | Total for metal Palladium | 508.7699 | 470.607 | 0 | 44.6292 | 1.7123 | 42.9169
Elm | Assay | Pd | 39 | DALEASTLONDON | 93.507 | Prov. | ppm | 8.7897 | 8.7897 | 2009/11 | 101.096 | 100 | 94 | 0 | 97.75 | 9.1403 | 9.1403 | 0.3506 | 0.3506 | 0 | Total for metal Palladium | 508.7699 | 470.607 | 0 | 44.6292 | 1.7123 | 42.9169
Elm | Assay | Pd | 40 | DALEASTLONDON | 95.08 | Prov. | ppm | 8.9375 | 8.9375 | 2009/11 | 102.187 | 100 | 94 | 0 | 97.75 | 9.2941 | 9.2941 | 0.3566 | 0.3566 | 0 | Total for metal Palladium | 508.7699 | 470.607 | 0 | 44.6292 | 1.7123 | 42.9169
Elm | Assay | Pd | 41 | DALEASTLONDON | 93.841 | Prov. | ppm | 8.8211 | 8.8211 | 2009/11 | 100.956 | 100 | 94 | 0 | 97.75 | 9.173 | 9.173 | 0.3519 | 0.3519 | 0 | Total for metal Palladium | 508.7699 | 470.607 | 0 | 44.6292 | 1.7123 | 42.9169
Elm | Assay | Pd | 42 | DALEASTLONDON | 94.66 | Prov. | ppm | 8.898 | 8.898 | 2009/11 | 102.13 | 100 | 94 | 0 | 97.75 | 9.253 | 9.253 | 0.355 | 0.355 | 0 | Total for metal Palladium | 508.7699 | 470.607 | 0 | 44.6292 | 1.7123 | 42.9169
Elm | Assay | Au | 42 | DALEASTLONDON | 94.66 | Prov. | ppm | 0.8803 | 0.8803 | 2009/11 | 102.13 | 10 | 93 | 0 | 96 | 0.9087 | 0.9087 | 0.0284 | 0.0284 | 0
Elm | Assay | Au | 33 | MSCLAUSANNE | < 93.6140> | Prov. | ppm | < 1.2711> | 2009/10 | < 102.2210> | 14.6 | 93 | 0 | 96 | < 1.3121> | < 0.0410>
Elm | Assay | Au | 33 | MSCLAUSANNE | 93.614 | Final | ppm | 1.2711 | 0 | 2009/10 | 102.221 | 14.6 | 93 | 0 | 96 | 1.3121 | 0 | 0.041 | 0 | 0
Elm | Assay | Au | 35 | MSCCAROUGE | < 93.5710> | Prov. | ppm | < 1.0704> | 2009/09 | < 101.0050> | 12.3 | 93 | 0 | 96 | < 1.1049> | < 0.0345>
Elm | Assay | Au | 35 | MSCCAROUGE | 93.571 | Final | ppm | 1.0834 | 0.013 | 2009/09 | 101.005 | 12.45 | 93 | 0 | 96 | 1.1184 | 0.0135 | 0.035 | 0.0005 | 0
Elm | Assay | Au | 38 | DALEASTLONDON | 93.519 | Prov. | ppm | 0.8697 | 0.8697 | 2009/11 | 102.401 | 10 | 93 | 0 | 96 | 0.8978 | 0.8978 | 0.0281 | 0.0281 | 0
Elm | Assay | Au | 39 | DALEASTLONDON | 93.507 | Prov. | ppm | 0.8696 | 0.8696 | 2009/11 | 101.096 | 10 | 93 | 0 | 96 | 0.8977 | 0.8977 | 0.0281 | 0.0281 | 0
Elm | Assay | Au | 40 | DALEASTLONDON | 95.08 | Prov. | ppm | 0.8842 | 0.8842 | 2009/11 | 102.187 | 10 | 93 | 0 | 96 | 0.9128 | 0.9128 | 0.0286 | 0.0286 | 0
Elm | Assay | Au | 41 | DALEASTLONDON | 93.841 | Prov. | ppm | 0.8727 | 0.8727 | 2009/11 | 100.956 | 10 | 93 | 0 | 96 | 0.9009 | 0.9009 | 0.0282 | 0.0282 | 0
Elm | Assay | Au | 42 | DALEASTLONDON | 94.66 | Prov. | ppm | 0.8803 | 0.8803 | 2009/11 | 102.13 | 10 | 93 | 0 | 96 | 0.9087 | 0.9087 | 0.0284 | 0.0284 | 0 | Total for metal Gold | 508.7699 | 470.607 | 0 | 4.5314 | 0.1419 | 4.3895
Elm | Assay | Ag | 2 | MSCMICHAELA | 34.779 | Final | ppm | 0 | 0 | 2009/03 | 37.74 | 99 | 70 | 2.4102 | 80 | 2.7545 | 2.7545 | 0.3443 | 0.3443 | 2.4102 | Total for metal Silver | 855.414 | 796.274 | 54.7818 | 62.6079 | 7.8261 | 0
Elm | Assay | Ag | 3 | MSCMICHAELA | 95.535 | Final | ppm | 0 | 0 | 2009/03 | 101.812 | 101 | 70 | 6.7543 | 80 | 7.7192 | 7.7192 | 0.9649 | 0.9649 | 6.7543 | Total for metal Silver | 855.414 | 796.274 | 54.7818 | 62.6079 | 7.8261 | 0
Elm | Assay | Ag | 4 | MSCMICHAELA | 94.071 | Final | ppm | 0 | 0 | 2009/03 | 102.056 | 99 | 70 | 6.5191 | 80 | 7.4504 | 7.4504 | 0.9313 | 0.9313 | 6.5191 | Total for metal Silver | 855.414 | 796.274 | 54.7818 | 62.6079 | 7.8261 | 0
Elm | Assay | Ag | 5 | MSCMICHAELA | 94.292 | Final | ppm | 0 | 0 | 2009/03 | 102.121 | 98 | 70 | 6.4684 | 80 | 7.3925 | 7.3925 | 0.9241 | 0.9241 | 6.4684 | Total for metal Silver | 855.414 | 796.274 | 54.7818 | 62.6079 | 7.8261 | 0
Elm | Assay | Ag | 6 | MSCFLAMINA | 96.282 | Final | ppm | 0 | 0 | 2009/03 | 102.431 | 97 | 70 | 6.5375 | 80 | 7.4715 | 7.4715 | 0.934 | 0.934 | 6.5375 | Total for metal Silver | 855.414 | 796.274 | 54.7818 | 62.6079 | 7.8261 | 0
Elm | Assay | Ag | 7 | MSCFLAMINA | 96.055 | Final | ppm | 0 | 0 | 2009/03 | 102.79 | 98 | 70 | 6.5894 | 80 | 7.5307 | 7.5307 | 0.9413 | 0.9413 | 6.5894 | Total for metal Silver | 855.414 | 796.274 | 54.7818 | 62.6079 | 7.8261 | 0
Elm | Assay | Ag | 8 | MSCFLAMINA | 94.713 | Final | ppm | 0 | 0 | 2009/03 | 102.003 | 98 | 70 | 6.4973 | 80 | 7.4255 | 7.4255 | 0.9282 | 0.9282 | 6.4973 | Total for metal Silver | 855.414 | 796.274 | 54.7818 | 62.6079 | 7.8261 | 0
Elm | Assay | Ag | 9 | MSCFLAMINA | 95.66 | Final | ppm | 0 | 0 | 2009/03 | 102.756 | 99 | 70 | 6.6292 | 80 | 7.5763 | 7.5763 | 0.9471 | 0.9471 | 6.6292 | Total for metal Silver | 855.414 | 796.274 | 54.7818 | 62.6079 | 7.8261 | 0
Elm | Assay | Ag | 10 | MSCFLAMINA | 94.887 | Final | ppm | 0 | 0 | 2009/03 | 101.705 | 96 | 70 | 6.3764 | 80 | 7.2873 | 7.2873 | 0.9109 | 0.9109 | 6.3764 | Total for metal Silver | 855.414 | 796.274 | 54.7818 | 62.6079 | 7.8261 | 0
Elm | Assay | Rh | 16 | MSCLORENA | 97.03 | Final | ppm | 0.4276 | 0.4276 | 2009/06 | 101.581 | 5.065 | 87 | 0 | 90 | 0.4423 | 0.4423 | 0.0147 | 0.0147 | 0 | Total for metal Rhodium | 500 | 469.322 | 0 | 2.2436 | 0.0748 | 2.1688
Elm | Assay | Rh | 17 | MSCLORENA | 95.85 | Final | ppm | 0.4932 | 0.4932 | 2009/06 | 102.847 | 5.915 | 87 | 0 | 90 | 0.5103 | 0.5103 | 0.0171 | 0.0171 | 0 | Total for metal Rhodium | 500 | 469.322 | 0 | 2.2436 | 0.0748 | 2.1688
Elm | Assay | Rh | 18 | MSCLORENA | 96.371 | Final | ppm | 0.4444 | 0.4444 | 2009/06 | 103.659 | 5.3 | 87 | 0 | 90 | 0.4597 | 0.4597 | 0.0153 | 0.0153 | 0 | Total for metal Rhodium | 500 | 469.322 | 0 | 2.2436 | 0.0748 | 2.1688
Elm | Assay | Rh | 19 | MSCLORENA | 95.955 | Final | ppm | 0.4633 | 0.4633 | 2009/06 | 102.679 | 5.55 | 87 | 0 | 90 | 0.4793 | 0.4793 | 0.016 | 0.016 | 0 | Total for metal Rhodium | 500 | 469.322 | 0 | 2.2436 | 0.0748 | 2.1688
Elm | Assay | Rh | 20 | MSCLORENA | 84.116 | Final | ppm | 0.3403 | 0.3403 | 2009/06 | 89.234 | 4.65 | 87 | 0 | 90 | 0.352 | 0.352 | 0.0117 | 0.0117 | 0 | Total for metal Rhodium | 500 | 469.322 | 0 | 2.2436 | 0.0748 | 2.1688
Elm | Assay | Ru | 2 | MSCMICHAELA | 34.779 | Final | ppm | 0 | 0 | 2009/03 | 37.74 | 29.1 | 55 | 0.5566 | 55 | 0.5566 | 0.5566 | 0 | 0 | 0.5566 | Total for metal Ruthenium | 855.414 | 796.274 | 12.0376 | 12.0376 | 0 | 0
Elm | Assay | Ru | 3 | MSCMICHAELA | 95.535 | Final | ppm | 0 | 0 | 2009/03 | 101.812 | 32.1 | 55 | 1.6867 | 55 | 1.6867 | 1.6867 | 0 | 0 | 1.6867 | Total for metal Ruthenium | 855.414 | 796.274 | 12.0376 | 12.0376 | 0 | 0
Elm | Assay | Ru | 4 | MSCMICHAELA | 94.071 | Final | ppm | 0 | 0 | 2009/03 | 102.056 | 27.65 | 55 | 1.4306 | 55 | 1.4306 | 1.4306 | 0 | 0 | 1.4306 | Total for metal Ruthenium | 855.414 | 796.274 | 12.0376 | 12.0376 | 0 | 0
Elm | Assay | Ru | 5 | MSCMICHAELA | 94.292 | Final | ppm | 0 | 0 | 2009/03 | 102.121 | 27.1 | 55 | 1.4054 | 55 | 1.4054 | 1.4054 | 0 | 0 | 1.4054 | Total for metal Ruthenium | 855.414 | 796.274 | 12.0376 | 12.0376 | 0 | 0
Elm | Assay | Ru | 6 | MSCFLAMINA | 96.282 | Final | ppm | 0 | 0 | 2009/03 | 102.431 | 26.325 | 55 | 1.394 | 55 | 1.394 | 1.394 | 0 | 0 | 1.394 | Total for metal Ruthenium | 855.414 | 796.274 | 12.0376 | 12.0376 | 0 | 0
Elm | Assay | Ru | 7 | MSCFLAMINA | 96.055 | Final | ppm | 0 | 0 | 2009/03 | 102.79 | 26.575 | 55 | 1.404 | 55 | 1.404 | 1.404 | 0 | 0 | 1.404 | Total for metal Ruthenium | 855.414 | 796.274 | 12.0376 | 12.0376 | 0 | 0
Elm | Assay | Ru | 8 | MSCFLAMINA | 94.713 | Final | ppm | 0 | 0 | 2009/03 | 102.003 | 27.05 | 55 | 1.4091 | 55 | 1.4091 | 1.4091 | 0 | 0 | 1.4091 | Total for metal Ruthenium | 855.414 | 796.274 | 12.0376 | 12.0376 | 0 | 0
Elm | Assay | Ru | 9 | MSCFLAMINA | 95.66 | Final | ppm | 0 | 0 | 2009/03 | 102.756 | 26.55 | 55 | 1.3969 | 55 | 1.3969 | 1.3969 | 0 | 0 | 1.3969 | Total for metal Ruthenium | 855.414 | 796.274 | 12.0376 | 12.0376 | 0 | 0
Elm | Assay | Ru | 10 | MSCFLAMINA | 94.887 | Final | ppm | 0 | 0 | 2009/03 | 101.705 | 25.95 | 55 | 1.3543 | 55 | 1.3543 | 1.3543 | 0 | 0 | 1.3543 | Total for metal Ruthenium | 855.414 | 796.274 | 12.0376 | 12.0376 | 0 | 0
Elm | Assay | Fe | 33 | MSCLAUSANNE | < 93.6140> | Prov. | % | 0 | 2009/10 | < 102.2210> | 2.9 | 0 | 0 | 100 | < 2,714.8060> | < 2,714.8060>
Elm | Assay | Fe | 33 | MSCLAUSANNE | 93.614 | Final | % | 0 | 0 | 2009/10 | 102.221 | 2.9 |  | 0 |  | 2714.81 | 0 | 2714.81 | 0 | 0
Elm | Assay | Fe | 35 | MSCCAROUGE |  | Prov. | % | 0 | 2009/09 |  | 2.15 | 0 | 0 | 100 | < 2,011.7765> | < 2,011.7765>
Elm | Assay | Fe | 35 | MSCCAROUGE | < 93.5710> | Prov. adj.2 | % | 0 | 2009/09 | < 101.0050> | 2.15 |  | 0 |  | < 2,011.7765> | < 2,011.7765>
Elm | Assay | Fe | 35 | MSCCAROUGE |  | Prov. adj. | % | 0 | 2009/09 |  | 1.8 |  | 0 |  | < 1,684.2780> | < 1,684.2780>
Elm | Assay | Fe | 35 | MSCCAROUGE | < 93.5710> | Prov. adj.2 | % | 0 | 2009/09 | < 101.0050> | 2.15 |  | 0 |  | < 2,011.7765> | < 2,011.7765> | Total for metal Iron | 587.8618 | 544.342 | 0 | 13407.84 | 13407.84 | 0
Elm | Assay | Fe | 35 | MSCCAROUGE | 93.571 | Final | % | 0 | 0 | 2009/09 | 101.005 | 2.7 |  | 0 |  | 2526.42 | 514.6405 | 2526.42 | 514.6405 | 0 | Total for metal Iron | 587.8618 | 544.342 | 0 | 13407.84 | 13407.84 | 0
Elm | Assay | Fe | 53 | LARSMAERSK | 92.171 | Prov. | % | 0 | 0 | 2010/02 | 99.223 | 1.8 |  | 0 |  | 1659.08 | 1659.08 | 1659.08 | 1659.08 | 0 | Total for metal Iron | 587.8618 | 544.342 | 0 | 13407.84 | 13407.84 | 0
Elm | Assay | Fe | 54 | LARSMAERSK | 93.559 | Final | % | 0 | 0 | 2010/02 | 100.425 | 2.77 |  | 0 |  | 2591.58 | 2591.58 | 2591.58 | 2591.58 | 0 | Total for metal Iron | 587.8618 | 544.342 | 0 | 13407.84 | 13407.84 | 0
Elm | Assay | Fe | 55 | LARSMAERSK | 94.677 | Prov. | % | 0 | 0 | 2010/02 | 103.325 | 1.8 |  | 0 |  | 1704.19 | 1704.19 | 1704.19 | 1704.19 | 0 | Total for metal Iron | 587.8618 | 544.342 | 0 | 13407.84 | 13407.84 | 0
Elm | Assay | Fe | 56 | SAFNOMAWZE | 93.889 | Prov. | % | 0 | 0 | 2010/02 | 101.309 | 2.5 |  | 0 |  | 2347.23 | 2347.23 | 2347.23 | 2347.23 | 0 | Total for metal Iron | 587.8618 | 544.342 | 0 | 13407.84 | 13407.84 | 0
Elm | Assay | Fe | 57 | SAFNOMAWZE | 94.003 | Final | % | 0 | 0 | 2010/02 | 102.2179 | 2.53 |  | 0 |  | 2378.28 | 2378.28 | 2378.28 | 2378.28 | 0 | Total for metal Iron | 587.8618 | 544.342 | 0 | 13407.84 | 13407.84 | 0
Elm | Assay | Fe | 58 | SAFNOMAWZE | 76.043 | Prov. | % | 0 | 0 | 2010/02 | 81.362 | 2.91 |  | 0 |  | 2212.85 | 2212.85 | 2212.85 | 2212.85 | 0 | Total for metal Iron | 587.8618 | 544.342 | 0 | 13407.84 | 13407.84 | 0
Elm | Assay | Ni | 456 | MOLCULLINAN | < 111.4947> | Prov. | % | 0 | 0 | 2009/11 | < 117.6601> | 10.8802 | 82 | < 9.9473> | 99.6 | < 12.0823> | 2212.85 | < 2.1350> | 2212.85 | 0 | Total for metal Nickel | 2306.76 | 2182.63 | 605.0607 | 734.9275 | 129.8668 | 0
Elm | Assay | Ni | 456 | MOLCULLINAN | 111.495 | Final | % | 2009/11 | 117.6604 | 10.8802 | 82 | 9.9473 | 99.6 | 12.0824 | 0.0001 | 2.1351 | 0.0001 | 0 | Total for metal Nickel | 2306.76 | 2182.63 | 605.0607 | 734.9275 | 129.8668 | 0
Elm | Assay | Ni | 456 | MOLCULLINAN | < 152.2440> | Prov. | % | 2009/12 | < 160.6627> | 10.8802 | 82 | < 13.5829> | 99.6 | < 16.4982> | < 2.9153> | Total for metal Nickel | 2306.76 | 2182.63 | 605.0607 | 734.9275 | 129.8668 | 0
Elm | Assay | Ni | 456 | MOLCULLINAN | 152.244 | Final | % | 2009/12 | 160.6627 | 10.8802 | 82 | 13.5829 | 99.6 | 16.4982 | 0 | 2.9153 | 0 | 0 | Total for metal Nickel | 2306.76 | 2182.63 | 605.0607 | 734.9275 | 129.8668 | 0
Elm | Assay | Ni | 459 | LARSMAERSK | < 1,425.9820> | Prov. | % | 0 | 0 | 2009/12 | < 1,449.9054> | 41.5586 | 82 | < 485.9469> | 99.6 | < 590.2477> | 2378.28 | < 104.3008> | 2378.28 | 0 | Total for metal Nickel | 2306.76 | 2182.63 | 605.0607 | 734.9275 | 129.8668 | 0
Elm | Assay | Ni | 459 | LARSMAERSK | 1435.58 | Final | % | 2009/12 | 1459.66 | 41.2808 | 82 | 485.9475 | 99.6 | 590.2484 | 0.0007 | 104.3009 | 0.0001 | 0.0006 | Total for metal Nickel | 2306.76 | 2182.63 | 605.0607 | 734.9275 | 129.8668 | 0
Elm | Assay | Ni | 463 |  | 401.073 | Prov. | % | 0 | 0 | 2010/02 | 402.7646 | 41.3 | 82 | 135.8274 | 99.6 | 164.9806 | 164.9806 | 29.1532 | 29.1532 | 135.8274 | Total for metal Nickel | 2306.76 | 2182.63 | 605.0607 | 734.9275 | 129.8668 | 0
Elm | Assay | Ni | 464 | MOLCULLINAN | 1152.17 | Prov. | % | 0 | 0 | 2010/02 | 1207.59 | 38.1102 | 82 | 360.0558 | 99.6 | 437.336 | 437.336 | 77.2802 | 77.2802 | 360.0558 | Total for metal Nickel | 2306.76 | 2182.63 | 605.0607 | 734.9275 | 129.8668 | 0
Elm | Assay | Ni | 465 | LAURA | 144.375 | Final | % | 0 | 0 | 2010/02 | 156.2838 | 40.5401 | 82 | 47.9944 | 99.6 | 58.2957 | 58.2957 | 10.3013 | 10.3013 | 47.9944 | Total for metal Nickel | 2306.76 | 2182.63 | 605.0607 | 734.9275 | 129.8668 | 0
Elm | Assay | Ni | 466 | LORENA | 221.686 | Final | % | 0 | 0 | 2010/02 | 239.6865 | 7.7129 | 82 | 14.0207 | 99.6 | 17.03 | 17.03 | 3.0093 | 3.0093 | 14.0207 | Total for metal Nickel | 2306.76 | 2182.63 | 605.0607 | 734.9275 | 129.8668 | 0
Elm | Assay | Ni | 467 | LARSMAERSK | 44.994 | Final | % | 0 | 0 | 2010/02 | 54.4063 | 19.9348 | 82 | 7.355 | 99.6 | 8.9336 | 8.9336 | 1.5786 | 1.5786 | 7.355 | Total for metal Nickel | 2306.76 | 2182.63 | 605.0607 | 734.9275 | 129.8668 | 0
Elm | Assay | Ni | 468 |  | 78.352 | Prov. | % | 2010/02 | 83.9786 | 7.4919 | 82 | 4.8134 | 99.6 | 5.8466 | 5.8466 | 1.0332 | 1.0332 | 4.8134 | Total for metal Nickel | 2306.76 | 2182.63 | 605.0607 | 734.9275 | 129.8668 | 0
Elm | Assay | Ni | 470 | HONOR | 65.746 | Prov. | % | 2010/02 | 87.6496 | 19.7275 | 82 | 10.6354 | 99.6 | 12.9182 | 12.9182 | 2.2828 | 2.2828 | 10.6354 | Total for metal Nickel | 2306.76 | 2182.63 | 605.0607 | 734.9275 | 129.8668 | 0
Elm | Assay | Ni | 472 | CULLINAN | 64.641 | Prov. | % | 2010/02 | 64.641 | 45.9536 | 82 | 24.358 | 99.6 | 29.586 | 29.586 | 5.228 | 5.228 | 24.358 | Total for metal Nickel | 2306.76 | 2182.63 | 605.0607 | 734.9275 | 129.8668 | 0
Elm | Assay | Cu | 456 | MOLCULLINAN | < 111.4947> | Prov. | % | 0 | 0 | 2009/11 | < 117.6601> | 114.5341 | 73 | < 93.2206> | 99.4 | < 126.9333> | 1.3543 | < 33.7127> | 0 | 1.3543 | Total for metal Copper | 2306.76 | 2182.63 | 1355.86 | 1846.2 | 490.3379 | 0
Elm | Assay | Cu | 456 | MOLCULLINAN | 111.495 | Final | % | 2009/11 | 117.6604 | 114.5341 | 73 | 93.2209 | 99.4 | 126.9336 | 0.0003 | 33.7127 | 0 | 0.0003 | Total for metal Copper | 2306.76 | 2182.63 | 1355.86 | 1846.2 | 490.3379 | 0
Elm | Assay | Cu | 456 | MOLCULLINAN | < 152.2440> | Prov. | % | 2009/12 | < 160.6627> | 114.5341 | 73 | < 127.2910> | 99.4 | < 173.3251> | < 46.0341> | Total for metal Copper | 2306.76 | 2182.63 | 1355.86 | 1846.2 | 490.3379 | 0
Elm | Assay | Cu | 456 | MOLCULLINAN | 152.244 | Final | % | 2009/12 | 160.6627 | 114.5341 | 73 | 127.291 | 99.4 | 173.3251 | 0 | 46.0341 | 0 | 0 | Total for metal Copper | 2306.76 | 2182.63 | 1355.86 | 1846.2 | 490.3379 | 0
Elm | Assay | Cu | 459 | LARSMAERSK | < 1,425.9820> | Prov. | % | 0 | 0 | 2009/12 | < 1,449.9054> | 34.7882 | 73 | < 362.1336> | 99.4 | < 493.0970> | 1.3969 | < 130.9634> | 0 | 1.3969 | Total for metal Copper | 2306.76 | 2182.63 | 1355.86 | 1846.2 | 490.3379 | 0
Elm | Assay | Cu | 459 | LARSMAERSK | 1435.58 | Final | % | 2009/12 | 1459.66 | 34.5069 | 73 | 361.6231 | 99.4 | 492.4019 | < 0.6951> | 130.7788 | < 0.1846> | < 0.5105> | Total for metal Copper | 2306.76 | 2182.63 | 1355.86 | 1846.2 | 490.3379 | 0
Elm | Assay | Cu | 463 |  | 401.073 | Prov. | % | 0 | 0 | 2010/02 | 402.7646 | 33.67 | 73 | 98.5801 | 99.4 | 134.231 | 134.231 | 35.6509 | 35.6509 | 98.5801 | Total for metal Copper | 2306.76 | 2182.63 | 1355.86 | 1846.2 | 490.3379 | 0
Elm | Assay | Cu | 464 | MOLCULLINAN | 1152.17 | Prov. | % | 0 | 0 | 2010/02 | 1207.59 | 36.3741 | 73 | 305.9354 | 99.4 | 416.5751 | 416.5751 | 110.6397 | 110.6397 | 305.9354 | Total for metal Copper | 2306.76 | 2182.63 | 1355.86 | 1846.2 | 490.3379 | 0
Elm | Assay | Cu | 465 | LAURA | 144.375 | Final | % | 0 | 0 | 2010/02 | 156.2838 | 120.695 | 73 | 127.205 | 99.4 | 173.2079 | 173.2079 | 46.0029 | 46.0029 | 127.205 | Total for metal Copper | 2306.76 | 2182.63 | 1355.86 | 1846.2 | 490.3379 | 0
Elm | Assay | Cu | 466 | LORENA | 221.686 | Final | % | 0 | 0 | 2010/02 | 239.6865 | 134.6053 | 73 | 217.8328 | 99.4 | 296.6107 | 296.6107 | 78.7779 | 78.7779 | 217.8328 | Total for metal Copper | 2306.76 | 2182.63 | 1355.86 | 1846.2 | 490.3379 | 0
Elm | Assay | Cu | 467 | LARSMAERSK | 44.994 | Final | % | 0 | 0 | 2010/02 | 54.4063 | 388.1003 | 73 | 127.4739 | 99.4 | 173.5741 | 173.5741 | 46.1002 | 46.1002 | 127.4739 | Total for metal Copper | 2306.76 | 2182.63 | 1355.86 | 1846.2 | 490.3379 | 0
Elm | Assay | Cu | 468 |  | 78.352 | Prov. | % | 0 | 0 | 2010/02 | 83.9786 | 130.673 | 73 | 74.741 | 99.4 | 101.7706 | 101.7706 | 27.0296 | 27.0296 | 74.741 | Total for metal Copper | 2306.76 | 2182.63 | 1355.86 | 1846.2 | 490.3379 | 0
Elm | Assay | Cu | 470 | HONOR | 65.746 | Prov. | % | 0 | 0 | 2010/02 | 87.6496 | 586.4031 | 73 | 281.4417 | 99.4 | 383.2234 | 383.2234 | 101.7817 | 101.7817 | 281.4417 | Total for metal Copper | 2306.76 | 2182.63 | 1355.86 | 1846.2 | 490.3379 | 0
Elm | Assay | Cu | 472 | CULLINAN | 64.641 | Prov. | % | 2010/02 | 64.641 | 260.9962 | 73 | 123.1587 | 99.4 | 167.6983 | 167.6983 | 44.5396 | 44.5396 | 123.1587 | Total for metal Copper | 2306.76 | 2182.63 | 1355.86 | 1846.2 | 490.3379 | 0
Elm | Assay | Co | 456 | MOLCULLINAN | < 111.4947> | Prov. | % | 0.3403 | 0.3403 | 2009/11 | < 117.6601> | 1.2814 | 73 | < 1.0429> | 99.75 | < 1.4251> | 0.352 | < 0.3822> | 0.0117 | 0 | Total for metal Rhodium | 500 | 469.322 | 0 | 2.2436 | 0.0748 | 2.1688
Elm | Assay | Co | 456 | MOLCULLINAN | 111.495 | Final | % | 2009/11 | 117.6604 | 1.2814 | 73 | 1.0429 | 99.75 | 1.4251 | 0 | 0.3822 | 0 | 0 | Total for metal Rhodium | 500 | 469.322 | 0 | 2.2436 | 0.0748 | 2.1688
Elm | Assay | Co | 456 | MOLCULLINAN | < 152.2440> | Prov. | % | 2009/12 | < 160.6627> | 1.2814 | 73 | < 1.4241> | 99.75 | < 1.9460> | < 0.5219> | Total for metal Rhodium | 500 | 469.322 | 0 | 2.2436 | 0.0748 | 2.1688
Elm | Assay | Co | 456 | MOLCULLINAN | 152.244 | Final | % | 2009/12 | 160.6627 | 1.2814 | 73 | 1.4241 | 99.75 | 1.946 | 0 | 0.5219 | 0 | 0 | Total for metal Rhodium | 500 | 469.322 | 0 | 2.2436 | 0.0748 | 2.1688
Elm | Assay | Co | 459 | LARSMAERSK | < 1,425.9820> | Prov. | % | 0.4633 | 0.4633 | 2009/12 | < 1,449.9054> | 0.4287 | 73 | < 4.4626> | 99.75 | < 6.0979> | 0.4793 | < 1.6353> | 0.016 | 0 | Total for metal Rhodium | 500 | 469.322 | 0 | 2.2436 | 0.0748 | 2.1688
Elm | Assay | Co | 459 | LARSMAERSK | < 1,425.9820> | Prov. | % | 0.4633 | 0.4633 | 2009/12 | < 1,449.9054> | 0.4287 | 73 | < 4.4626> | 99.75 | < 6.0979> | 0.4793 | < 1.6353> | 0.016 | 0 | Total for metal Cobalt | 2306.76 | 2182.63 | 17.5759 | 23.9811 | 6.4052 | 2.1688
Elm | Assay | Co | 459 | LARSMAERSK | 1435.58 | Final | % | 2009/12 | 1459.66 | 0.4528 | 73 | 4.7452 | 99.75 | 6.4841 | 0.3862 | 1.7389 | 0.1036 | 0.2826 | Total for metal Cobalt | 2306.76 | 2182.63 | 17.5759 | 23.9811 | 6.4052 | 2.1688
Elm | Assay | Co | 463 |  | 401.073 | Prov. | % | 2010/02 | 402.7646 | 0.4 | 73 | 1.1711 | 99.6 | 1.5979 | 1.5979 | 0.4268 | 0.4268 | 1.1711 | Total for metal Cobalt | 2306.76 | 2182.63 | 17.5759 | 23.9811 | 6.4052 | 2.1688
Elm | Assay | Co | 464 | MOLCULLINAN | 1152.17 | Prov. | % | 0.4444 | 0.4444 | 2010/02 | 1207.59 | 0.4636 | 73 | 3.8992 | 99.6 | 5.3201 | 5.3201 | 1.4209 | 1.4209 | 3.8992 | Total for metal Cobalt | 2306.76 | 2182.63 | 17.5759 | 23.9811 | 6.4052 | 2.1688
Elm | Assay | Co | 465 | LAURA | 144.375 | Final | % | 0.4932 | 0.4932 | 2010/02 | 156.2838 | 1.8467 | 73 | 1.9463 | 99.6 | 2.6555 | 2.6555 | 0.7092 | 0.7092 | 1.9463 | Total for metal Cobalt | 2306.76 | 2182.63 | 17.5759 | 23.9811 | 6.4052 | 2.1688
Elm | Assay | Co | 466 | LORENA | 221.686 | Final | % | 0.4276 | 0.4276 | 2010/02 | 239.6865 | 2.0596 | 73 | 3.3331 | 99.6 | 4.5476 | 4.5476 | 1.2145 | 1.2145 | 3.3331 | Total for metal Cobalt | 2306.76 | 2182.63 | 17.5759 | 23.9811 | 6.4052 | 2.1688
Elm | Assay | Co | 467 | LARSMAERSK | 44.994 | Final | % | 2.3626 | 0.013 | 2010/02 | 54.4063 | 5.9382 | 73 | 1.9504 | 99.6 | 2.6611 | 2.6611 | 0.7107 | 0.7107 | 1.9504 | Total for metal Cobalt | 2306.76 | 2182.63 | 17.5759 | 23.9811 | 6.4052 | 2.1688
Elm | Assay | Co | 468 |  | 78.352 | Prov. | % | 3.8873 | < 0.4701> | 2010/02 | 83.9786 | 1.8416 | 73 | 1.0533 | 99.6 | 1.4372 | 1.4372 | 0.3839 | 0.3839 | 1.0533 | Total for metal Cobalt | 2306.76 | 2182.63 | 17.5759 | 23.9811 | 6.4052 | 2.1688
Elm | Assay | Co | 470 | HONOR | 65.746 | Prov. | % | 0 | 0 | 2010/02 | 87.6496 | 6.0801 | 73 | 2.9181 | 99.6 | 3.9814 | 3.9814 | 1.0633 | 1.0633 | 2.9181 | Total for metal Cobalt | 2306.76 | 2182.63 | 17.5759 | 23.9811 | 6.4052 | 2.1688
Elm | Assay | Rh | 436 | MSCCAROUGE | 62.044 | Final | ppm | 0 | 0 | 2009/07 | 63.2457 | 6.281 | 57.98 | 0.2259 | 90 | 0.3507 | 0.3507 | 0.1248 | 0.1248 | 0.2259 | Total for metal Rhodium | 1164.16 | 1140.42 | 3.2077 | 4.9571 | 1.7494 | 0
Elm | Assay | Fe | 456 | MOLCULLINAN | < 111.4947> | Prov. | % | 0 | 0 | 2009/11 | < 117.6601> | 2.23 | 0 | 0 | 100 | < 2,486.3318> | 34.4653 | < 2,486.3318> | 6.2584 | 28.2069 | Total for metal Iron | 2306.76 | 2182.63 | 0 | 52240.62 | 52240.62 | 0
Elm | Assay | Fe | 456 | MOLCULLINAN | 111.495 | Final | % | 2009/11 | 117.6604 | 2.23 |  | 0 |  | 2486.34 | 0.0067 | 2486.34 | 0.0067 | 0 | Total for metal Iron | 2306.76 | 2182.63 | 0 | 52240.62 | 52240.62 | 0
Elm | Assay | Fe | 456 | MOLCULLINAN | < 152.2440> | Prov. | % | 2009/12 | < 160.6627> | 2.23 |  | 0 |  | < 3,395.0412> | < 3,395.0412> | Total for metal Iron | 2306.76 | 2182.63 | 0 | 52240.62 | 52240.62 | 0
Elm | Assay | Fe | 456 | MOLCULLINAN | 152.244 | Final | % | 2009/12 | 160.6627 | 2.23 |  | 0 |  | 3395.04 | 0 | 3395.04 | 0 | 0 | Total for metal Iron | 2306.76 | 2182.63 | 0 | 52240.62 | 52240.62 | 0
Elm | Assay | Fe | 459 | LARSMAERSK | < 1,425.9820> | Prov. | % | 0 | 0 | 2009/12 | < 1,449.9054> | 1.94 |  | 0 |  | < 27,664.0508> | 39.7851 | < 27,664.0508> | 7.2244 | 32.5607 | Total for metal Iron | 2306.76 | 2182.63 | 0 | 52240.62 | 52240.62 | 0
Elm | Assay | Fe | 459 | LARSMAERSK | 1435.58 | Final | % | 0 | 2009/12 | 1459.66 | 1.745 |  | 0 |  | 25050.87 | < 2,613.1798> | 25050.87 | < 2,613.1798> | 0 | Total for metal Iron | 2306.76 | 2182.63 | 0 | 52240.62 | 52240.62 | 0
Elm | Assay | Fe | 463 |  | 401.073 | Prov. | % | 0 | 0 | 2010/02 | 402.7646 | 2.33 |  | 0 |  | 9345 | 9345 | 9345 | 9345 | 0 | Total for metal Iron | 2306.76 | 2182.63 | 0 | 52240.62 | 52240.62 | 0
Elm | Assay | Fe | 464 | MOLCULLINAN | 1152.17 | Prov. | % | 2010/02 | 1207.59 | 2.548 |  | 0 |  | 29357.16 | 29357.16 | 29357.16 | 29357.16 | 0 | Total for metal Iron | 2306.76 | 2182.63 | 0 | 52240.62 | 52240.62 | 0
Elm | Assay | Fe | 465 | LAURA | 144.375 | Final | % | 2010/02 | 156.2838 | 2.642 |  | 0 |  | 3814.39 | 3814.39 | 3814.39 | 3814.39 | 0 | Total for metal Iron | 2306.76 | 2182.63 | 0 | 52240.62 | 52240.62 | 0
Elm | Assay | Fe | 466 | LORENA | 221.686 | Final | % | 2010/02 | 239.6865 | 2.658 |  | 0 |  | 5892.41 | 5892.41 | 5892.41 | 5892.41 | 0 | Total for metal Iron | 2306.76 | 2182.63 | 0 | 52240.62 | 52240.62 | 0
Elm | Assay | Fe | 467 | LARSMAERSK | 44.994 | Final | % | 0 | 0 | 2010/02 | 54.4063 | 2.957 |  | 0 |  | 1330.47 | 1330.47 | 1330.47 | 1330.47 | 0 | Total for metal Iron | 2306.76 | 2182.63 | 0 | 52240.62 | 52240.62 | 0
Elm | Assay | Fe | 468 |  | 78.352 | Prov. | % | 0 | 0 | 2010/02 | 83.9786 | 3.009 |  | 0 |  | 2357.61 | 2357.61 | 2357.61 | 2357.61 | 0 | Total for metal Iron | 2306.76 | 2182.63 | 0 | 52240.62 | 52240.62 | 0
Elm | Assay | Fe | 470 | HONOR | 65.746 | Prov. | % | 2010/02 | 87.6496 | 2.03 |  | 0 |  | 1334.64 | 1334.64 | 1334.64 | 1334.64 | 0 | Total for metal Iron | 2306.76 | 2182.63 | 0 | 52240.62 | 52240.62 | 0
Elm | Assay | Fe | 472 | CULLINAN | 64.641 | Prov. | % | 2010/02 | 64.641 | 2.2 |  | 0 |  | 1422.1 | 1422.1 | 1422.1 | 1422.1 | 0 | Total for metal Iron | 2306.76 | 2182.63 | 0 | 52240.62 | 52240.62 | 0
Elm | Assay | Ni | 1 | MSCCONFIDENCE | < 147.1210> | Prov. | % | 2009/11 | < 152.0000> | 11.5 | 93 | < 15.7346> | 99 | < 16.7497> | 1422.1 | < 1.0151> | 1422.1 | 0 | Total for metal Nickel | 0 | 0 | 4.5438 | 4.8369 | 0.2931 | 0
Elm | Assay | Ni | 1 | MSCCONFIDENCE | 147.121 | Final | % | 2009/11 | 152 | 13.14 | 93 | 17.9785 | 99 | 19.1384 | 2.3887 | 1.1599 | 0.1448 | 2.2439 | Total for metal Nickel | 0 | 0 | 4.5438 | 4.8369 | 0.2931 | 0
Elm | Assay | Ni | 1 | MSCCONFIDENCE | < 150.7920> | Prov. | % | 2009/12 | < 155.7930> | 11.5 | 93 | < 16.1272> | 99 | < 17.1677> | 0.0001 | < 1.0405> | 0.0001 | 0 | Total for metal Nickel | 0 | 0 | 4.5438 | 4.8369 | 0.2931 | 0
Elm | Assay | Ni | 1 | MSCCONFIDENCE | 150.792 | Final | % | 0 | 0 | 2009/12 | 155.793 | 13.14 | 93 | 18.4271 | 99 | 19.6159 | 2.4482 | 1.1888 | 0.1483 | 2.2999 | Total for metal Nickel | 0 | 0 | 4.5438 | 4.8369 | 0.2931 | 0
Elm | Assay | Cu | 1 | MSCCONFIDENCE | < 147.1210> | Prov. | % | 0 | 0 | 2009/11 | < 152.0000> | 41 | 93 | < 56.0972> | 99.4 | < 59.9577> | 0.3507 | < 3.8605> | 0.1248 | 0.2259 | Total for metal Copper | 0 | 0 | 9.988 | 10.6753 | 0.6873 | 0
Elm | Assay | Cu | 1 | MSCCONFIDENCE | 147.121 | Final | % | 2009/11 | 152 | 44.605 | 93 | 61.0297 | 99.4 | 65.2296 | 5.2719 | 4.1999 | 0.3394 | 4.9325 | Total for metal Copper | 0 | 0 | 9.988 | 10.6753 | 0.6873 | 0
Elm | Assay | Cu | 1 | MSCCONFIDENCE | < 150.7920> | Prov. | % | 2009/12 | < 155.7930> | 41 | 93 | < 57.4970> | 99.4 | < 61.4538> | < 3.9568> | Total for metal Copper | 0 | 0 | 9.988 | 10.6753 | 0.6873 | 0
Elm | Assay | Cu | 1 | MSCCONFIDENCE | 150.792 | Final | % | 2009/12 | 155.793 | 44.605 | 93 | 62.5525 | 99.4 | 66.8572 | 5.4034 | 4.3047 | 0.3479 | 5.0555 | Total for metal Copper | 0 | 0 | 9.988 | 10.6753 | 0.6873 | 0
Elm | Assay | Co | 1 | MSCCONFIDENCE | < 147.1210> | Prov. | % | 1.0834 | 0.013 | 2009/11 | < 152.0000> | 0.3 | 85 | < 0.3752> | 99.75 | < 0.4403> | 60.5209 | < 0.0651> | 0 | 60.5209 | Total for metal Cobalt | 0 | 0 | < 0.2913> | < 0.4403> | < 0.1490> | 4.3895
Elm | Assay | Co | 1 | MSCCONFIDENCE | 147.121 | Final | % | < 1.0704> | 2009/11 | 152 | 0.185 | 85 | 0.2313 | 0 | 0 | < 0.4403> | < 0.2313> | < 0.2964> | < 0.1439> | Total for metal Cobalt | 0 | 0 | < 0.2913> | < 0.4403> | < 0.1490> | 4.3895
Elm | Assay | Co | 1 | MSCCONFIDENCE | < 150.7920> | Prov. | % | 2009/12 | < 155.7930> | 0.3 | 85 | < 0.3845> | 0 | 0 | 0.3845 | Total for metal Cobalt | 0 | 0 | < 0.2913> | < 0.4403> | < 0.1490> | 4.3895
Elm | Assay | Co | 1 | MSCCONFIDENCE | 150.792 | Final | % | 2009/12 | 155.793 | 0.185 | 85 | 0.2371 | 0 | 0 | 0 | < 0.2371> | 0.1474 | < 0.1474> | Total for metal Cobalt | 0 | 0 | < 0.2913> | < 0.4403> | < 0.1490> | 4.3895
Elm | Assay | Pt | 1 | MSCCONFIDENCE | 147.121 | Prov. | ppm | 0 | 0 | 2009/11 | 152 | 51.1 | 90 | 6.7661 | 95 | 7.142 | 7.142 | 0.3759 | 0.3759 | 6.7661 | Total for metal Platinum | 152 | 147.121 | 6.7661 | 7.142 | 0.3759 | 0
Elm | Assay | Pd | 1 | MSCCONFIDENCE | 147.121 | Final | ppm | 2009/11 | 152 | 241.25 | 90 | 31.9436 | 97.75 | 34.6944 | 34.6944 | 2.7508 | 2.7508 | 31.9436 | Total for metal Palladium | 152 | 147.121 | 31.9436 | 34.6944 | 2.7508 | 2.1688
Elm | Assay | Au | 1 | MSCCONFIDENCE | 147.121 | Final | ppm | 2009/11 | 152 | 15.83 | 90 | 2.096 | 96 | 2.2358 | 2.2358 | 0.1398 | 0.1398 | 2.096 | Total for metal Gold | 152 | 147.121 | 2.096 | 2.2358 | 0.1398
Elm | Assay | Fe | 1 | MSCCONFIDENCE | < 147.1210> | Prov. | % | 2009/11 | < 152.0000> | 1 | 0 | 0 | 100 | < 1,471.2100> | < 1,471.2100> | Total for metal Iron | 0 | 0 | 0 | 2234.35 | 2234.35
Elm | Assay | Fe | 1 | MSCCONFIDENCE | 147.121 | Final | % | 2009/11 | 152 | 0.75 |  | 0 |  | 1103.41 | 1103.41 | 1103.41 | 1103.41 | 0 | Total for metal Iron | 0 | 0 | 0 | 2234.35 | 2234.35
Elm | Assay | Fe | 1 | MSCCONFIDENCE | < 150.7920> | Prov. | % | 2009/12 | < 155.7930> | 0 |  | 0 |  | 0 | 0 | Total for metal Iron | 0 | 0 | 0 | 2234.35 | 2234.35
Elm | Assay | Fe | 1 | MSCCONFIDENCE | 150.792 | Final | % | 2009/12 | 155.793 | 0.75 |  | 0 |  | 1130.94 | 1130.94 | 1130.94 | 1130.94 | 0 | Total for metal Iron | 0 | 0 | 0 | 2234.35 | 2234.35
Elm | Assay | Pb | 1 | MSCCONFIDENCE | < 147.1210> | Prov. | % | 2009/11 | < 152.0000> | 0.2 | 0 | 0 | 100 | < 294.2420> | < 294.2420>
Elm | Assay | Pb | 1 | MSCCONFIDENCE | 147.121 | Final | % | 2009/11 | 152 | 0.21 |  | 0 |  | 308.9541 | 14.7121 | 308.9541 | 14.7121 | 0
Elm | Assay | Pb | 1 | MSCCONFIDENCE | < 150.7920> | Prov. | % | 2009/12 | < 155.7930> | 0.2 |  | 0 |  | < 301.5840> | < 301.5840>
Elm | Assay | Pb | 1 | MSCCONFIDENCE | 150.792 | Final | % | 2009/12 | 155.793 | 0.21 |  | 0 |  | 316.6632 | 15.0792 | 316.6632 | 15.0792 | 0
Elm | Assay | Pb | 1 | MSCCONFIDENCE | 150.792 | Final | % | 2009/12 | 155.793 | 0.21 |  | 0 |  | 316.6632 | 15.0792 | 316.6632 | 15.0792 | 0 | Total for metal Lead | 0 | 0 | 0 | 29.7913 | 29.7913
Elm | Assay | Sb | 1 | MSCCONFIDENCE | < 147.1210> | Prov. | % | 2009/11 | < 152.0000> | 0.01 | 0 | 0 | 100 | < 14.7121> | 1130.94 | < 14.7121> | 1130.94 | 0 | Total for metal Antimony | 0 | 0 | 0 | 15.0792 | 15.0792
Elm | Assay | Sb | 1 | MSCCONFIDENCE | 147.121 | Final | % | 2009/11 | 152 | 0.01 |  | 0 |  | 14.7121 | 0 | 14.7121 | 0 | 0 | Total for metal Antimony | 0 | 0 | 0 | 15.0792 | 15.0792
Elm | Assay | Sb | 1 | MSCCONFIDENCE | < 150.7920> | Prov. | % | 2009/12 | < 155.7930> |  |  | 0 |  | 0 | 1103.41 | 0 | 1103.41 | 0 | Total for metal Antimony | 0 | 0 | 0 | 15.0792 | 15.0792
Elm | Assay | Sb | 1 | MSCCONFIDENCE | 150.792 | Final | % | 2009/12 | 155.793 | 0.01 |  | 0 |  | 15.0792 | 15.0792 | 15.0792 | 15.0792 | 0 | Total for metal Antimony | 0 | 0 | 0 | 15.0792 | 15.0792
Elm | Assay | Se | 1 | MSCCONFIDENCE | < 147.1210> | Prov. | % | 2009/11 | < 152.0000> | 0.21 | 0 | 0 | 100 | < 308.9541> | 2.2358 | < 308.9541> | 0.1398 | 2.096 | Total for metal Selenium | 0 | 0 | 0 | 685.1999 | 685.1999
Elm | Assay | Se | 1 | MSCCONFIDENCE | 147.121 | Final | % | 2009/11 | 152 | 0.23 |  | 0 |  | 338.3783 | 338.3783 | 338.3783 | 338.3783 | 0 | Total for metal Selenium | 0 | 0 | 0 | 685.1999 | 685.1999
Elm | Assay | Se | 1 | MSCCONFIDENCE | < 150.7920> | Prov. | % | 2009/12 | < 155.7930> | 0 |  | 0 |  | 0 | 0 | Total for metal Selenium | 0 | 0 | 0 | 685.1999 | 685.1999
Elm | Assay | Se | 1 | MSCCONFIDENCE | 150.792 | Final | % | 2009/12 | 155.793 | 0.23 |  | 0 |  | 346.8216 | 346.8216 | 346.8216 | 346.8216 | 0 | Total for metal Selenium | 0 | 0 | 0 | 685.1999 | 685.1999
Elm | Assay | Ag | 11 | TRUCK | 3.817 | Final | ppm | 2009/03 | 8.388 | 22 | 0 | 0 | 80 | 0.0672 | 0.0672 | 0.0672 | 0.0672 | 0 | Total for metal Silver | 16.291 | 7.795 | 0.0537 | 0.2056 | 0.1519
Elm | Assay | Ag | 12 | TRUCK | 3.978 | Final | ppm | 2009/03 | 7.903 | 43.5 | 31.03 | 0.0537 | 80 | 0.1384 | 0.1384 | 0.0847 | 0.0847 | 0.0537 | Total for metal Silver | 16.291 | 7.795 | 0.0537 | 0.2056 | 0.1519
Elm | Assay | Rh | 15 | TRUCK | 4.33 | Final | ppm | 2009/06 | 9.85 | 38.9 | 85 | 0.1432 | 90 | 0.1516 | 0.1516 | 0.0084 | 0.0084 | 0.1432 | Total for metal Rhodium | 18.602 | 8.437 | 0.2368 | 0.2507 | 0.0139
Elm | Assay | Rh | 16 | TRUCK | 4.107 | Final | ppm | 2009/06 | 8.752 | 26.8 | 85 | 0.0936 | 90 | 0.0991 | 0.0991 | 0.0055 | 0.0055 | 0.0936 | Total for metal Rhodium | 18.602 | 8.437 | 0.2368 | 0.2507 | 0.0139
Elm | Assay | Co | 10 | SPICA J | < 17.9990> | Prov. | % | 2010/01 | < 18.0170> | 75.06 | 98 | < 13.2398> | 99.25 | < 13.4087> | 0.0991 | < 0.1689> | 0.0055 | 0.0936 | Total for metal Cobalt | 0 | 0 | 0 | 0 | 0
Elm | Assay | Co | 10 | SPICA J | 17.999 | Final | % | 2010/01 | 18.017 | 75.06 | 98 | 13.2398 | 99.25 | 13.4087 | 0 | 0.1689 | 0 | 0 | Total for metal Cobalt | 0 | 0 | 0 | 0 | 0
Elm | Assay | Fe | 10 | SPICA J | < 17.9990> | Prov. | % | 2010/01 | < 18.0170> | 0 |  | 0 |  | 0 | 0.1384 | 0 | 0.0847 | 0.0537 | Total for metal Iron | 0 | 0 | 0 | 0 | 0
Elm | Assay | Fe | 10 | SPICA J | 17.999 | Final | % | 2010/01 | 18.017 | 0 |  | 0 |  | 0 | 0 | 0 | 0 | 0 | Total for metal Iron | 0 | 0 | 0 | 0 | 0
Elm | Assay | Mn | 10 | SPICA J | < 17.9990> | Prov. | % | 2010/01 | < 18.0170> | 0 |  | 0 |  | 0 | 15.0792 | 0 | 15.0792 | 0 | Total for metal Manganese | 0 | 0 | 0 | 0 | 0
Elm | Assay | Mn | 10 | SPICA J | 17.999 | Final | % | 2010/01 | 18.017 | 0 |  | 0 |  | 0 | 0 | 0 | 0 | 0 | Total for metal Manganese | 0 | 0 | 0 | 0 | 0
Elm | Assay | Ni | 1 |  | 69.654 | Final | % | 2010/02 | 69.849 | 60.475 | 89.25 | 37.595 | 99.6 | 41.9548 | 41.9548 | 4.3598 | 4.3598 | 37.595 | Total for metal Nickel | 69.849 | 69.654 | 37.595 | 41.9548 | 4.3598
Elm | Assay | Cu | 1 |  | 69.654 | Final | % | 2010/02 | 69.849 | 1.57 | 90 | 0.9842 | 99.4 | 1.087 | 1.087 | 0.1028 | 0.1028 | 0.9842 | Total for metal Copper | 69.849 | 69.654 | 0.9842 | 1.087 | 0.1028
Elm | Assay | Co | 1 |  | 69.654 | Final | % | 2010/02 | 69.849 | 0.345 | 85.51 | 0.2055 | 99.6 | 0.2393 | 0.2393 | 0.0338 | 0.0338 | 0.2055 | Total for metal Cobalt | 69.849 | 69.654 | 0.2055 | 0.2393 | 0.0338
Elm | Assay | As | 1 |  | 69.654 | Final | % | 2010/02 | 69.849 | 0 |  | 0 |  | 0 | 0 | 0 | 0 | 0 | Total for metal Arsenic | 69.849 | 69.654 | 0 | 0 | 0 | 2.1688
Elm | Assay | Cr | 1 |  | 69.654 | Final | % | 0 | 0 | 2010/02 | 69.849 | 0 |  | 0 |  | 0 | 0 | 0 | 0 | 0 | Total for metal Chrome | 69.849 | 69.654 | 0 | 0 | 0 | 0
Elm | Assay | Fe | 1 |  | 69.654 | Final | % | 2010/02 | 69.849 | 5.09 |  | 0 |  | 3545.39 | 3545.39 | 3545.39 | 3545.39 | 0 | Total for metal Iron | 69.849 | 69.654 | 0 | 3545.39 | 3545.39 | 4.3895
Elm | Assay | Mn | 1 |  | 69.654 | Final | % | 2010/02 | 69.849 | 0 |  | 0 |  | 0 | 0 | 0 | 0 | 0 | Total for metal Manganese | 69.849 | 69.654 | 0 | 0 | 0 | 0
Elm | Assay | Mo | 1 |  | 69.654 | Final | % | 0 | 0 | 2010/02 | 69.849 | 0 |  | 0 |  | 0 | 0 | 0 | 0 | 0 | Total for metal Molybdenum | 69.849 | 69.654 | 0 | 0 | 0 | 0
Elm | Assay | Pb | 1 |  | 69.654 | Final | % | 2010/02 | 69.849 | 0 |  | 0 |  | 0 | 0 | 0 | 0 | 0 | Total for metal Lead | 69.849 | 69.654 | 0 | 0 | 0
Elm | Assay | SiO2 | 1 |  | 69.654 | Final | % | 2010/02 | 69.849 | 0 |  | 0 |  | 0 | 0 | 0 | 0 | 0 | Total for metal Silica | 69.849 | 69.654 | 0 | 0 | 0
Elm | Assay | Zn | 1 |  | 69.654 | Final | % | 2010/02 | 69.849 | 0 |  | 0 |  | 0 | 0 | 0 | 0 | 0 | Total for metal Zinc | 69.849 | 69.654 | 0 | 0 | 0
Elm | Assay | Ni | 14 | BALTICBETINA | 10.41 | Prov. | % | 2010/02 | 12.061 | 20.6 | 94 | 2.0158 | 99 | 2.123 | 2.123 | 0.1072 | 0.1072 | 2.0158 | Total for metal Nickel | 92.513 | 81.06 | 15.6965 | 16.5313 | 0.8348
Elm | Assay | Ni | 15 | BALTICBETINA | 12.647 | Prov. | % | 2010/02 | 13.795 | 20.6 | 94 | 2.449 | 99 | 2.5792 | 2.5792 | 0.1302 | 0.1302 | 2.449 | Total for metal Nickel | 92.513 | 81.06 | 15.6965 | 16.5313 | 0.8348
Elm | Assay | Ni | 16 | BALTICBETINA | 11.23 | Prov. | % | 2010/02 | 13.016 | 20.6 | 94 | 2.1746 | 99 | 2.2902 | 2.2902 | 0.1156 | 0.1156 | 2.1746 | Total for metal Nickel | 92.513 | 81.06 | 15.6965 | 16.5313 | 0.8348
Elm | Assay | Ni | 17 | BALTICBETINA | 11.288 | Prov. | % | 2010/02 | 13.145 | 20.6 | 94 | 2.1858 | 99 | 2.3021 | 2.3021 | 0.1163 | 0.1163 | 2.1858 | Total for metal Nickel | 92.513 | 81.06 | 15.6965 | 16.5313 | 0.8348
Elm | Assay | Ni | 18 | BALTICBETINA | 12.041 | Prov. | % | 2010/02 | 14.057 | 20.6 | 94 | 2.3316 | 99 | 2.4556 | 2.4556 | 0.124 | 0.124 | 2.3316 | Total for metal Nickel | 92.513 | 81.06 | 15.6965 | 16.5313 | 0.8348
Elm | Assay | Ni | 19 | BALTICBETINA | 12.312 | Prov. | % | 2010/02 | 13.68 | 20.6 | 94 | 2.3841 | 99 | 2.5109 | 2.5109 | 0.1268 | 0.1268 | 2.3841 | Total for metal Nickel | 92.513 | 81.06 | 15.6965 | 16.5313 | 0.8348
Elm | Assay | Ni | 20 | BALTICBETINA | 11.132 | Prov. | % | 2010/02 | 12.759 | 20.6 | 94 | 2.1556 | 99 | 2.2703 | 2.2703 | 0.1147 | 0.1147 | 2.1556 | Total for metal Nickel | 92.513 | 81.06 | 15.6965 | 16.5313 | 0.8348
Elm | Assay | Cu | 14 | BALTICBETINA | 10.41 | Prov. | % | 2010/02 | 12.061 | 32 | 94 | 3.1313 | 99.4 | 3.3112 | 3.3112 | 0.1799 | 0.1799 | 3.1313 | Total for metal Copper | 92.513 | 81.06 | 24.3827 | 25.7836 | 1.4009
Elm | Assay | Cu | 15 | BALTICBETINA | 12.647 | Prov. | % | 2010/02 | 13.795 | 32 | 94 | 3.8042 | 99.4 | 4.0228 | 4.0228 | 0.2186 | 0.2186 | 3.8042 | Total for metal Copper | 92.513 | 81.06 | 24.3827 | 25.7836 | 1.4009
Elm | Assay | Cu | 16 | BALTICBETINA | 11.23 | Prov. | % | 2010/02 | 13.016 | 32 | 94 | 3.378 | 99.4 | 3.572 | 3.572 | 0.194 | 0.194 | 3.378 | Total for metal Copper | 92.513 | 81.06 | 24.3827 | 25.7836 | 1.4009
Elm | Assay | Cu | 17 | BALTICBETINA | 11.288 | Prov. | % | 2010/02 | 13.145 | 32 | 94 | 3.3954 | 99.4 | 3.5905 | 3.5905 | 0.1951 | 0.1951 | 3.3954 | Total for metal Copper | 92.513 | 81.06 | 24.3827 | 25.7836 | 1.4009
Elm | Assay | Cu | 18 | BALTICBETINA | 12.041 | Prov. | % | 2010/02 | 14.057 | 32 | 94 | 3.6219 | 99.4 | 3.83 | 3.83 | 0.2081 | 0.2081 | 3.6219 | Total for metal Copper | 92.513 | 81.06 | 24.3827 | 25.7836 | 1.4009
Elm | Assay | Cu | 19 | BALTICBETINA | 12.312 | Prov. | % | 2010/02 | 13.68 | 32 | 94 | 3.7034 | 99.4 | 3.9162 | 3.9162 | 0.2128 | 0.2128 | 3.7034 | Total for metal Copper | 92.513 | 81.06 | 24.3827 | 25.7836 | 1.4009
Elm | Assay | Cu | 20 | BALTICBETINA | 11.132 | Prov. | % | 2010/02 | 12.759 | 32 | 94 | 3.3485 | 99.4 | 3.5409 | 3.5409 | 0.1924 | 0.1924 | 3.3485 | Total for metal Copper | 92.513 | 81.06 | 24.3827 | 25.7836 | 1.4009
Elm | Assay | As | 14 | BALTICBETINA | 10.41 | Prov. | % | 2010/02 | 12.061 | 0 |  | 0 |  | 0 | 0 | 0 | 0 | 0 | Total for metal Arsenic | 92.513 | 81.06 | 0 | 0 | 0
Elm | Assay | As | 15 | BALTICBETINA | 12.647 | Prov. | % | 2010/02 | 13.795 | 0 |  | 0 |  | 0 | 0 | 0 | 0 | 0 | Total for metal Arsenic | 92.513 | 81.06 | 0 | 0 | 0
Elm | Assay | As | 16 | BALTICBETINA | 11.23 | Prov. | % | 2010/02 | 13.016 | 0 |  | 0 |  | 0 | 0 | 0 | 0 | 0 | Total for metal Arsenic | 92.513 | 81.06 | 0 | 0 | 0
Elm | Assay | SiO2 | 19 | BALTICBETINA | 12.312 | Prov. | % | 2010/02 | 13.68 | 0 |  | 0 |  | 0 | 0 | 0 | 0 | 0 | Total for metal Silica | 92.513 | 81.06 | 0 | 0 | 0
Elm | Assay | SiO2 | 20 | BALTICBETINA | 11.132 | Prov. | % | 2010/02 | 12.759 | 0 |  | 0 |  | 0 | 0 | 0 | 0 | 0 | Total for metal Silica | 92.513 | 81.06 | 0 | 0 | 0
Elm | Assay | Zn | 14 | BALTICBETINA | 10.41 | Prov. | % | 2010/02 | 12.061 | 0 |  | 0 |  | 0 | 0 | 0 | 0 | 0 | Total for metal Zinc | 92.513 | 81.06 | 0 | 0 | 0
Elm | Assay | Zn | 15 | BALTICBETINA | 12.647 | Prov. | % | 2010/02 | 13.795 | 0 |  | 0 |  | 0 | 0 | 0 | 0 | 0 | Total for metal Zinc | 92.513 | 81.06 | 0 | 0 | 0
Elm | Assay | Zn | 16 | BALTICBETINA | 11.23 | Prov. | % | 2010/02 | 13.016 | 0 |  | 0 |  | 0 | 0 | 0 | 0 | 0 | Total for metal Zinc | 92.513 | 81.06 | 0 | 0 | 0
Elm | Assay | Zn | 17 | BALTICBETINA | 11.288 | Prov. | % | 2010/02 | 13.145 | 0 |  | 0 |  | 0 | 0 | 0 | 0 | 0 | Total for metal Zinc | 92.513 | 81.06 | 0 | 0 | 0
Elm | Assay | Zn | 18 | BALTICBETINA | 12.041 | Prov. | % | 2010/02 | 14.057 | 0 |  | 0 |  | 0 | 0 | 0 | 0 | 0 | Total for metal Zinc | 92.513 | 81.06 | 0 | 0 | 0
Elm | Assay | Zn | 19 | BALTICBETINA | 12.312 | Prov. | % | 2010/02 | 13.68 | 0 |  | 0 |  | 0 | 0 | 0 | 0 | 0 | Total for metal Zinc | 92.513 | 81.06 | 0 | 0 | 0
Elm | Assay | Zn | 20 | BALTICBETINA | 11.132 | Prov. | % | 2010/02 | 12.759 | 0 |  | 0 |  | 0 | 0 | 0 | 0 | 0 | Total for metal Zinc | 92.513 | 81.06 | 0 | 0 | 0
Elm | Assay | Co | 1 | MSCANS | < 51.4500> | Prov. | % | 2010/01 | < 54.0160> | 41 | 92.83 | < 19.5820> | 99.25 | < 20.9363> | 0 | < 1.3543> | 0 | 0 | Total for metal Cobalt | 6.215 | 5.943 | 6.0489 | 6.4171 | 0.3682
Elm | Assay | Co | 1 | MSCANS | 51.45 | Final | % | 2010/01 | 54.016 | 48.02 | 93 | 22.9768 | 99.25 | 24.521 | 3.5847 | 1.5442 | 0.1899 | 3.3948 | Total for metal Cobalt | 6.215 | 5.943 | 6.0489 | 6.4171 | 0.3682
Elm | Assay | Co | 1 | MSCANS | 5.943 | Final | % | 2010/02 | 6.215 | 48.02 | 93 | 2.6541 | 99.25 | 2.8324 | 2.8324 | 0.1783 | 0.1783 | 2.6541 | Total for metal Cobalt | 6.215 | 5.943 | 6.0489 | 6.4171 | 0.3682
Elm | Assay | Mn | 1 | MSCANS | < 51.4500> | Prov. | % | 2010/01 | < 54.0160> | 0.2 |  | 0 |  | < 102.9000> | 0 | < 102.9000> | 0 | 0 | Total for metal Manganese | 6.215 | 5.943 | 0 | 1280.27 | 1280.27
Elm | Assay | Mn | 1 | MSCANS | 51.45 | Final | % | 2010/01 | 54.016 | 2.41 |  | 0 |  | 1239.95 | 1137.05 | 1239.95 | 1137.05 | 0 | Total for metal Manganese | 6.215 | 5.943 | 0 | 1280.27 | 1280.27
Elm | Assay | Mn | 1 | MSCANS | 5.943 | Final | % | 2010/02 | 6.215 | 2.41 |  | 0 |  | 143.2263 | 143.2263 | 143.2263 | 143.2263 | 0 | Total for metal Manganese | 6.215 | 5.943 | 0 | 1280.27 | 1280.27
Elm | Assay | SiO2 | 1 | MSCANS | < 51.4500> | Prov. | % | 2010/01 | < 54.0160> | 4 |  | 0 |  | < 2,058.0000> | 0 | < 2,058.0000> | 0 | 0 | Total for metal Silica | 6.215 | 5.943 | 0 | 231.9807 | 231.9807
Elm | Assay | SiO2 | 1 | MSCANS | 51.45 | Final | % | 2010/01 | 54.016 | 3.99 |  | 0 |  | 2052.86 | < 5.1450> | 2052.86 | < 5.1450> | 0 | Total for metal Silica | 6.215 | 5.943 | 0 | 231.9807 | 231.9807
Elm | Assay | SiO2 | 1 | MSCANS | 5.943 | Final | % | 2010/02 | 6.215 | 3.99 |  | 0 |  | 237.1257 | 237.1257 | 237.1257 | 237.1257 | 0 | Total for metal Silica | 6.215 | 5.943 | 0 | 231.9807 | 231.9807
Elm | Assay | Zn | 1 | MSCANS | < 51.4500> | Prov. | % | 0 | 0 | 2010/01 | < 54.0160> | 0 |  | 0 |  | 0 | 0 | 0 | 0 | 0 | Total for metal Zinc | 6.215 | 5.943 | 0 | 0 | 0 | 0
Elm | Assay | Zn | 1 | MSCANS | 51.45 | Final | % | 2010/01 | 54.016 | 0 |  | 0 |  | 0 | 0 | 0 | 0 | 0 | Total for metal Zinc | 6.215 | 5.943 | 0 | 0 | 0 | 0
Elm | Assay | Zn | 1 | MSCANS | 5.943 | Final | % | 2010/02 | 6.215 | 0 |  | 0 |  | 0 | 0 | 0 | 0 | 0 | Total for metal Zinc | 6.215 | 5.943 | 0 | 0 | 0 | 0
Elm | Assay | Ni | 2 | CARU9788118 | 19.95 | Final | % | 2009/12 | 19.95 | 34.1217 | 100 | 6.8073 | 96.11 | 6.5425 | 6.5425 | < 0.2648> | < 0.2648> | 6.8073 | Total for metal Nickel | 185.274 | 185.274 | 63.8452 | 61.3616 | < 2.4836> | 0
[5 empty] | < 1,425.9820> | Prov. | % | 0 | 0 | 2009/12 | < 1,449.9054> | 41.5586 | 82 | < 485.9469> | 99.6 | < 590.2477> | 2378.28 | < 104.3008> | 2378.28 | 0 | Total for metal Nickel | 2306.76 | 2182.63 | 605.0607 | 734.9275 | 129.8668 | 0
[5 empty] | < 152.2440> | Prov. | % | 2009/12 | < 160.6627> | 10.8802 | 82 | < 13.5829> | 99.6 | < 16.4982> | < 2.9153> | Total for metal Nickel | 2306.76 | 2182.63 | 605.0607 | 734.9275 | 129.8668 | 0