## Rayon de joint du soudure
Pression (bar)
| 100 | 200 | 300 | 400 | 500
Diamètre de psiton (mm) | rayon (mm) | rayon (mm) | rayon (mm) | rayon (mm) | rayon (mm)
65 | 2 | 2 | 2 | 2 | 2
100 | 3 | 2 | 2 | 3 | 3
175 | 3 | 3 | 3 | 3 | 3
250 | 3 | 3 | 3 | 3 | 4
300 | 3 | 3 | 3 | 3 | 4
400 | 3 | 3 | 4 | 5 | 5
500 | 3 | 4 | 5 | 5 | 6
450 | 5 | 7 | 7 | 9 | 10
1000 | 6 | 12 | 11 | 14 | 16
1250 | 7 | 14 | 19 | 22 | 20
1500 | 8 | 18 | 22 | 26 | 28