## Feuil2
Plat - P265GH (1.0426) | 170 | 20 | 50 | 100

## Plat - P265GH (1.0426)
| Rp0.2 en fonction de la température (°C) | [7 empty] | Rp1.0 en fonction de la température - Fluage (100000h)
Epaisseur | 50 | 100 | 150 | 200 | 250 | 300 | 350 | 400 | 380 | 390 | 400 | 410 | 420 | 430 | 440 | 450 | 460 | 470 | 480
t ≤ 16 | 256 | 241 | 223 | 205 | 188 | 173 | 160 | 150 | 118 | 106 | 95 | 84 | 73 | 65 | 57 | 49 | 42 | 35 | 30
16 < t ≤ 40 | 247 | 232 | 215 | 197 | 181 | 166 | 154 | 145
40 < t ≤ 60 | 237 | 223 | 206 | 190 | 174 | 160 | 148 | 139 | Rm en fonction de la température - Fluage (100000h)
60 < t ≤ 100 | 208 | 196 | 181 | 167 | 153 | 140 | 130 | 122 | 380 | 390 | 400 | 410 | 420 | 430 | 440 | 450 | 460 | 470 | 480
100 < t ≤ 150 | 193 | 182 | 169 | 155 | 142 | 130 | 121 | 114 | 165 | 148 | 132 | 118 | 103 | 91 | 79 | 69 | 59 | 50 | 42
150 < t ≤ 250 | 179 | 168 | 156 | 143 | 131 | 121 | 112 | 105