## 1076-23 (2)
Date/Heure | Cons_Air | Cons_P | Cons_Pro | Cons_V | Mes_Pres | Mes_TaM | Mes_TC1 | Mes_TC2 | Mes_TC3 | Mes_TC4 | Mes_TC13 | Mes_TC14 | Mes_Vid3 | Mes_Vid4 | Mes_Vid6 | Max | Min | Ecart | Requis Palier | Requis Figeage | Requis Refroidissement
11:55 | 6.1 | 0 | 26.3 | -800 | 0 | 19.8 | 19.8 | 19.5 | 20.3 | 20.3 | 20.4 | 20.3 | -755 | -758 | -761 | 20.4 | 19.5 | 0.9 | 0 | 0 | 6
11:55 | 6.1 | 0 | 26.3 | -800 | 0 | 19.8 | 19.8 | 19.5 | 20.3 | 20.3 | 20.4 | 20.3 | -755 | -758 | -761 | 20.4 | 19.5 | 0.9 | 0 | 0 | 6
11:56 | 35.6 | 0 | 28.4 | -800 | 0 | 19.8 | 19.8 | 19.5 | 20.4 | 20.3 | 20.3 | 20.4 | -759 | -761 | -764 | 20.4 | 19.5 | 0.9 | 0 | 0 | 6
11:56 | 46.6 | 0 | 30.5 | -800 | 0 | 21 | 20.1 | 19.8 | 21.3 | 20.8 | 20.8 | 20.7 | -764 | -765 | -761 | 21.3 | 19.8 | 1.5 | 0 | 0 | 6 | Cycle | 1<Vm<5 |  |  |  |  | 15min 0/+15 | [6 empty] | 5<Vm<8 |  |  |  |  | 1<Vm<8 |  |  |  |  | Durée Cycle | Gain | OT
11:57 | 50.9 | 0 | 32.6 | -800 | 0.1 | 23.7 | 20.9 | 20.5 | 22.8 | 21.8 | 21.8 | 21.7 | -771 | -770 | -778 | 22.8 | 20.5 | 2.3 | 0 | 0 | 6 | 1076-23 (2) | Départ | TCmaxi | TCmini | Vmoy montée | ecart Tc Tf <30° | Requis 385°C | TCmaxi | Tcmini | Fin Pallier | TCmaxi | TCmini | Durée | Requis 200°C | TCmaxi | Tcmini | Vmoy descente | écart Tc Tf <30° | Atteinte 99°C | TCmaxi | Tcmini | Vmoy descente | ecart Tc Tf <30°
11:57 | 53 | 0 | 34.7 | -800 | 0.1 | 28 | 22 | 21.8 | 24.7 | 23.3 | 23 | 22.9 | -774 | -775 | -775 | 24.7 | 21.8 | 2.9 | 0 | 0 | 6 |  | 11:55 | 20.4 | 19.5 |  |  | 13:22 | 392.4 | 385.8 | 13:41 | 382.5 | 375.2 | 0:19 | 14:06 | 198.7 | 188.6 |  |  | 12:15
11:58 | 53 | 0 | 36.8 | -800 | 0.1 | 32.9 | 23.4 | 23.4 | 26.9 | 25.1 | 24.6 | 24.5 | -784 | -780 | -780 | 26.9 | 23.4 | 3.5 | 0 | 0 | 6 | durée | [9 empty] | 7
11:58 | 53 | 0 | 38.9 | -800 | 0.1 | 38.2 | 25.2 | 25.3 | 29.5 | 27.4 | 26.4 | 26.4 | -789 | -783 | -785 | 29.5 | 25.2 | 4.3 | 0 | 0 | 6 | [6 empty] | 0:19 | 0.01284722 | [6 empty] | 0 |  |  |  | -0.077083 | -0.07708333
11:59 | 53 | 0 | 41 | -800 | 0.1 | 43.7 | 27.3 | 27.5 | 32.5 | 29.8 | 28.3 | 28.4 | -794 | -785 | -793 | 32.5 | 27.3 | 5.2 | 0 | 0 | 6
11:59 | 53 | 0 | 43.1 | -800 | 0.1 | 49.3 | 29.7 | 29.9 | 35.4 | 32.6 | 30.4 | 30.5 | -797 | -787 | -800 | 35.4 | 29.7 | 5.7 | 0 | 0 | 6
12:00 | 55.2 | 0.4 | 45.4 | -115 | 0.1 | 54.6 | 32.1 | 32.5 | 38.4 | 35.3 | 32.4 | 32.8 | -776 | -690 | -251 | 38.4 | 32.1 | 6.3 | 0 | 0 | 6
12:00 | 55.9 | 0.7 | 47.8 | -115 | 0.4 | 59 | 34.6 | 34.9 | 41.4 | 38.1 | 34.6 | 35.1 | -752 | -592 | -118 | 41.4 | 34.6 | 6.8 | 0 | 0 | 6
12:01 | 56.3 | 1 | 50.1 | -115 | 0.7 | 62.7 | 37.4 | 37.7 | 44.4 | 41 | 37.3 | 38.5 | -728 | -498 | -130 | 44.4 | 37.3 | 7.1 | 0 | 0 | 6
12:01 | 57.7 | 1.4 | 52.5 | -115 | 1.1 | 65.1 | 40.5 | 40.6 | 47.2 | 43.9 | 39.9 | 41.2 | -704 | -404 | -390 | 47.2 | 39.9 | 7.3 | 0 | 0 | 6
12:02 | 60.1 | 1.7 | 54.8 | -115 | 1.5 | 65.9 | 43.3 | 43.2 | 49.5 | 46.5 | 42.1 | 43.7 | -679 | -316 | -299 | 49.5 | 42.1 | 7.4 | 0 | 0 | 6
12:02 | 63.4 | 2 | 57.2 | -115 | 1.9 | 65.6 | 45.9 | 45.6 | 51.4 | 48.9 | 44 | 45.4 | -655 | -236 | -317 | 51.4 | 44 | 7.4 | 0 | 0 | 6 | [6 empty] | 215
12:03 | 67.6 | 2 | 59.5 | -115 | 2 | 65.3 | 48.2 | 47.6 | 53 | 50.6 | 45.4 | 46.8 | -630 | -166 | -355 | 53 | 45.4 | 7.6 | 0 | 0 | 6
12:03 | 70.7 | 2 | 61.9 | -115 | 2 | 65.7 | 50.3 | 49.6 | 55.1 | 52.5 | 47.2 | 48.5 | -606 | -118 | -297 | 55.1 | 47.2 | 7.9 | 0 | 0 | 6
12:04 | 72 | 2 | 64.2 | -115 | 2 | 67.6 | 52.7 | 51.8 | 57.9 | 54.9 | 49.4 | 50.6 | -581 | -118 | -324 | 57.9 | 49.4 | 8.5 | 0 | 0 | 6
12:04 | 72.5 | 2 | 66.6 | -115 | 2.1 | 70.8 | 55.4 | 54.6 | 61 | 57.8 | 52 | 53.2 | -557 | -115 | -289 | 61 | 52 | 9 | 0 | 0 | 6
12:05 | 74.1 | 2 | 68.9 | -115 | 2.1 | 74.3 | 58.4 | 57.4 | 63.7 | 60.6 | 54.6 | 56 | -533 | -111 | -288 | 63.7 | 54.6 | 9.1 | 0 | 0 | 6
12:05 | 76.9 | 2 | 71.3 | -115 | 2.1 | 76.6 | 61 | 60 | 65.8 | 62.9 | 56.7 | 58.2 | -509 | -108 | -221 | 65.8 | 56.7 | 9.1 | 0 | 0 | 6
12:06 | 80.3 | 2 | 73.6 | -115 | 2.1 | 77.9 | 63.3 | 62.2 | 67.7 | 64.9 | 58.6 | 60.2 | -486 | -113 | -240 | 67.7 | 58.6 | 9.1 | 0 | 0 | 6
12:06 | 82.4 | 2 | 76 | -115 | 2.2 | 79.5 | 65.6 | 64.3 | 70.1 | 67.1 | 60.8 | 62.3 | -463 | -109 | -146 | 70.1 | 60.8 | 9.3 | 0 | 0 | 6
12:07 | 83.5 | 2 | 78.3 | -115 | 2.2 | 82.3 | 68.3 | 67 | 73.1 | 69.8 | 63.2 | 64.9 | -440 | -118 | -129 | 73.1 | 63.2 | 9.9 | 0 | 0 | 6
12:07 | 84.6 | 2 | 80.7 | -115 | 2.1 | 85.6 | 71 | 69.7 | 76.1 | 72.5 | 65.9 | 67.4 | -417 | -114 | -120 | 76.1 | 65.9 | 10.2 | 0 | 0 | 6
12:08 | 86.6 | 2 | 83 | -115 | 2.1 | 88.7 | 73.7 | 72.3 | 78.6 | 75 | 68.2 | 69.6 | -395 | -118 | -178 | 78.6 | 68.2 | 10.4 | 0 | 0 | 6
12:08 | 89.8 | 2 | 85.4 | -115 | 2.1 | 90.4 | 75.9 | 74.5 | 80.4 | 77.1 | 70.3 | 72 | -374 | -114 | -118 | 80.4 | 70.3 | 10.1 | 0 | 0 | 6
12:09 | 93.3 | 2 | 87.7 | -115 | 2.1 | 91.5 | 78 | 76.6 | 82.3 | 79 | 72.2 | 73.6 | -353 | -119 | -127 | 82.3 | 72.2 | 10.1 | 0 | 0 | 6
12:09 | 95.3 | 2 | 90.1 | -115 | 2.1 | 93.3 | 80.5 | 78.8 | 84.8 | 81.3 | 74.3 | 75.8 | -332 | -114 | -197 | 84.8 | 74.3 | 10.5 | 0 | 0 | 6
12:10 | 96.7 | 2 | 92.4 | -115 | 2.1 | 96.4 | 83 | 81.3 | 87.6 | 84 | 76.8 | 78.3 | -312 | -122 | -594 | 87.6 | 76.8 | 10.8 | 0 | 0 | 6
12:10 | 98.2 | 2 | 94.8 | -115 | 2.1 | 99.8 | 85.6 | 84 | 90.5 | 86.7 | 79.4 | 80.9 | -292 | -112 | -532 | 90.5 | 79.4 | 11.1 | 0 | 0 | 6
12:11 | 100.7 | 2 | 97.1 | -115 | 2 | 102.5 | 88 | 86.4 | 92.7 | 89.1 | 81.8 | 83.3 | -274 | -116 | -480 | 92.7 | 81.8 | 10.9 | 0 | 0 | 6
12:11 | 104.1 | 2 | 99.5 | -115 | 2 | 104.1 | 90.1 | 88.5 | 94.5 | 91 | 83.7 | 85.5 | -256 | -112 | -431 | 94.5 | 83.7 | 10.8 | 0 | 0 | 6
12:12 | 107.1 | 2 | 101.8 | -115 | 2 | 105.2 | 92.2 | 90.4 | 96.5 | 93 | 85.5 | 87.1 | -239 | -115 | -382 | 96.5 | 85.5 | 11 | 0 | 0 | 6
12:12 | 109 | 2 | 104.2 | -115 | 2 | 107.4 | 94.5 | 92.8 | 99.2 | 95.4 | 87.7 | 89.4 | -221 | -111 | -332 | 99.2 | 87.7 | 11.5 | 0 | 0 | 6
12:13 | 110.5 | 2 | 106.5 | -115 | 2 | 110.6 | 97 | 95.2 | 102 | 98.1 | 90.4 | 91.8 | -205 | -116 | -284 | 102 | 90.4 | 11.6 | 0 | 0 | 5
12:13 | 112.3 | 2 | 108.9 | -115 | 2 | 113.9 | 99.6 | 97.7 | 104.6 | 100.6 | 92.8 | 94.5 | -190 | -112 | -240 | 104.6 | 92.8 | 11.8 | 0 | 0 | 4
12:14 | 115 | 2 | 111.2 | -115 | 2 | 116.3 | 102 | 100.1 | 106.6 | 102.8 | 95 | 97.2 | -175 | -113 | -196 | 106.6 | 95 | 11.6 | 0 | 0 | 2
12:14 | 118.6 | 2 | 113.6 | -115 | 2 | 117.5 | 104.1 | 102.1 | 108.4 | 104.8 | 96.9 | 99.2 | -161 | -112 | -156 | 108.4 | 96.9 | 11.5 | 0 | 0 | 2
12:15 | 121 | 2 | 115.9 | -115 | 2 | 119.2 | 106.2 | 104.2 | 110.7 | 107 | 98.9 | 101.1 | -151 | -113 | -144 | 110.7 | 98.9 | 11.8 | 0 | 0 | 1
12:15 | 122.7 | 2 | 118.3 | -115 | 2 | 122 | 108.6 | 106.6 | 113.5 | 109.5 | 101.3 | 103.4 | -150 | -109 | -141 | 113.5 | 101.3 | 12.2 | 0 | 0 | 0
12:16 | 124.2 | 2 | 120.6 | -115 | 2 | 125.2 | 111.2 | 109.1 | 116.2 | 112.1 | 104 | 105.9 | -148 | -109 | -112 | 116.2 | 104 | 12.2 | 0 | 0 | 0
12:16 | 126.5 | 2 | 123 | -115 | 2 | 128.1 | 113.8 | 111.7 | 118.6 | 114.6 | 106.4 | 108.7 | -146 | -109 | -130 | 118.6 | 106.4 | 12.2 | 0 | 0 | 0
12:17 | 129.5 | 2 | 125.3 | -115 | 2 | 129.8 | 116.1 | 113.9 | 120.6 | 116.7 | 108.5 | 110.5 | -143 | -109 | -124 | 120.6 | 108.5 | 12.1 | 0 | 0 | 0
12:17 | 132.3 | 2 | 127.7 | -115 | 2 | 131.2 | 118.3 | 116 | 122.8 | 118.8 | 110.6 | 112.9 | -124 | -108 | -120 | 122.8 | 110.6 | 12.2 | 0 | 0 | 0
12:18 | 134.4 | 2 | 130 | -115 | 2 | 133.4 | 120.5 | 118.2 | 125.3 | 121.2 | 112.8 | 115.2 | -118 | -109 | -114 | 125.3 | 112.8 | 12.5 | 0 | 0 | 0
12:18 | 135.9 | 2 | 132.4 | -115 | 2 | 136.3 | 123 | 120.6 | 128 | 123.7 | 115.3 | 117.7 | -114 | -106 | -99 | 128 | 115.3 | 12.7 | 0 | 0 | 0
12:19 | 138.1 | 2 | 134.7 | -115 | 2 | 139.4 | 125.6 | 123.2 | 130.5 | 126.3 | 117.9 | 120.2 | -109 | -102 | -103 | 130.5 | 117.9 | 12.6 | 0 | 0 | 0
12:19 | 140.9 | 2 | 137.1 | -115 | 2 | 141.4 | 127.9 | 125.5 | 132.5 | 128.4 | 120.1 | 122.4 | -103 | -98 | -99 | 132.5 | 120.1 | 12.4 | 0 | 0 | 0
12:20 | 143.9 | 2 | 139.4 | -115 | 2 | 143 | 130.1 | 127.6 | 134.6 | 130.5 | 122.2 | 124.4 | -101 | -95 | -97 | 134.6 | 122.2 | 12.4 | 0 | 0 | 0
12:20 | 146.1 | 2 | 141.8 | -115 | 2 | 144.9 | 132.3 | 129.8 | 136.9 | 132.7 | 124.3 | 126.6 | -101 | -95 | -97 | 136.9 | 124.3 | 12.6 | 0 | 0 | 0
12:21 | 147.8 | 2 | 144.1 | -115 | 2 | 147.7 | 134.7 | 132.2 | 139.7 | 135.2 | 126.9 | 129.4 | -103 | -97 | -99 | 139.7 | 126.9 | 12.8 | 0 | 0 | 0
12:21 | 149.8 | 2 | 146.5 | -115 | 2 | 150.9 | 137.2 | 134.6 | 142.3 | 137.8 | 129.4 | 131.6 | -106 | -100 | -102 | 142.3 | 129.4 | 12.9 | 0 | 0 | 0
12:22 | 152.7 | 2 | 148.8 | -115 | 2 | 153.3 | 139.7 | 137.1 | 144.2 | 140 | 131.7 | 134.4 | -110 | -103 | -106 | 144.2 | 131.7 | 12.5 | 0 | 0 | 0
12:22 | 155.7 | 2 | 151.2 | -115 | 2 | 154.9 | 141.9 | 139.3 | 146.3 | 142.1 | 133.8 | 136.1 | -113 | -106 | -109 | 146.3 | 133.8 | 12.5 | 0 | 0 | 0
12:23 | 158.1 | 2 | 153.5 | -115 | 2 | 156.9 | 144 | 141.4 | 148.5 | 144.3 | 135.9 | 138.8 | -116 | -106 | -112 | 148.5 | 135.9 | 12.6 | 0 | 0 | 0
12:23 | 159.8 | 2 | 155.9 | -115 | 2 | 159.6 | 146.5 | 143.8 | 151.3 | 146.9 | 138.5 | 141.3 | -119 | -109 | -115 | 151.3 | 138.5 | 12.8 | 0 | 0 | 0
12:24 | 161.6 | 2 | 158.2 | -115 | 2 | 162.8 | 149.1 | 146.3 | 154 | 149.4 | 141.2 | 143.8 | -121 | -109 | -117 | 154 | 141.2 | 12.8 | 0 | 0 | 0
12:24 | 164.3 | 2 | 160.6 | -115 | 2 | 165.3 | 151.5 | 148.5 | 156.2 | 151.7 | 143.5 | 145.6 | -122 | -110 | -119 | 156.2 | 143.5 | 12.7 | 0 | 0 | 0
12:25 | 167.1 | 2 | 162.9 | -115 | 2 | 166.9 | 153.7 | 150.5 | 158.1 | 153.7 | 145.4 | 147.6 | -124 | -110 | -120 | 158.1 | 145.4 | 12.7 | 0 | 0 | 0
12:25 | 169.5 | 2 | 165.3 | -115 | 2 | 168.7 | 156 | 152.6 | 160.6 | 155.9 | 147.2 | 149.7 | -125 | -112 | -121 | 160.6 | 147.2 | 13.4 | 0 | 0 | 0
12:26 | 171.5 | 2 | 167.6 | -115 | 2 | 171 | 158.3 | 154.8 | 163.1 | 158.3 | 149.5 | 152.1 | -125 | -112 | -121 | 163.1 | 149.5 | 13.6 | 0 | 0 | 0
12:26 | 173.1 | 2 | 170 | -115 | 2 | 174 | 161 | 157.3 | 165.9 | 160.9 | 151.7 | 154.5 | -126 | -111 | -122 | 165.9 | 151.7 | 14.2 | 0 | 0 | 0
12:27 | 175.4 | 2 | 172.3 | -115 | 2 | 176.5 | 163.5 | 159.7 | 168.3 | 163.2 | 154 | 157.5 | -125 | -112 | -122 | 168.3 | 154 | 14.3 | 0 | 0 | 0
12:27 | 178.1 | 2 | 174.7 | -115 | 2 | 178.2 | 166.1 | 162 | 170.3 | 165.4 | 156.2 | 159.2 | -126 | -112 | -122 | 170.3 | 156.2 | 14.1 | 0 | 0 | 0
12:28 | 181 | 2 | 177 | -115 | 2 | 179.8 | 168.4 | 164.2 | 172.4 | 167.7 | 158.4 | 161.9 | -125 | -112 | -122 | 172.4 | 158.4 | 14 | 0 | 0 | 0
12:28 | 183 | 2 | 179.4 | -115 | 2 | 182.1 | 170.4 | 166.6 | 174.8 | 170.1 | 160.5 | 163.7 | -125 | -109 | -122 | 174.8 | 160.5 | 14.3 | 0 | 0 | 0
12:29 | 185.1 | 2 | 181.7 | -115 | 2 | 184.9 | 172.8 | 169.3 | 177.4 | 172.7 | 163.1 | 166.5 | -125 | -109 | -122 | 177.4 | 163.1 | 14.3 | 0 | 0 | 0
12:29 | 187.2 | 2 | 184.1 | -115 | 2 | 187.8 | 175.3 | 171.7 | 179.9 | 175.1 | 165.8 | 169.8 | -125 | -110 | -121 | 179.9 | 165.8 | 14.1 | 0 | 0 | 0
12:30 | 189.8 | 2 | 186.4 | -115 | 2 | 190.2 | 177.6 | 174 | 182.1 | 177.4 | 168.4 | 172.3 | -125 | -110 | -121 | 182.1 | 168.4 | 13.7 | 0 | 0 | 0
12:30 | 192.4 | 2 | 188.8 | -115 | 2 | 192.1 | 179.8 | 176 | 184.4 | 179.6 | 170.6 | 174.4 | -125 | -110 | -121 | 184.4 | 170.6 | 13.8 | 0 | 0 | 0
12:31 | 194.8 | 2 | 191.1 | -115 | 2 | 194.1 | 182.1 | 178.1 | 186.6 | 181.9 | 173 | 176.2 | -125 | -110 | -121 | 186.6 | 173 | 13.6 | 0 | 0 | 0
12:31 | 196.9 | 2 | 193.5 | -115 | 2 | 196.6 | 184.5 | 180.4 | 189.2 | 184.2 | 175.3 | 179 | -124 | -111 | -121 | 189.2 | 175.3 | 13.9 | 0 | 0 | 0
12:32 | 199 | 2 | 195.8 | -115 | 2 | 199.5 | 186.9 | 182.8 | 191.7 | 186.5 | 177.7 | 181.5 | -124 | -109 | -121 | 191.7 | 177.7 | 14 | 0 | 0 | 0
12:32 | 201.4 | 2 | 198.2 | -115 | 2 | 201.9 | 189.3 | 185.2 | 193.9 | 188.7 | 180 | 183.8 | -124 | -109 | -121 | 193.9 | 180 | 13.9 | 0 | 0 | 0
12:33 | 203.9 | 2 | 200.5 | -115 | 2 | 203.9 | 191.7 | 187.5 | 196.3 | 191 | 182.4 | 185.5 | -124 | -109 | -121 | 196.3 | 182.4 | 13.9 | 0 | 0 | 0
12:33 | 206.5 | 2 | 202.9 | -115 | 2 | 205.9 | 194 | 189.8 | 198.4 | 193.1 | 184.7 | 188.3 | -124 | -110 | -121 | 198.4 | 184.7 | 13.7 | 0 | 0 | 0
12:34 | 208.6 | 2 | 205.2 | -115 | 2 | 208.2 | 196.4 | 192.3 | 200.9 | 195.5 | 187 | 190.8 | -124 | -111 | -121 | 200.9 | 187 | 13.9 | 0 | 1 | 0
12:34 | 210.8 | 2 | 207.6 | -115 | 2 | 210.9 | 198.9 | 194.7 | 203.4 | 198 | 189.4 | 193.3 | -124 | -113 | -121 | 203.4 | 189.4 | 14 | 0 | 1 | 0
12:35 | 212.9 | 2 | 209.9 | -115 | 2 | 213.4 | 201.4 | 197.2 | 205.9 | 200.4 | 191.8 | 195.8 | -124 | -115 | -121 | 205.9 | 191.8 | 14.1 | 0 | 3 | 0
12:35 | 215.2 | 2 | 212.3 | -115 | 2 | 215.7 | 203.8 | 199.6 | 208.3 | 202.7 | 194.1 | 197.6 | -124 | -114 | -121 | 208.3 | 194.1 | 14.2 | 0 | 3 | 0
12:36 | 217.8 | 2 | 214.6 | -115 | 2 | 217.9 | 206.2 | 201.9 | 210.5 | 205 | 196.4 | 200.4 | -124 | -114 | -121 | 210.5 | 196.4 | 14.1 | 0 | 5 | 0
12:36 | 220.3 | 2 | 217 | -115 | 2 | 219.8 | 208.5 | 204.2 | 212.7 | 207.1 | 198.7 | 202.1 | -124 | -114 | -120 | 212.7 | 198.7 | 14 | 0 | 5 | 0
12:37 | 222.4 | 2 | 219.3 | -115 | 2 | 222 | 210.8 | 206.6 | 215.2 | 209.4 | 201.1 | 204.6 | -124 | -114 | -121 | 215.2 | 201.1 | 14.1 | 0 | 6 | 0
12:37 | 224.5 | 2 | 221.7 | -115 | 2 | 224.6 | 213.4 | 209.1 | 217.7 | 211.8 | 203.5 | 207 | -124 | -114 | -120 | 217.7 | 203.5 | 14.2 | 0 | 6 | 0
12:38 | 226.7 | 2 | 224 | -115 | 2 | 227.1 | 215.9 | 211.7 | 220.2 | 214.2 | 205.9 | 210 | -124 | -114 | -120 | 220.2 | 205.9 | 14.3 | 0 | 6 | 0
12:38 | 229.1 | 2 | 226.4 | -115 | 2 | 229.4 | 218.1 | 214 | 222.4 | 216.5 | 208.2 | 211.7 | -124 | -112 | -121 | 222.4 | 208.2 | 14.2 | 0 | 6 | 0
12:39 | 231.8 | 2 | 228.7 | -115 | 2 | 231.5 | 220.6 | 216.4 | 224.7 | 218.8 | 210.6 | 214.1 | -124 | -114 | -121 | 224.7 | 210.6 | 14.1 | 0 | 6 | 0
12:39 | 234.1 | 2 | 231.1 | -115 | 2 | 233.6 | 223 | 218.6 | 227.1 | 221.1 | 212.9 | 216.9 | -124 | -114 | -121 | 227.1 | 212.9 | 14.2 | 0 | 6 | 0
12:40 | 236.4 | 2 | 233.4 | -115 | 2 | 235.9 | 225.3 | 221.1 | 229.4 | 223.4 | 215.3 | 219.4 | -124 | -112 | -121 | 229.4 | 215.3 | 14.1 | 0 | 6 | 0
12:40 | 238.5 | 2 | 235.8 | -115 | 2 | 238.6 | 227.8 | 223.6 | 232 | 225.9 | 217.8 | 221.8 | -124 | -113 | -120 | 232 | 217.8 | 14.2 | 0 | 6 | 0
12:41 | 240.7 | 2 | 238.1 | -115 | 2 | 241 | 230.3 | 225.9 | 234.4 | 228.3 | 220.2 | 223.7 | -124 | -113 | -120 | 234.4 | 220.2 | 14.2 | 0 | 6 | 0
12:41 | 243.3 | 2 | 240.5 | -115 | 2 | 243.1 | 232.5 | 228.2 | 236.6 | 230.5 | 222.5 | 226.1 | -124 | -113 | -120 | 236.6 | 222.5 | 14.1 | 0 | 6 | 0
12:42 | 245.5 | 2 | 242.8 | -115 | 2 | 245.3 | 234.8 | 230.5 | 239 | 232.9 | 224.8 | 228.8 | -124 | -113 | -120 | 239 | 224.8 | 14.2 | 0 | 6 | 0
12:42 | 247.7 | 2 | 245.2 | -115 | 2 | 247.5 | 237.2 | 232.6 | 241.5 | 235.2 | 227.2 | 230.7 | -124 | -113 | -121 | 241.5 | 227.2 | 14.3 | 0 | 6 | 0
12:43 | 250.1 | 2 | 247.5 | -115 | 2 | 249.8 | 239.5 | 235 | 243.7 | 237.5 | 229.7 | 233.1 | -124 | -113 | -121 | 243.7 | 229.7 | 14 | 0 | 6 | 0
12:43 | 252.4 | 2 | 249.9 | -115 | 2 | 252.2 | 242 | 237.5 | 246.2 | 239.9 | 232.1 | 235.5 | -123 | -113 | -120 | 246.2 | 232.1 | 14.1 | 0 | 6 | 0
12:44 | 254.4 | 2 | 252.1 | -115 | 2 | 254.7 | 244.4 | 239.8 | 248.6 | 242.3 | 234.4 | 238.4 | -124 | -113 | -120 | 248.6 | 234.4 | 14.2 | 0 | 6 | 0
12:44 | 256.6 | 2 | 254.4 | -115 | 2 | 257 | 246.8 | 242.2 | 251 | 244.6 | 236.8 | 240.8 | -124 | -113 | -120 | 251 | 236.8 | 14.2 | 0 | 6 | 0
12:45 | 259 | 2 | 256.7 | -115 | 2 | 259.2 | 249.1 | 244.5 | 253.2 | 246.9 | 239 | 242.6 | -124 | -110 | -121 | 253.2 | 239 | 14.2 | 0 | 6 | 0
12:45 | 261.2 | 2 | 259 | -115 | 2 | 261.3 | 251.4 | 246.7 | 255.5 | 249.2 | 241.4 | 245.4 | -124 | -111 | -120 | 255.5 | 241.4 | 14.1 | 0 | 6 | 0
12:46 | 263.5 | 2 | 261.3 | -115 | 2 | 263.4 | 253.7 | 249 | 257.9 | 251.5 | 243.7 | 247.1 | -123 | -111 | -120 | 257.9 | 243.7 | 14.2 | 0 | 6 | 0
12:46 | 265.8 | 2 | 263.6 | -115 | 2 | 265.7 | 256 | 251.2 | 260.2 | 253.9 | 245.9 | 249.9 | -124 | -111 | -121 | 260.2 | 245.9 | 14.3 | 0 | 6 | 0
12:47 | 268.2 | 2 | 265.9 | -115 | 2 | 268 | 258.3 | 253.5 | 262.4 | 256.2 | 248.3 | 252.3 | -123 | -111 | -120 | 262.4 | 248.3 | 14.1 | 0 | 6 | 0
12:47 | 270.4 | 2 | 268.2 | -115 | 2 | 270.3 | 260.5 | 255.9 | 264.6 | 258.4 | 250.5 | 254.1 | -124 | -111 | -120 | 264.6 | 250.5 | 14.1 | 0 | 6 | 0
12:48 | 272.9 | 2 | 270.5 | -115 | 2 | 272.7 | 262.9 | 258.3 | 267 | 260.7 | 252.9 | 256.2 | -124 | -111 | -120 | 267 | 252.9 | 14.1 | 0 | 6 | 0
12:48 | 275 | 2 | 272.8 | -115 | 2 | 275 | 265.1 | 260.6 | 269.4 | 263.1 | 255.1 | 259.5 | -123 | -111 | -120 | 269.4 | 255.1 | 14.3 | 0 | 6 | 0
12:49 | 277.2 | 2 | 275.1 | -115 | 2 | 277.2 | 267.5 | 262.9 | 271.7 | 265.4 | 257.5 | 261.8 | -123 | -111 | -120 | 271.7 | 257.5 | 14.2 | 0 | 6 | 0
12:49 | 279.6 | 2 | 277.4 | -115 | 2 | 279.5 | 269.8 | 265.3 | 274 | 267.7 | 259.7 | 263.2 | -123 | -111 | -120 | 274 | 259.7 | 14.3 | 0 | 6 | 0
12:50 | 281.6 | 2 | 279.7 | -115 | 2 | 281.8 | 272.1 | 267.6 | 276.4 | 270 | 262 | 265.4 | -123 | -113 | -120 | 276.4 | 262 | 14.4 | 0 | 6 | 0
12:50 | 284.1 | 2 | 282 | -115 | 2 | 284 | 274.4 | 269.8 | 278.7 | 272.3 | 264.4 | 268.8 | -123 | -113 | -120 | 278.7 | 264.4 | 14.3 | 0 | 6 | 0
12:51 | 286.3 | 2 | 284.3 | -115 | 2 | 286.3 | 276.7 | 272.1 | 281 | 274.7 | 266.6 | 271 | -123 | -114 | -120 | 281 | 266.6 | 14.4 | 0 | 6 | 0
12:51 | 288.5 | 2 | 286.6 | -115 | 2 | 288.4 | 279 | 274.4 | 283.3 | 277 | 268.9 | 272.3 | -123 | -113 | -120 | 283.3 | 268.9 | 14.4 | 0 | 6 | 0
12:52 | 290.9 | 2 | 288.9 | -115 | 2 | 290.6 | 281.2 | 276.8 | 285.7 | 279.3 | 271.2 | 275.5 | -123 | -114 | -120 | 285.7 | 271.2 | 14.5 | 0 | 6 | 0
12:52 | 293 | 2 | 291.2 | -115 | 2 | 293 | 283.6 | 279.1 | 288.1 | 281.7 | 273.4 | 277.8 | -123 | -113 | -120 | 288.1 | 273.4 | 14.7 | 0 | 6 | 0
12:53 | 295.2 | 2 | 293.5 | -115 | 2 | 295.4 | 285.9 | 281.4 | 290.5 | 284 | 275.7 | 279.1 | -123 | -113 | -120 | 290.5 | 275.7 | 14.8 | 0 | 6 | 0
12:53 | 297.6 | 2 | 295.8 | -115 | 2 | 297.5 | 288.2 | 283.7 | 292.7 | 286.3 | 278 | 281.4 | -123 | -114 | -120 | 292.7 | 278 | 14.7 | 0 | 6 | 0
12:54 | 299.9 | 2 | 298.1 | -115 | 2 | 299.7 | 290.5 | 286 | 295 | 288.6 | 280.2 | 284.7 | -123 | -114 | -120 | 295 | 280.2 | 14.8 | 0 | 6 | 0
12:54 | 301.9 | 2 | 300.3 | -115 | 2 | 302 | 292.8 | 288.2 | 297.5 | 291 | 282.5 | 286.9 | -123 | -114 | -120 | 297.5 | 282.5 | 15 | 0 | 6 | 0
12:55 | 303.3 | 2 | 302.2 | -115 | 2 | 304.2 | 295.2 | 290.6 | 299.7 | 293.3 | 284.8 | 288.3 | -123 | -114 | -120 | 299.7 | 284.8 | 14.9 | 0 | 6 | 0
12:55 | 304.9 | 2 | 304.1 | -115 | 2 | 306.4 | 297.3 | 292.9 | 301.8 | 295.5 | 287 | 290.4 | -123 | -113 | -120 | 301.8 | 287 | 14.8 | 0 | 6 | 0
12:56 | 306.7 | 2 | 306 | -115 | 2 | 308.1 | 299.5 | 295 | 303.9 | 297.6 | 289.2 | 293.6 | -123 | -114 | -120 | 303.9 | 289.2 | 14.7 | 0 | 6 | 0
12:56 | 308.5 | 2 | 307.8 | -115 | 2 | 309.5 | 301.4 | 296.9 | 305.8 | 299.6 | 291.1 | 295.6 | -123 | -114 | -120 | 305.8 | 291.1 | 14.7 | 0 | 6 | 0
12:57 | 310.5 | 2 | 309.7 | -115 | 2 | 310.8 | 303.2 | 298.7 | 307.6 | 301.5 | 293.1 | 296.5 | -123 | -114 | -120 | 307.6 | 293.1 | 14.5 | 0 | 6 | 0
12:57 | 312.3 | 2 | 311.6 | -115 | 2 | 312.3 | 305 | 300.4 | 309.4 | 303.3 | 294.9 | 298.3 | -123 | -112 | -120 | 309.4 | 294.9 | 14.5 | 0 | 6 | 0
12:58 | 314 | 2 | 313.5 | -115 | 2 | 314.2 | 306.9 | 302.2 | 311.6 | 305.3 | 297.1 | 300.3 | -123 | -112 | -120 | 311.6 | 297.1 | 14.5 | 0 | 6 | 0
12:58 | 316 | 2 | 315.3 | -115 | 2 | 316 | 308.8 | 304.2 | 313.4 | 307.3 | 299 | 302.2 | -123 | -112 | -120 | 313.4 | 299 | 14.4 | 0 | 6 | 0
12:59 | 317.9 | 2 | 317.2 | -115 | 2 | 317.7 | 310.7 | 306.1 | 315.3 | 309.2 | 301 | 304.2 | -123 | -113 | -120 | 315.3 | 301 | 14.3 | 0 | 6 | 0
12:59 | 319.7 | 2 | 319.1 | -115 | 2 | 319.5 | 312.5 | 307.9 | 317.2 | 311.1 | 302.9 | 306.1 | -123 | -113 | -120 | 317.2 | 302.9 | 14.3 | 0 | 6 | 0
13:00 | 321.6 | 2 | 321 | -115 | 2 | 321.3 | 314.3 | 309.7 | 319 | 312.9 | 304.8 | 308.9 | -123 | -113 | -120 | 319 | 304.8 | 14.2 | 0 | 6 | 0
13:00 | 323.5 | 2 | 322.8 | -115 | 2 | 323.1 | 316.2 | 311.6 | 320.9 | 314.8 | 306.7 | 310.8 | -123 | -111 | -120 | 320.9 | 306.7 | 14.2 | 0 | 6 | 0
13:01 | 325.3 | 2 | 324.7 | -115 | 2 | 325.1 | 318.1 | 313.5 | 322.9 | 316.8 | 308.7 | 312.8 | -123 | -111 | -120 | 322.9 | 308.7 | 14.2 | 0 | 6 | 0
13:01 | 327 | 2 | 326.6 | -115 | 2 | 326.9 | 319.8 | 315.3 | 324.8 | 318.8 | 310.6 | 314.7 | -123 | -111 | -120 | 324.8 | 310.6 | 14.2 | 0 | 6 | 0
13:02 | 328.8 | 2 | 328.5 | -115 | 2 | 328.9 | 321.8 | 317.3 | 326.8 | 320.7 | 312.6 | 316.6 | -123 | -111 | -120 | 326.8 | 312.6 | 14.2 | 0 | 6 | 0
13:02 | 330.7 | 2 | 330.3 | -115 | 2 | 330.7 | 323.6 | 319.2 | 328.8 | 322.6 | 314.5 | 317.4 | -123 | -109 | -120 | 328.8 | 314.5 | 14.3 | 0 | 6 | 0
13:03 | 332.6 | 2 | 332.2 | -115 | 2 | 332.6 | 325.4 | 321 | 330.7 | 324.5 | 316.5 | 319.4 | -123 | -110 | -120 | 330.7 | 316.5 | 14.2 | 0 | 6 | 0
13:03 | 334.4 | 2 | 334.1 | -115 | 2 | 334.4 | 327.2 | 322.9 | 332.6 | 326.5 | 318.4 | 321.3 | -123 | -110 | -120 | 332.6 | 318.4 | 14.2 | 0 | 6 | 0
13:04 | 336.3 | 2 | 336 | -115 | 2 | 336.2 | 329 | 324.7 | 334.5 | 328.3 | 320.3 | 323.2 | -123 | -110 | -120 | 334.5 | 320.3 | 14.2 | 0 | 6 | 0
13:04 | 338.2 | 2 | 337.8 | -115 | 2 | 338 | 330.9 | 326.6 | 336.4 | 330.3 | 322.2 | 325.1 | -123 | -111 | -120 | 336.4 | 322.2 | 14.2 | 0 | 6 | 0
13:05 | 340 | 2 | 339.7 | -115 | 2 | 340 | 332.6 | 328.3 | 338.3 | 332.2 | 324.1 | 327.9 | -123 | -109 | -120 | 338.3 | 324.1 | 14.2 | 0 | 6 | 0
13:05 | 341.8 | 2 | 341.6 | -115 | 2 | 341.8 | 334.5 | 330.2 | 340.2 | 334.1 | 326 | 329.8 | -123 | -108 | -120 | 340.2 | 326 | 14.2 | 0 | 6 | 0
13:06 | 343.8 | 2 | 343.5 | -115 | 2 | 343.6 | 336.3 | 332.1 | 341.9 | 336 | 327.9 | 331.8 | -123 | -111 | -120 | 341.9 | 327.9 | 14 | 0 | 6 | 0
13:06 | 345.8 | 2 | 345.3 | -115 | 2 | 345.5 | 338.1 | 334 | 343.7 | 337.8 | 329.8 | 333.6 | -122 | -113 | -119 | 343.7 | 329.8 | 13.9 | 0 | 6 | 0
13:07 | 347.7 | 2 | 347.2 | -115 | 2 | 347.5 | 340 | 335.9 | 345.5 | 339.7 | 331.7 | 335.5 | -123 | -112 | -120 | 345.5 | 331.7 | 13.8 | 0 | 6 | 0
13:07 | 349.6 | 2 | 349.1 | -115 | 2 | 349.5 | 341.8 | 337.8 | 347.4 | 341.7 | 333.6 | 336.4 | -122 | -114 | -120 | 347.4 | 333.6 | 13.8 | 0 | 6 | 0
13:08 | 351.5 | 2 | 351 | -115 | 2 | 351.4 | 343.6 | 339.7 | 349.1 | 343.5 | 335.4 | 338.2 | -122 | -113 | -120 | 349.1 | 335.4 | 13.7 | 0 | 6 | 0
13:08 | 353.5 | 2 | 352.8 | -115 | 2 | 353.2 | 345.5 | 341.5 | 350.9 | 345.2 | 337.2 | 340 | -122 | -112 | -120 | 350.9 | 337.2 | 13.7 | 0 | 6 | 0
13:09 | 355.3 | 2 | 354.7 | -115 | 2 | 355.2 | 347.4 | 343.3 | 352.8 | 347.1 | 339.1 | 342.9 | -122 | -114 | -120 | 352.8 | 339.1 | 13.7 | 0 | 6 | 0
13:09 | 357.2 | 2 | 356.6 | -115 | 2 | 357.1 | 349.4 | 345.2 | 354.8 | 348.9 | 341 | 344.6 | -123 | -113 | -120 | 354.8 | 341 | 13.8 | 0 | 6 | 0
13:10 | 359 | 2 | 358.5 | -115 | 2 | 359.2 | 351.4 | 347 | 356.7 | 350.7 | 342.8 | 345.5 | -122 | -112 | -120 | 356.7 | 342.8 | 13.9 | 0 | 6 | 0
13:10 | 360.7 | 2.1 | 360.3 | -115 | 2 | 361.1 | 353.4 | 348.7 | 358.7 | 352.6 | 344.6 | 347.2 | -122 | -113 | -120 | 358.7 | 344.6 | 14.1 | 0 | 6 | 0
13:11 | 361.8 | 2.7 | 361.6 | -115 | 2.3 | 360.8 | 355.3 | 350.6 | 360.6 | 354.5 | 346.3 | 349.1 | -122 | -112 | -120 | 360.6 | 346.3 | 14.3 | 0 | 6 | 0
13:11 | 363 | 3.3 | 363 | -115 | 3 | 354.4 | 357.5 | 352.9 | 362.3 | 356.4 | 347.9 | 351.1 | -122 | -112 | -120 | 362.3 | 347.9 | 14.4 | 0 | 6 | 0
13:12 | 364.3 | 3.9 | 364.4 | -115 | 3.6 | 351.1 | 359.8 | 355.3 | 364 | 358.4 | 349.5 | 353.1 | -122 | -113 | -119 | 364 | 349.5 | 14.5 | 0 | 6 | 0
13:12 | 365.7 | 4.5 | 365.8 | -115 | 4.2 | 351.6 | 362.1 | 357.7 | 365.8 | 360.4 | 351.3 | 355.2 | -122 | -111 | -119 | 365.8 | 351.3 | 14.5 | 0 | 6 | 0
13:13 | 367 | 5.1 | 367.1 | -115 | 4.9 | 354.1 | 364.4 | 360 | 367.4 | 362.3 | 353.6 | 357.3 | -121 | -111 | -119 | 367.4 | 353.6 | 13.8 | 0 | 6 | 0
13:13 | 368.3 | 5.7 | 368.5 | -115 | 5.5 | 357.6 | 366.5 | 362.3 | 369.2 | 364.3 | 355.7 | 359.5 | -122 | -111 | -118 | 369.2 | 355.7 | 13.5 | 0 | 6 | 0
13:14 | 369.6 | 6.3 | 369.9 | -115 | 6.1 | 361 | 368.6 | 364.5 | 370.9 | 366.2 | 357.9 | 362.6 | -121 | -110 | -119 | 370.9 | 357.9 | 13 | 0 | 6 | 0
13:14 | 370.8 | 6.9 | 371.3 | -115 | 6.7 | 363.9 | 370.6 | 366.5 | 372.4 | 368 | 360.1 | 364.5 | -121 | -108 | -119 | 372.4 | 360.1 | 12.3 | 0 | 6 | 0
13:15 | 372.1 | 7.5 | 372.6 | -115 | 7.4 | 366.3 | 372.5 | 368.5 | 373.9 | 369.7 | 362.2 | 366.5 | -121 | -106 | -118 | 373.9 | 362.2 | 11.7 | 0 | 6 | 0
13:15 | 373.4 | 8.1 | 374 | -115 | 8 | 368.4 | 374.2 | 370.4 | 375.4 | 371.5 | 364.3 | 367.5 | -121 | -107 | -119 | 375.4 | 364.3 | 11.1 | 0 | 6 | 0
13:16 | 374.8 | 8.7 | 375.4 | -115 | 8.6 | 370.1 | 375.9 | 372.2 | 376.9 | 373.2 | 366.3 | 369.4 | -121 | -107 | -119 | 376.9 | 366.3 | 10.6 | 0 | 6 | 0
13:16 | 376.2 | 9.3 | 376.8 | -115 | 9.2 | 371.6 | 377.5 | 373.9 | 378.3 | 374.8 | 368.1 | 371.2 | -121 | -105 | -118 | 378.3 | 368.1 | 10.2 | 0 | 6 | 0
13:17 | 377.6 | 9.9 | 378.1 | -115 | 9.8 | 372.9 | 378.9 | 375.5 | 379.6 | 376.3 | 370 | 373.9 | -121 | -106 | -119 | 379.6 | 370 | 9.6 | 0 | 6 | 0
13:17 | 379 | 10 | 379.5 | -115 | 10.1 | 376.4 | 380.4 | 377.2 | 380.9 | 377.8 | 371.7 | 375.5 | -122 | -106 | -119 | 380.9 | 371.7 | 9.2 | 0 | 6 | 0
13:18 | 380.4 | 10 | 380.9 | -115 | 10.1 | 381.5 | 381.9 | 378.9 | 382.1 | 379.2 | 373.4 | 376.2 | -122 | -107 | -119 | 382.1 | 373.4 | 8.7 | 0 | 6 | 0
13:18 | 382.1 | 10 | 382.3 | -115 | 10.1 | 382.6 | 382.5 | 379.7 | 382.6 | 380 | 374.6 | 377.3 | -122 | -106 | -119 | 382.6 | 374.6 | 8 | 0 | 6 | 0
13:19 | 383.6 | 10 | 383.6 | -115 | 10.1 | 382.2 | 382.9 | 380.3 | 383 | 380.6 | 375.5 | 378.1 | -122 | -105 | -119 | 383 | 375.5 | 7.5 | 0 | 6 | 0
13:19 | 385.1 | 10 | 385 | -115 | 10.2 | 383.4 | 383.7 | 381.3 | 383.9 | 381.6 | 376.7 | 379.2 | -122 | -105 | -119 | 383.9 | 376.7 | 7.2 | 0 | 6 | 0
13:20 | 386.6 | 10 | 386.4 | -115 | 10.2 | 385.5 | 385 | 382.7 | 385.2 | 382.9 | 378.2 | 381.6 | -121 | -109 | -118 | 385.2 | 378.2 | 7 | 2 | 6 | 0
13:20 | 387.8 | 10 | 387.8 | -115 | 10.2 | 387.9 | 386.5 | 384.2 | 386.7 | 384.6 | 379.8 | 382.2 | -122 | -104 | -119 | 386.7 | 379.8 | 6.9 | 2 | 6 | 0
13:21 | 389.2 | 10 | 389.1 | -115 | 10.2 | 389.8 | 388.1 | 385.8 | 388.2 | 386 | 381.3 | 384.8 | -121 | -107 | -119 | 388.2 | 381.3 | 6.9 | 4 | 6 | 0
13:21 | 390.6 | 10 | 390.5 | -115 | 10.2 | 391.2 | 389.5 | 387.3 | 389.6 | 387.4 | 382.8 | 385.3 | -121 | -103 | -118 | 389.6 | 382.8 | 6.8 | 5 | 6 | 0
13:22 | 391.9 | 10 | 391.9 | -115 | 10.2 | 392.6 | 391 | 388.8 | 391 | 388.9 | 384.3 | 387.8 | -121 | -105 | -118 | 391 | 384.3 | 6.7 | 5 | 6 | 0
13:22 | 393.3 | 10 | 393.3 | -115 | 10.1 | 394.1 | 392.4 | 390.3 | 392.4 | 390.4 | 385.8 | 388.3 | -121 | -109 | -119 | 392.4 | 385.8 | 6.6 | 6 | 6 | 0
13:23 | 394.7 | 10 | 394.6 | -115 | 10.1 | 395.6 | 393.9 | 391.7 | 393.8 | 391.8 | 387.3 | 390.8 | -121 | -109 | -119 | 393.9 | 387.3 | 6.6 | 6 | 6 | 0
13:23 | 394.8 | 10 | 395 | -115 | 10.1 | 396.7 | 395.2 | 393 | 395.1 | 393.1 | 388.7 | 391.2 | -121 | -106 | -118 | 395.2 | 388.7 | 6.5 | 6 | 6 | 0
13:24 | 393.6 | 10 | 395 | -115 | 10.1 | 397.9 | 396.4 | 394.3 | 396.3 | 394.4 | 390 | 393.5 | -121 | -108 | -119 | 396.4 | 390 | 6.4 | 6 | 6 | 0
13:24 | 392.9 | 10 | 395 | -115 | 10.1 | 397.9 | 397.1 | 395.1 | 396.9 | 395.1 | 390.9 | 393.4 | -121 | -102 | -119 | 397.1 | 390.9 | 6.2 | 6 | 6 | 0
13:25 | 392.7 | 10 | 395 | -115 | 10 | 396.9 | 397.3 | 395.3 | 397 | 395.4 | 391.5 | 394.8 | -122 | -107 | -119 | 397.3 | 391.5 | 5.8 | 6 | 6 | 0
13:25 | 393 | 10 | 395 | -115 | 10 | 395.6 | 397 | 395.2 | 396.8 | 395.4 | 391.8 | 394.9 | -120 | -109 | -118 | 397 | 391.8 | 5.2 | 6 | 6 | 0
13:26 | 393.3 | 10 | 395 | -115 | 10.1 | 394.7 | 396.7 | 395.1 | 396.5 | 395.3 | 392 | 394.9 | -121 | -108 | -118 | 396.7 | 392 | 4.7 | 6 | 6 | 0
13:26 | 393.6 | 10 | 395 | -115 | 10 | 394.2 | 396.4 | 394.9 | 396.3 | 395.2 | 392.2 | 394.9 | -122 | -109 | -118 | 396.4 | 392.2 | 4.2 | 6 | 6 | 0
13:27 | 393.9 | 10 | 395 | -115 | 10 | 394 | 396.1 | 394.8 | 396.1 | 395.1 | 392.3 | 394.8 | -121 | -108 | -119 | 396.1 | 392.3 | 3.8 | 6 | 6 | 0
13:27 | 394.1 | 10 | 395 | -115 | 10 | 393.7 | 395.8 | 394.6 | 395.9 | 394.9 | 392.4 | 394.8 | -122 | -109 | -119 | 395.9 | 392.4 | 3.5 | 6 | 6 | 0
13:28 | 394.2 | 10 | 395 | -115 | 10 | 393.5 | 395.6 | 394.5 | 395.8 | 394.9 | 392.5 | 394.7 | -121 | -107 | -118 | 395.8 | 392.5 | 3.3 | 6 | 6 | 0
13:28 | 394.3 | 10 | 395 | -115 | 10 | 393.6 | 395.5 | 394.5 | 395.7 | 394.9 | 392.7 | 394.8 | -121 | -108 | -118 | 395.7 | 392.7 | 3 | 6 | 6 | 0
13:29 | 394.2 | 10 | 395 | -115 | 10 | 394 | 395.5 | 394.6 | 395.8 | 395 | 392.9 | 394.9 | -121 | -105 | -119 | 395.8 | 392.9 | 2.9 | 6 | 6 | 0
13:29 | 394.2 | 10 | 395 | -115 | 10 | 394 | 395.4 | 394.6 | 395.7 | 395 | 393.1 | 394 | -121 | -106 | -118 | 395.7 | 393.1 | 2.6 | 6 | 6 | 0
13:30 | 394.2 | 10 | 395 | -115 | 10 | 393.9 | 395.4 | 394.6 | 395.8 | 395 | 393.2 | 394.1 | -121 | -108 | -118 | 395.8 | 393.2 | 2.6 | 6 | 6 | 0
13:30 | 394.2 | 10 | 395 | -115 | 10 | 394.1 | 395.4 | 394.7 | 395.8 | 395.1 | 393.3 | 394.2 | -121 | -107 | -118 | 395.8 | 393.3 | 2.5 | 6 | 6 | 0
13:31 | 394.1 | 10 | 395 | -115 | 10 | 394.3 | 395.5 | 394.8 | 395.9 | 395.2 | 393.6 | 394.4 | -122 | -108 | -119 | 395.9 | 393.6 | 2.3 | 6 | 6 | 0
13:31 | 394 | 10 | 395 | -115 | 10 | 394.5 | 395.6 | 394.9 | 395.9 | 395.3 | 393.7 | 394.5 | -121 | -106 | -119 | 395.9 | 393.7 | 2.2 | 6 | 6 | 0
13:32 | 394.1 | 10 | 395 | -115 | 10 | 394.3 | 395.5 | 394.8 | 395.9 | 395.3 | 393.8 | 395.5 | -120 | -109 | -117 | 395.9 | 393.8 | 2.1 | 6 | 6 | 0
13:32 | 394.1 | 10 | 395 | -115 | 10 | 394.1 | 395.5 | 394.8 | 395.8 | 395.3 | 393.8 | 395.6 | -121 | -106 | -119 | 395.8 | 393.8 | 2 | 6 | 6 | 0
13:33 | 394.1 | 10 | 395 | -115 | 10 | 394.3 | 395.5 | 394.9 | 395.9 | 395.3 | 394 | 395.6 | -121 | -107 | -118 | 395.9 | 394 | 1.9 | 6 | 6 | 0
13:33 | 394.1 | 10 | 395 | -115 | 10 | 394.4 | 395.5 | 394.9 | 395.9 | 395.4 | 394.1 | 395.8 | -121 | -108 | -118 | 395.9 | 394.1 | 1.8 | 6 | 6 | 0
13:34 | 394.1 | 10 | 395 | -115 | 10 | 394.3 | 395.5 | 394.9 | 395.9 | 395.4 | 394.1 | 395.8 | -120 | -109 | -118 | 395.9 | 394.1 | 1.8 | 6 | 6 | 0
13:34 | 394.2 | 10 | 395 | -115 | 10 | 394.1 | 395.4 | 394.9 | 395.8 | 395.3 | 394.2 | 395.8 | -120 | -106 | -117 | 395.8 | 394.2 | 1.6 | 6 | 6 | 0
13:35 | 394.2 | 10 | 395 | -115 | 10 | 394.1 | 395.4 | 394.9 | 395.8 | 395.4 | 394.2 | 395.8 | -120 | -109 | -117 | 395.8 | 394.2 | 1.6 | 6 | 6 | 0
13:35 | 394.2 | 10 | 395 | -115 | 10 | 394.2 | 395.4 | 394.9 | 395.9 | 395.4 | 394.4 | 395.9 | -121 | -105 | -119 | 395.9 | 394.4 | 1.5 | 6 | 6 | 0
13:36 | 394.1 | 10 | 395 | -115 | 10 | 394.4 | 395.4 | 394.9 | 395.9 | 395.4 | 394.4 | 396 | -121 | -103 | -119 | 396 | 394.4 | 1.6 | 6 | 6 | 0
13:36 | 394.2 | 10 | 395 | -115 | 10 | 394.2 | 395.3 | 394.8 | 395.8 | 395.3 | 394.5 | 395.9 | -121 | -108 | -119 | 395.9 | 394.5 | 1.4 | 6 | 6 | 0
13:37 | 394.3 | 10 | 395 | -115 | 10 | 394.2 | 395.3 | 394.8 | 395.8 | 395.3 | 394.5 | 395.9 | -121 | -110 | -118 | 395.9 | 394.5 | 1.4 | 6 | 6 | 0
13:37 | 394.2 | 10 | 395 | -115 | 10 | 394.3 | 395.3 | 394.8 | 395.8 | 395.4 | 394.5 | 395 | -120 | -107 | -119 | 395.8 | 394.5 | 1.3 | 6 | 6 | 0
13:38 | 394.2 | 10 | 395 | -115 | 10 | 394.4 | 395.2 | 394.8 | 395.8 | 395.4 | 394.6 | 395 | -120 | -104 | -118 | 395.8 | 394.6 | 1.2 | 6 | 6 | 0
13:38 | 394.2 | 10 | 395 | -115 | 10 | 394.3 | 395.2 | 394.8 | 395.8 | 395.4 | 394.6 | 395.1 | -120 | -109 | -118 | 395.8 | 394.6 | 1.2 | 6 | 6 | 0
13:39 | 394.3 | 10 | 395 | -115 | 10 | 394.2 | 395.2 | 394.8 | 395.7 | 395.4 | 394.6 | 395.1 | -120 | -110 | -118 | 395.7 | 394.6 | 1.1 | 6 | 6 | 0
13:39 | 390.1 | 10 | 392.2 | -115 | 10 | 394.2 | 395.2 | 394.8 | 395.7 | 395.4 | 394.7 | 395.1 | -120 | -110 | -118 | 395.7 | 394.7 | 1 | 6 | 6 | 0
13:40 | 378.3 | 10 | 388.2 | -115 | 10 | 394 | 395 | 394.7 | 395.6 | 395.2 | 394.6 | 396 | -120 | -107 | -118 | 396 | 394.6 | 1.4 | 6 | 6 | 0
13:40 | 365 | 10 | 384.2 | -115 | 9.7 | 391.5 | 393.2 | 392.8 | 393.1 | 393.4 | 393.3 | 394.7 | -120 | -107 | -117 | 394.7 | 392.8 | 1.9 | 6 | 6 | 0
13:41 | 363.5 | 10 | 380.2 | -115 | 9.7 | 378.1 | 386.9 | 387.4 | 385.2 | 387.5 | 388.7 | 389.7 | -120 | -108 | -117 | 389.7 | 385.2 | 4.5 | 6 | 6 | 0
13:41 | 368.8 | 10 | 376.2 | -115 | 9.8 | 360.9 | 378 | 379.4 | 375.2 | 378.9 | 382.3 | 382.5 | -120 | -108 | -118 | 382.5 | 375.2 | 7.3 | 0 | 6 | 0
13:42 | 370.4 | 10 | 372.2 | -115 | 9.8 | 347.3 | 368.4 | 370.6 | 365.3 | 369.8 | 375.3 | 373.4 | -120 | -107 | -118 | 375.3 | 365.3 | 10 | 0 | 6 | 0
13:42 | 368.4 | 10 | 368.2 | -115 | 9.8 | 336.2 | 358.5 | 361.7 | 355.4 | 360.9 | 367.7 | 365.7 | -121 | -107 | -118 | 367.7 | 355.4 | 12.3 | 0 | 6 | 0
13:43 | 366.9 | 10 | 364.2 | -115 | 9.9 | 328 | 349.3 | 353.4 | 346.7 | 352.8 | 360.6 | 357.7 | -121 | -109 | -118 | 360.6 | 346.7 | 13.9 | 0 | 6 | 0
13:43 | 366.6 | 10 | 360.2 | -115 | 9.9 | 323.7 | 341.8 | 346.6 | 339.9 | 346 | 354.7 | 350.3 | -120 | -109 | -118 | 354.7 | 339.9 | 14.8 | 0 | 6 | 0
13:44 | 365.1 | 10 | 356.2 | -115 | 10 | 322.1 | 336.6 | 341.4 | 335.1 | 341.1 | 349.7 | 345.1 | -120 | -110 | -118 | 349.7 | 335.1 | 14.6 | 0 | 6 | 0
13:44 | 359.9 | 10 | 352.2 | -115 | 10 | 323.1 | 333.3 | 338 | 332.2 | 337.8 | 346.1 | 342.6 | -120 | -109 | -117 | 346.1 | 332.2 | 13.9 | 0 | 6 | 0
13:45 | 353.1 | 10 | 348.2 | -115 | 10.1 | 325.1 | 331.4 | 335.8 | 330.8 | 335.7 | 343.6 | 339.3 | -120 | -108 | -118 | 343.6 | 330.8 | 12.8 | 0 | 6 | 0
13:45 | 345.7 | 10 | 344.2 | -115 | 10.1 | 327 | 330.4 | 334.3 | 330.2 | 334.5 | 341.6 | 338.6 | -120 | -108 | -117 | 341.6 | 330.2 | 11.4 | 0 | 6 | 0
13:46 | 340.3 | 10 | 340.2 | -115 | 10.1 | 328.4 | 329.9 | 333.5 | 330.1 | 333.9 | 340.3 | 337.6 | -120 | -108 | -118 | 340.3 | 329.9 | 10.4 | 0 | 6 | 0
13:46 | 334.8 | 10 | 336.2 | -115 | 10.1 | 329.6 | 329.8 | 333 | 330.2 | 333.5 | 339.3 | 336.9 | -119 | -108 | -117 | 339.3 | 329.8 | 9.5 | 0 | 6 | 0
13:47 | 324.9 | 10 | 332.2 | -115 | 10.1 | 330.3 | 329.9 | 332.6 | 330.4 | 333.3 | 338.5 | 335.5 | -120 | -108 | -118 | 338.5 | 329.9 | 8.6 | 0 | 6 | 0
13:47 | 311 | 10 | 328.2 | -115 | 10 | 330.9 | 329.8 | 332.3 | 329.9 | 332.8 | 337.6 | 335 | -119 | -110 | -117 | 337.6 | 329.8 | 7.8 | 0 | 6 | 0
13:48 | 304.1 | 10 | 324.2 | -115 | 9.8 | 325.5 | 326.6 | 329 | 325.2 | 329 | 334.3 | 332.9 | -120 | -109 | -118 | 334.3 | 325.2 | 9.1 | 0 | 6 | 0
13:48 | 304.8 | 10 | 320.2 | -115 | 9.8 | 311.4 | 320.3 | 323.1 | 317.7 | 322.7 | 329.1 | 326.3 | -120 | -107 | -118 | 329.1 | 317.7 | 11.4 | 0 | 6 | 0
13:49 | 306.9 | 10 | 316.2 | -115 | 9.9 | 299.6 | 312.9 | 316.5 | 310.3 | 315.8 | 323 | 320.5 | -119 | -109 | -118 | 323 | 310.3 | 12.7 | 0 | 6 | 0
13:49 | 307.8 | 10 | 312.2 | -115 | 9.9 | 291.1 | 305.3 | 309.9 | 303.4 | 309.3 | 317.1 | 313.1 | -119 | -106 | -118 | 317.1 | 303.4 | 13.7 | 0 | 6 | 0
13:50 | 306.7 | 10 | 308.2 | -115 | 9.9 | 285.1 | 300 | 304.2 | 297.6 | 303.6 | 311.2 | 307.1 | -119 | -107 | -117 | 311.2 | 297.6 | 13.6 | 0 | 6 | 0
13:50 | 303.5 | 10 | 304.2 | -115 | 10 | 281.6 | 294.6 | 299.4 | 292.8 | 298.9 | 306.3 | 303.8 | -119 | -109 | -117 | 306.3 | 292.8 | 13.5 | 0 | 6 | 0
13:51 | 298.7 | 10 | 300.2 | -115 | 10 | 280.8 | 290.8 | 296.7 | 289.5 | 295.8 | 303.1 | 300 | -119 | -107 | -117 | 303.1 | 289.5 | 13.6 | 0 | 6 | 0
13:51 | 291.8 | 10 | 296.2 | -115 | 10.1 | 281.8 | 288.4 | 293.8 | 287.8 | 293.5 | 301 | 298.5 | -119 | -107 | -117 | 301 | 287.8 | 13.2 | 0 | 6 | 0
13:52 | 283.7 | 10 | 292.2 | -115 | 10.1 | 283.7 | 287.1 | 291.8 | 286.9 | 292 | 298.8 | 296.8 | -118 | -109 | -117 | 298.8 | 286.9 | 11.9 | 0 | 6 | 0
13:52 | 273.2 | 10 | 288.2 | -115 | 10.1 | 285.4 | 286.6 | 290.7 | 286.4 | 291 | 297.1 | 295.7 | -119 | -107 | -118 | 297.1 | 286.4 | 10.7 | 0 | 6 | 0
13:53 | 267.2 | 10 | 284.2 | -115 | 9.8 | 282.4 | 283.5 | 287.5 | 282.1 | 287.4 | 293.5 | 292.5 | -119 | -109 | -118 | 293.5 | 282.1 | 11.4 | 0 | 6 | 0
13:53 | 266.8 | 10 | 280.2 | -115 | 9.9 | 271.1 | 277.6 | 282 | 276.1 | 281.9 | 288.5 | 286.1 | -119 | -108 | -117 | 288.5 | 276.1 | 12.4 | 0 | 6 | 0
13:54 | 266 | 10 | 276.2 | -115 | 9.9 | 262.7 | 271.9 | 276.7 | 270.6 | 276.5 | 283.4 | 280.4 | -119 | -108 | -117 | 283.4 | 270.6 | 12.8 | 0 | 6 | 0
13:54 | 263.2 | 10 | 272.2 | -115 | 10 | 258.3 | 267.2 | 272.1 | 266.3 | 271.9 | 279.1 | 276.9 | -119 | -107 | -117 | 279.1 | 266.3 | 12.8 | 0 | 6 | 0
13:55 | 259 | 10 | 268.2 | -115 | 10 | 256 | 263.4 | 268.4 | 262.4 | 268 | 275.2 | 272.9 | -119 | -105 | -118 | 275.2 | 262.4 | 12.8 | 0 | 6 | 0
13:55 | 253.1 | 10 | 264.2 | -115 | 10 | 254.3 | 260.2 | 265 | 259.3 | 264.7 | 271.8 | 269.7 | -119 | -108 | -117 | 271.8 | 259.3 | 12.5 | 0 | 6 | 0
13:56 | 245.3 | 10 | 260.2 | -115 | 10 | 253.4 | 258 | 262.5 | 257 | 262.1 | 268.9 | 266.1 | -119 | -110 | -118 | 268.9 | 257 | 11.9 | 0 | 6 | 0
13:56 | 238.2 | 10 | 256.2 | -115 | 9.9 | 251.9 | 255.1 | 259.4 | 253.5 | 258.9 | 265.8 | 263.1 | -118 | -107 | -117 | 265.8 | 253.5 | 12.3 | 0 | 6 | 0
13:57 | 238 | 10 | 252.2 | -115 | 9.9 | 243.3 | 249.7 | 254.3 | 247.8 | 253.5 | 260.7 | 258.9 | -118 | -108 | -117 | 260.7 | 247.8 | 12.9 | 0 | 6 | 0
13:57 | 238.5 | 10 | 248.6 | -115 | 10 | 235.6 | 244.2 | 249.3 | 242.6 | 248.3 | 255.9 | 253.4 | -119 | -108 | -118 | 255.9 | 242.6 | 13.3 | 0 | 6 | 0
13:58 | 238.2 | 10 | 245.4 | -115 | 10 | 232.1 | 240 | 245.2 | 238.6 | 243.9 | 251.6 | 248.6 | -119 | -109 | -117 | 251.6 | 238.6 | 13 | 0 | 6 | 0
13:58 | 235.9 | 10 | 242.3 | -115 | 10 | 230.7 | 236.8 | 242 | 235.6 | 240.6 | 248.2 | 245.8 | -118 | -106 | -117 | 248.2 | 235.6 | 12.6 | 0 | 6 | 0
13:59 | 232.2 | 10 | 239.2 | -115 | 10 | 229.8 | 234.3 | 239.2 | 233.1 | 237.8 | 245.3 | 242.7 | -118 | -107 | -117 | 245.3 | 233.1 | 12.2 | 0 | 6 | 0
13:59 | 226.6 | 10 | 236 | -115 | 10 | 229.6 | 232.5 | 237.1 | 231.4 | 235.8 | 243.1 | 241.3 | -117 | -106 | -116 | 243.1 | 231.4 | 11.7 | 0 | 6 | 0
14:00 | 219.5 | 10 | 232.9 | -115 | 10.1 | 229.9 | 231.3 | 235.5 | 230.5 | 234.3 | 241.2 | 239.8 | -118 | -107 | -117 | 241.2 | 230.5 | 10.7 | 0 | 6 | 0
14:00 | 209.7 | 10 | 229.7 | -115 | 10 | 230.4 | 230.5 | 234.3 | 229.7 | 233.2 | 239.9 | 238.2 | -118 | -110 | -117 | 239.9 | 229.7 | 10.2 | 0 | 6 | 0
14:01 | 206.5 | 10 | 226.6 | -115 | 9.9 | 226.4 | 227.4 | 231.1 | 225.8 | 229.7 | 236.6 | 235.1 | -118 | -107 | -117 | 236.6 | 225.8 | 10.8 | 0 | 6 | 0
14:01 | 208.3 | 10 | 223.4 | -115 | 10 | 217.4 | 222.7 | 226.8 | 220.9 | 224.9 | 232.2 | 230.8 | -117 | -110 | -115 | 232.2 | 220.9 | 11.3 | 0 | 6 | 0
14:02 | 208.1 | 10 | 220.2 | -115 | 10 | 211.4 | 218.2 | 222.8 | 216.7 | 220.6 | 228.2 | 226 | -117 | -106 | -116 | 228.2 | 216.7 | 11.5 | 0 | 6 | 0
14:02 | 206.4 | 10 | 217.1 | -115 | 10 | 208.4 | 214.4 | 219.4 | 213.2 | 216.9 | 224.5 | 222.9 | -117 | -110 | -116 | 224.5 | 213.2 | 11.3 | 0 | 6 | 0
14:03 | 203.4 | 10 | 213.9 | -115 | 10 | 206.2 | 211.4 | 216.3 | 210.1 | 213.6 | 221.3 | 219.2 | -118 | -106 | -118 | 221.3 | 210.1 | 11.2 | 0 | 6 | 0
14:03 | 199.8 | 10 | 210.8 | -115 | 10 | 204.7 | 208.8 | 213.5 | 207.6 | 210.9 | 218.4 | 216.9 | -117 | -108 | -118 | 218.4 | 207.6 | 10.8 | 0 | 6 | 0
14:04 | 196.8 | 10 | 207.7 | -115 | 9.9 | 202.4 | 205.9 | 210.5 | 204.2 | 207.7 | 215.1 | 213.8 | -117 | -108 | -116 | 215.1 | 204.2 | 10.9 | 0 | 6 | 0
14:04 | 196.4 | 10 | 204.5 | -115 | 10 | 196.6 | 201.7 | 206.5 | 199.9 | 203.3 | 211 | 209.1 | -117 | -110 | -116 | 211 | 199.9 | 11.1 | 0 | 5 | 0
14:05 | 194.6 | 10 | 201.4 | -115 | 10 | 192.1 | 197.8 | 202.8 | 196.4 | 199.6 | 207.3 | 205.8 | -117 | -110 | -115 | 207.3 | 196.4 | 10.9 | 0 | 3 | 0
14:05 | 191.7 | 10 | 198.2 | -115 | 10 | 189.9 | 194.7 | 199.8 | 193.5 | 196.6 | 204.1 | 202.8 | -116 | -108 | -115 | 204.1 | 193.5 | 10.6 | 0 | 2 | 0
14:06 | 187.6 | 10 | 195.1 | -115 | 10 | 188.3 | 192.1 | 197 | 191 | 193.9 | 201.3 | 199.6 | -116 | -108 | -116 | 201.3 | 191 | 10.3 | 0 | 1 | 0
14:06 | 183.1 | 10 | 191.9 | -115 | 10 | 186.8 | 189.7 | 194.4 | 188.6 | 191.4 | 198.7 | 197 | -116 | -108 | -116 | 198.7 | 188.6 | 10.1 | 0 | 0 | 0
14:07 | 180.1 | 10 | 188.8 | -115 | 10 | 183.7 | 186.7 | 191.4 | 185.3 | 188.2 | 195.5 | 194.5 | -116 | -109 | -116 | 195.5 | 185.3 | 10.2 | 0 | 0 | 0
14:07 | 177.8 | 10 | 185.6 | -115 | 10 | 179 | 183.2 | 188 | 181.8 | 184.6 | 192 | 190.9 | -116 | -109 | -115 | 192 | 181.8 | 10.2 | 0 | 0 | 0
14:08 | 174.8 | 10 | 182.5 | -115 | 10 | 175.7 | 180.1 | 184.8 | 179 | 181.7 | 188.8 | 187.2 | -117 | -107 | -116 | 188.8 | 179 | 9.8 | 0 | 0 | 0
14:08 | 170.4 | 10 | 179.3 | -115 | 10 | 174.1 | 177.6 | 182.2 | 176.6 | 179.1 | 186.1 | 184.7 | -116 | -107 | -116 | 186.1 | 176.6 | 9.5 | 0 | 0 | 0
14:09 | 167.4 | 10 | 176.2 | -115 | 10 | 171.2 | 174.6 | 179.1 | 173.3 | 175.8 | 182.8 | 182 | -116 | -108 | -116 | 182.8 | 173.3 | 9.5 | 0 | 0 | 0
14:09 | 165.7 | 10 | 173 | -115 | 10 | 166.2 | 170.8 | 175.5 | 169.5 | 172.1 | 179.2 | 178.3 | -117 | -110 | -117 | 179.2 | 169.5 | 9.7 | 0 | 0 | 0
14:10 | 162.7 | 10 | 169.9 | -115 | 10 | 162.5 | 167.4 | 172.2 | 166.3 | 168.7 | 175.9 | 175 | -116 | -110 | -116 | 175.9 | 166.3 | 9.6 | 0 | 0 | 0
14:10 | 158.4 | 10 | 166.7 | -115 | 10 | 160.8 | 164.9 | 169.6 | 163.9 | 166.1 | 173.3 | 172.3 | -115 | -108 | -116 | 173.3 | 163.9 | 9.4 | 0 | 0 | 0
14:11 | 155.2 | 10 | 163.6 | -115 | 10 | 158.4 | 161.9 | 166.5 | 160.6 | 163 | 170.1 | 168.7 | -116 | -109 | -117 | 170.1 | 160.6 | 9.5 | 0 | 0 | 0
14:11 | 153.2 | 10 | 160.4 | -115 | 10 | 153.5 | 158.4 | 162.8 | 156.8 | 159.1 | 166.5 | 165.4 | -116 | -108 | -117 | 166.5 | 156.8 | 9.7 | 0 | 0 | 0
14:12 | 150.5 | 10 | 157.3 | -115 | 10 | 149.7 | 154.9 | 159.4 | 153.6 | 155.8 | 163.2 | 161.6 | -115 | -109 | -115 | 163.2 | 153.6 | 9.6 | 0 | 0 | 0
14:12 | 146.7 | 10 | 154.1 | -115 | 10 | 147.8 | 152.1 | 156.5 | 150.9 | 153 | 160.3 | 158.7 | -116 | -108 | -117 | 160.3 | 150.9 | 9.4 | 0 | 0 | 0
14:13 | 143.2 | 10 | 151 | -115 | 10 | 145.5 | 149.2 | 153.5 | 147.9 | 149.9 | 157.3 | 156.4 | -116 | -109 | -116 | 157.3 | 147.9 | 9.4 | 0 | 0 | 0
14:13 | 140.8 | 10 | 147.8 | -115 | 10 | 141.8 | 146 | 150.2 | 144.4 | 146.4 | 153.9 | 152.9 | -116 | -104 | -116 | 153.9 | 144.4 | 9.5 | 0 | 0 | 0
14:14 | 138 | 10 | 144.7 | -115 | 10 | 137.9 | 142.6 | 146.8 | 141.2 | 143.1 | 150.6 | 149.1 | -114 | -110 | -115 | 150.6 | 141.2 | 9.4 | 0 | 0 | 0
14:14 | 134.6 | 10 | 141.5 | -115 | 10 | 135.2 | 139.6 | 143.7 | 138.2 | 140 | 147.5 | 146.5 | -116 | -108 | -116 | 147.5 | 138.2 | 9.3 | 0 | 0 | 0
14:15 | 131.4 | 10 | 138.4 | -115 | 10 | 132.7 | 136.6 | 140.5 | 135.3 | 137 | 144.4 | 143.4 | -115 | -108 | -116 | 144.4 | 135.3 | 9.1 | 0 | 0 | 0
14:15 | 128.5 | 10 | 135.2 | -115 | 10 | 129.7 | 133.7 | 137.5 | 132.2 | 133.9 | 141.1 | 140.3 | -115 | -108 | -116 | 141.1 | 132.2 | 8.9 | 0 | 0 | 0
14:16 | 125.5 | 10 | 132.1 | -115 | 10 | 126.3 | 130.6 | 134.4 | 129.2 | 130.8 | 138 | 137.3 | -113 | -110 | -114 | 138 | 129.2 | 8.8 | 0 | 0 | 0
14:16 | 123.2 | 9.9 | 129.1 | -115 | 10 | 123.5 | 127.7 | 131.3 | 126.4 | 127.9 | 134.7 | 134 | -115 | -107 | -117 | 134.7 | 126.4 | 8.3 | 0 | 0 | 0
14:17 | 121.9 | 9.7 | 126.6 | -115 | 10 | 120.9 | 124.8 | 128.3 | 123.6 | 125.1 | 131.9 | 131 | -114 | -110 | -115 | 131.9 | 123.6 | 8.3 | 0 | 0 | 0
14:17 | 119.2 | 9.5 | 124.2 | -115 | 9.8 | 119.1 | 122.4 | 125.9 | 121.5 | 122.8 | 129.5 | 128 | -113 | -109 | -113 | 129.5 | 121.5 | 8 | 0 | 0 | 0
14:18 | 116.2 | 9.3 | 121.6 | -115 | 9.6 | 117.9 | 120.5 | 123.8 | 119.8 | 121.1 | 126.9 | 126.1 | -115 | -109 | -115 | 126.9 | 119.8 | 7.1 | 0 | 0 | 0
14:18 | 112.9 | 9.1 | 119.2 | -115 | 9.3 | 116.9 | 118.8 | 121.9 | 118 | 119.2 | 125 | 124.1 | -114 | -110 | -114 | 125 | 118 | 7 | 0 | 0 | 0
14:19 | 110.4 | 8.9 | 116.7 | -115 | 9.1 | 114.4 | 116.6 | 119.4 | 115.6 | 116.8 | 122.4 | 121.6 | -115 | -108 | -116 | 122.4 | 115.6 | 6.8 | 0 | 0 | 0
14:19 | 108.4 | 8.7 | 114.1 | -115 | 8.9 | 111.2 | 114.1 | 116.8 | 113.2 | 114.4 | 119.7 | 118.8 | -113 | -108 | -114 | 119.7 | 113.2 | 6.5 | 0 | 0 | 0
14:20 | 105.9 | 8.5 | 111.7 | -115 | 8.7 | 108.6 | 111.6 | 114.3 | 110.8 | 112 | 117 | 116.3 | -115 | -108 | -115 | 117 | 110.8 | 6.2 | 0 | 0 | 0
14:20 | 103.2 | 8.3 | 109.1 | -115 | 8.5 | 106.2 | 109.2 | 111.9 | 108.5 | 109.7 | 114.6 | 114.2 | -116 | -110 | -116 | 114.6 | 108.5 | 6.1 | 0 | 0 | 0
14:21 | 100.4 | 8.1 | 106.7 | -115 | 8.3 | 103.7 | 106.9 | 109.4 | 106.2 | 107.4 | 112.4 | 111.9 | -113 | -108 | -114 | 112.4 | 106.2 | 6.2 | 0 | 0 | 0
14:21 | 97.6 | 7.9 | 104.1 | -115 | 8 | 101.3 | 104.6 | 107 | 103.8 | 105 | 109.8 | 109.4 | -115 | -107 | -116 | 109.8 | 103.8 | 6 | 0 | 0 | 0
14:22 | 94.8 | 7.7 | 101.7 | -115 | 7.8 | 98.8 | 102.1 | 104.6 | 101.6 | 102.7 | 107.7 | 107.1 | -113 | -108 | -114 | 107.7 | 101.6 | 6.1 | 0 | 0 | 0
14:22 | 92 | 7.5 | 99.1 | -115 | 7.6 | 96.5 | 99.8 | 102.3 | 99.4 | 100.5 | 105.4 | 104.9 | -113 | -107 | -114 | 105.4 | 99.4 | 6 | 0 | 0 | 2
14:23 | 88.7 | 7.3 | 96.7 | -115 | 7.4 | 94.4 | 97.5 | 100 | 97.3 | 98.3 | 103.2 | 102.6 | -114 | -107 | -115 | 103.2 | 97.3 | 5.9 | 0 | 0 | 4
14:23 | 85.3 | 7.1 | 94.1 | -115 | 7.2 | 92.4 | 95.4 | 97.8 | 95.2 | 96.2 | 101 | 100.4 | -113 | -107 | -115 | 101 | 95.2 | 5.8 | 0 | 0 | 4
14:24 | 82 | 6.9 | 91.7 | -115 | 7 | 90.5 | 93.3 | 95.7 | 93.3 | 94.2 | 98.9 | 98.4 | -114 | -107 | -115 | 98.9 | 93.3 | 5.6 | 0 | 0 | 6
14:24 | 77.9 | 6.7 | 89.2 | -115 | 6.8 | 88.7 | 91.3 | 93.5 | 91.4 | 92.3 | 96.9 | 96.2 | -113 | -107 | -115 | 96.9 | 91.3 | 5.6 | 0 | 0 | 6
14:25 | 73.6 | 6.5 | 86.6 | -115 | 6.6 | 87 | 89.4 | 91.5 | 89.7 | 90.6 | 94.8 | 94.3 | -114 | -107 | -116 | 94.8 | 89.4 | 5.4 | 0 | 0 | 6
14:25 | 68.8 | 6.3 | 84.2 | -115 | 6.4 | 85.3 | 87.6 | 89.6 | 88 | 88.8 | 93.2 | 92.3 | -114 | -109 | -115 | 93.2 | 87.6 | 5.6 | 0 | 0 | 6
14:26 | 63.7 | 6.1 | 81.6 | -115 | 6.2 | 83.8 | 85.8 | 87.8 | 86.3 | 87.1 | 91.1 | 90.5 | -114 | -111 | -115 | 91.1 | 85.8 | 5.3 | 0 | 0 | 6
14:26 | 58.3 | 5.9 | 79.2 | -115 | 6 | 82.3 | 84.2 | 86.1 | 84.8 | 85.6 | 89.7 | 88.8 | -115 | -111 | -116 | 89.7 | 84.2 | 5.5 | 0 | 0 | 6
14:27 | 51.8 | 5.7 | 76.7 | -115 | 5.8 | 81 | 82.6 | 84.5 | 83.4 | 84.1 | 87.8 | 87.2 | -114 | -110 | -114 | 87.8 | 82.6 | 5.2 | 0 | 0 | 6
14:27 | 44.9 | 5.5 | 74.1 | -115 | 5.6 | 79.6 | 81 | 82.9 | 82.1 | 82.7 | 86.3 | 85.5 | -114 | -111 | -114 | 86.3 | 81 | 5.3 | 0 | 0 | 6
14:28 | 41.8 | 5.5 | 71.7 | -115 | 5.5 | 78.4 | 79.8 | 81.6 | 80.8 | 81.4 | 84.8 | 84.1 | -113 | -111 | -114 | 84.8 | 79.8 | 5 | 0 | 0 | 6
14:28 | 39.3 | 5.5 | 69.2 | -115 | 5.4 | 77.5 | 78.5 | 80.2 | 79.6 | 80.2 | 83.5 | 82.8 | -114 | -111 | -115 | 83.5 | 78.5 | 5 | 0 | 0 | 6
14:29 | 36.8 | 5.5 | 66.6 | -115 | 5.4 | 76.7 | 77.4 | 78.9 | 78.6 | 79.1 | 82.4 | 81.6 | -114 | -109 | -114 | 82.4 | 77.4 | 5 | 0 | 0 | 6
14:29 | 34.3 | 5.5 | 64.1 | -115 | 5.4 | 75.9 | 76.2 | 77.8 | 77.5 | 78.1 | 81.1 | 80.4 | -113 | -112 | -114 | 81.1 | 76.2 | 4.9 | 0 | 0 | 6
14:30 | 31.8 | 5.5 | 61.7 | -115 | 5.4 | 75 | 75.2 | 76.7 | 76.5 | 77 | 80.2 | 79.3 | -114 | -112 | -114 | 80.2 | 75.2 | 5 | 0 | 0 | 6
14:30 | 29.6 | 5.4 | 59.6 | -115 | 5.4 | 74.2 | 74.2 | 75.6 | 75.5 | 76 | 78.9 | 78.2 | -114 | -110 | -115 | 78.9 | 74.2 | 4.7 | 0 | 0 | 6
14:31 | 28.4 | 4.9 | 58.3 | -115 | 5 | 73.2 | 73.5 | 74.8 | 74.9 | 75.4 | 78.3 | 77.6 | -114 | -111 | -116 | 78.3 | 73.5 | 4.8 | 0 | 0 | 6
14:31 | 27.1 | 4.5 | 57.1 | -115 | 4.6 | 71.7 | 72.9 | 74.2 | 74.6 | 75 | 77.9 | 77 | -113 | -110 | -115 | 77.9 | 72.9 | 5 | 0 | 0 | 6
14:32 | 25.9 | 4 | 55.8 | -115 | 4.1 | 70 | 72.4 | 73.7 | 74.1 | 74.5 | 77.2 | 76.4 | -113 | -112 | -115 | 77.2 | 72.4 | 4.8 | 0 | 0 | 6
14:32 | 24.6 | 3.6 | 54.6 | -115 | 3.7 | 68.6 | 71.9 | 73.1 | 73.6 | 74 | 76.4 | 75.8 | -114 | -112 | -115 | 76.4 | 71.9 | 4.5 | 0 | 0 | 6
14:33 | 23.4 | 3.1 | 53.3 | -115 | 3.2 | 67.6 | 71.3 | 72.5 | 73.1 | 73.5 | 75.9 | 75.2 | -114 | -112 | -115 | 75.9 | 71.3 | 4.6 | 0 | 0 | 6
14:33 | 22.2 | 2.7 | 52.1 | -115 | 2.8 | 66.9 | 70.6 | 71.9 | 72.5 | 72.8 | 75 | 74.6 | -114 | -113 | -115 | 75 | 70.6 | 4.4 | 0 | 0 | 6
14:34 | 20.9 | 2.2 | 50.8 | -115 | 2.3 | 66.1 | 70 | 71.3 | 71.9 | 72.3 | 74.3 | 73.9 | -114 | -113 | -116 | 74.3 | 70 | 4.3 | 0 | 0 | 6
14:34 | 19.6 | 1.8 | 49.6 | -115 | 1.9 | 65.4 | 69.6 | 70.7 | 71.2 | 71.6 | 73.9 | 73.3 | -114 | -112 | -116 | 73.9 | 69.6 | 4.3 | 0 | 0 | 6
14:35 | 18.4 | 1.3 | 48.3 | -115 | 1.4 | 64.7 | 68.8 | 70.1 | 70.6 | 71 | 73.2 | 72.6 | -114 | -114 | -116 | 73.2 | 68.8 | 4.4 | 0 | 0 | 6
14:35 | 17.2 | 0.9 | 47.1 | -115 | 1 | 64 | 68.3 | 69.3 | 70 | 70.4 | 72.5 | 72 | -115 | -113 | -116 | 72.5 | 68.3 | 4.2 | 0 | 0 | 6
14:36 | 15.9 | 0.4 | 45.8 | -115 | 0.6 | 63.2 | 67.9 | 68.7 | 69.4 | 69.7 | 71.5 | 71.3 | -115 | -115 | -116 | 71.5 | 67.9 | 3.6 | 0 | 0 | 6
14:36 | 14.6 | 0 | 44.6 | -115 | 0.3 | 62.4 | 67.4 | 68.2 | 68.8 | 69 | 70.8 | 70.6 | -115 | -116 | -116 | 70.8 | 67.4 | 3.4 | 0 | 0 | 6
14:37 | 13.4 | 0 | 43.3 | -115 | 0.1 | 61.8 | 66.9 | 67.8 | 68.2 | 68.4 | 70.6 | 70.2 | -115 | -115 | -116 | 70.6 | 66.9 | 3.7 | 0 | 0 | 6
14:37 | 12.1 | 0 | 42.1 | -115 | 0.1 | 61.9 | 67 | 67.6 | 68.1 | 68.2 | 70 | 70.2 | -115 | -117 | -116 | 70.2 | 67 | 3.2 | 0 | 0 | 6
14:38 | 10.9 | 0 | 40.8 | -115 | 0.1 | 62.1 | 66.8 | 67.6 | 68.1 | 68.3 | 70.2 | 70.2 | -115 | -116 | -116 | 70.2 | 66.8 | 3.4 | 0 | 0 | 6
14:38 | 9.6 | 0 | 39.6 | -115 | 0.1 | 62.5 | 66.8 | 67.6 | 68.1 | 68.3 | 70 | 70.3 | -115 | -115 | -116 | 70.3 | 66.8 | 3.5 | 0 | 0 | 6
14:39 | 8.4 | 0 | 38.3 | -115 | 0.1 | 63.1 | 66.8 | 67.7 | 68.1 | 68.4 | 70.1 | 70.3 | -115 | -116 | -116 | 70.3 | 66.8 | 3.5 | 0 | 0 | 6
14:39 | 7.2 | 0 | 37.1 | -115 | 0 | 63.5 | 66.9 | 67.7 | 68.2 | 68.4 | 70.4 | 70.3 | -115 | -117 | -116 | 70.4 | 66.9 | 3.5 | 0 | 0 | 6
14:40 | 5.9 | 0 | 35.8 | -115 | 0 | 63.9 | 66.9 | 67.7 | 68.2 | 68.4 | 70.4 | 70.4 | -115 | -117 | -116 | 70.4 | 66.9 | 3.5 | 0 | 0 | 6
14:40 | 0 | 0 | 0 | -800 | 0 | 64.3 | 67.1 | 67.7 | 68.2 | 68.4 | 70.5 | 70.4 | -306 | -170 | -335 | 70.5 | 67.1 | 3.4 | 0 | 0 | 6
[16 empty] | 0 | 0 | 0 | 0 | 0 | 0
[16 empty] | 0 | 0 | 0 | 0 | 0 | 0
[16 empty] | 0 | 0 | 0 | 0 | 0 | 0
[16 empty] | 0 | 0 | 0 | 0 | 0 | 0
[16 empty] | 0 | 0 | 0 | 0 | 0 | 0
[16 empty] | 0 | 0 | 0 | 0 | 0 | 0
[16 empty] | 0 | 0 | 0 | 0 | 0 | 0
[16 empty] | 0 | 0 | 0 | 0 | 0 | 0
[16 empty] | 0 | 0 | 0 | 0 | 0 | 0
[16 empty] | 0 | 0 | 0 | 0 | 0 | 0
[16 empty] | 0 | 0 | 0 | 0 | 0 | 0
[16 empty] | 0 | 0 | 0 | 0 | 0 | 0
[16 empty] | 0 | 0 | 0 | 0 | 0 | 0
[16 empty] | 0 | 0 | 0 | 0 | 0 | 0
[16 empty] | 0 | 0 | 0 | 0 | 0 | 0
[16 empty] | 0 | 0 | 0 | 0 | 0 | 0
[16 empty] | 0 | 0 | 0 | 0 | 0 | 0
[16 empty] | 0 | 0 | 0 | 0 | 0 | 0
[16 empty] | 0 | 0 | 0 | 0 | 0 | 0
[16 empty] | 0 | 0 | 0 | 0 | 0 | 0
Note on AU8: David Devise: ²