## CourantDataFile
Solutaum
Donnée de cycle courant
Date Fabrication | N° Serrage | Date d'Essai | Largeur Réelle (mm) | Epaisseur Théorique (mm) | Essence Bois | Classe Bois | Fmax (kN) | Résistance | Faciès de rupture | Epaisseur Réelle | Commentaire | Temps | Déplacement
2023-04-27 | 31001 | 2023-04-29 | 125 | 44 | Epicéa | G20 | 1 | 60 | MAM | 44.02 |  | 0 | 0
2023-04-28 | 31002 | 2023-04-30 | 125 | 44 | Epicéa | G20 | 2 | 0 | MAM | 44.02 | FT | 0 | 0
2023-04-29 | 31003 | 2023-05-01 | 125 | 44 | Epicéa | G20 | 3 | 0 | MAM | 44.02 |  | 0 | 0
2023-04-30 | 31004 | 2023-05-02 | 125 | 44 | Epicéa | G20 | 4 | 0 | MAM | 44.02 |  | 0 | 0
2023-05-01 | 31005 | 2023-05-03 | 125 | 44 | Epicéa | G20 | 5 | 0 | MAM | 44.02 |  | 0 | 0
2023-05-02 | 31006 | 2023-05-04 | 125 | 44 | Epicéa | G20 | 6 | 0 | MAM | 44.02 |  | 0 | 0
2023-05-03 | 31007 | 2023-05-05 | 125 | 44 | Epicéa | G20 | 7 | 0 | MAM | 44.02 |  | 0 | 0
2023-05-04 | 31008 | 2023-05-06 | 125 | 44 | Epicéa | G20 | 8 |  | MAM | 44.02
2023-05-05 | 31009 | 2023-05-07 | 125 | 44 | Epicéa | G20 | 9 |  | MAM | 44.02 | Pente de fil
2022-05-06 | 31010 | 2023-05-08 | 125 | 44 | Epicéa | G20 | 10 |  | MAM | 44.02
2023-05-07 | 31011 | 2023-05-09 | 125 | 44 | Epicéa | G20 | 11 |  | MAM | 44.02
2023-05-08 | 31012 | 2023-05-10 | 125 | 44 | Epicéa | G20 | 12 |  | MAM | 44.02
2023-05-09 | 31013 | 2023-05-11 | 125 | 44 | Epicéa | G20 | 13 |  | MAM | 44.02
2023-05-10 | 31014 | 2023-05-12 | 125 | 44 | Epicéa | G20 | 14 |  | MAM | 44.02
2023-05-11 | 31015 | 2023-05-13 | 125 | 44 | Epicéa | G20 | 15 |  | MAM | 44.02
2023-05-12 | 31016 | 2023-05-14 | 125 | 44 | Epicéa | G20 | 16 |  | MAM | 44.02
2023-05-13 | 31017 | 2023-05-15 | 125 | 44 | Epicéa | G20 | 17 |  | MAM | 44.02
2023-05-14 | 31018 | 2023-05-16 | 125 | 44 | Epicéa | G20 | 18 |  | MAM | 44.02
2023-05-15 | 31019 | 2023-05-17 | 125 | 44 | Epicéa | G20 | 19 |  | MAM | 44.02
2023-05-16 | 31020 | 2023-05-18 | 125 | 44 | Epicéa | G20 | 20 |  | MAM | 44.02
2023-05-17 | 31021 | 2023-05-19 | 125 | 44 | Epicéa | G20 | 21 |  | MAM | 44.02
2023-04-27 | 31022 | 2023-04-29 | 125 | 44 | Epicéa | G20 | 22 |  | MAM | 44.02
2023-04-28 | 31023 | 2023-04-29 | 125 | 44 | Epicéa | G20 | 23 |  | MAM | 44.02
2023-04-29 | 31024 | 2023-04-29 | 125 | 44 | Epicéa | G20 | 24 |  | MAM | 44.02
2023-04-30 | 31025 | 2023-04-29 | 125 | 44 | Epicéa | G20 | 25 |  | MAM | 44.02
2023-05-01 | 31026 | 2023-04-29 | 125 | 44 | Epicéa | G20 | 26 |  | MAM | 44.02
2023-05-02 | 31027 | 2023-04-29 | 125 | 44 | Epicéa | G20 | 27 |  | MAM | 44.02
2023-05-03 | 31028 | 2023-04-29 | 125 | 44 | Epicéa | G20 | 28 |  | MAM | 44.02
2023-05-04 | 31029 | 2023-04-29 | 125 | 44 | Epicéa | G20 | 29 |  | MAM | 44.02
2023-05-05 | 31030 | 2023-04-29 | 125 | 44 | Epicéa | G20 | 30 |  | MAM | 44.02
2023-05-06 | 31031 | 2023-04-29 | 125 | 44 | Epicéa | G20 | 31 |  | MAM | 44.02
2023-05-07 | 31032 | 2023-04-29 | 125 | 44 | Epicéa | G20 | 32 |  | MAM | 44.02
2023-05-08 | 31033 | 2023-04-29 | 125 | 44 | Epicéa | G20 | 33 |  | MAM | 44.02 | FT
2023-05-09 | 31034 | 2023-04-29 | 125 | 44 | Epicéa | G20 | 34 |  | MAM | 44.02
2023-05-10 | 31035 | 2023-04-29 | 125 | 44 | Epicéa | G20 | 35 |  | MAM | 44.02
2023-05-11 | 31036 | 2023-04-29 | 125 | 44 | Epicéa | G20 | 36 |  | MAM | 44.02
2023-05-12 | 31037 | 2023-04-29 | 125 | 44 | Epicéa | G20 | 37 |  | MAM | 44.02
2023-05-13 | 31038 | 2023-04-29 | 125 | 44 | Epicéa | G20 | 38 |  | MAM | 44.02
2023-05-14 | 31039 | 2023-04-29 | 125 | 44 | Epicéa | G20 | 39 |  | MAM | 44.02
2023-05-15 | 31040 | 2023-04-29 | 125 | 44 | Epicéa | G20 | 40 |  | MAM | 44.02
2023-05-16 | 31041 | 2023-04-29 | 125 | 44 | Epicéa | G20 | 41 |  | MAM | 44.02
2023-05-17 | 31042 | 2023-04-29 | 125 | 44 | Epicéa | G20 | 42 |  | MAM | 44.02
2023-05-18 | 31043 | 2023-04-29 | 125 | 44 | Epicéa | G20 | 43 |  | MAM | 44.02
2023-05-19 | 31044 | 2023-04-29 | 125 | 44 | Epicéa | G20 | 44 |  | MAM | 44.02
2023-05-20 | 31045 | 2023-04-29 | 125 | 44 | Epicéa | G20 | 45 |  | MAM | 44.02
2023-05-21 | 31046 | 2023-04-29 | 125 | 44 | Epicéa | G20 | 46 |  | MAM | 44.02 | Nœud
2023-05-22 | 31047 | 2023-04-29 | 125 | 44 | Epicéa | G20 | 47 |  | MAM | 44.02
2023-05-23 | 31048 | 2023-04-29 | 125 | 44 | Epicéa | G20 | 48 |  | MAM | 44.02
2023-05-24 | 31049 | 2023-04-29 | 125 | 44 | Epicéa | G20 | 49 |  | MAM | 44.02
2023-05-25 | 31050 | 2023-04-29 | 125 | 44 | Epicéa | G20 | 50 |  | MAM | 44.02
2023-05-26 | 31051 | 2023-04-29 | 125 | 44 | Epicéa | G20 | 51 |  | MAM | 44.02
2023-05-27 | 31052 | 2023-04-29 | 125 | 44 | Epicéa | G20 | 52 |  | MAM | 44.02
2023-05-28 | 31053 | 2023-04-29 | 125 | 44 | Epicéa | G20 | 53 |  | MAM | 44.02
2023-05-29 | 31054 | 2023-04-29 | 125 | 44 | Epicéa | G20 | 54 |  | MAM | 44.02
2023-05-30 | 31055 | 2023-04-29 | 125 | 44 | Epicéa | G20 | 55 |  | MAM | 44.02
2023-05-31 | 31056 | 2023-04-29 | 125 | 44 | Epicéa | G20 | 56 |  | MAM | 44.02
2023-06-01 | 31057 | 2023-04-29 | 125 | 44 | Epicéa | G20 | 57 |  | MAM | 44.02
2023-06-02 | 31058 | 2023-04-29 | 125 | 44 | Epicéa | G20 | 58 |  | MAM | 44.02
2023-06-03 | 31059 | 2023-04-29 | 125 | 44 | Epicéa | G20 | 59 |  | MAM | 44.02
2023-06-04 | 31060 | 2023-04-29 | 125 | 44 | Epicéa | G20 | 60 |  | MAM | 44.02
2023-06-05 | 31061 | 2023-04-29 | 125 | 44 | Epicéa | G20 | 61 |  | MAM | 44.02
2023-06-06 | 31062 | 2023-04-29 | 125 | 44 | Epicéa | G20 | 62 |  | MAM | 44.02
2023-06-07 | 31063 | 2023-04-29 | 125 | 44 | Epicéa | G20 | 63 |  | MAM | 44.02
2023-06-08 | 31064 | 2023-04-29 | 125 | 44 | Epicéa | G20 | 64 |  | MAM | 44.02
2023-06-09 | 31065 | 2023-04-29 | 125 | 44 | Epicéa | G20 | 65 |  | MAM | 44.02
2023-06-10 | 31066 | 2023-04-29 | 125 | 44 | Epicéa | G20 | 66 |  | MAM | 44.02
2023-06-11 | 31067 | 2023-04-29 | 125 | 44 | Epicéa | G20 | 67 |  | MAM | 44.02
2023-06-12 | 31068 | 2023-04-29 | 125 | 44 | Epicéa | G20 | 68 |  | MAM | 44.02 | Enture défauté
2023-06-13 | 31069 | 2023-04-29 | 125 | 44 | Epicéa | G20 | 69 |  | MAM | 44.02
2023-06-14 | 31070 | 2023-04-29 | 125 | 44 | Epicéa | G20 | 70 |  | MAM | 44.02
2023-06-15 | 31071 | 2023-04-29 | 125 | 44 | Epicéa | G20 | 71 |  | MAM | 44.02
2023-06-16 | 31072 | 2023-04-29 | 125 | 44 | Epicéa | G20 | 72 |  | MAM | 44.02
2023-06-17 | 31073 | 2023-04-29 | 125 | 44 | Epicéa | G20 | 73 |  | MAM | 44.02
2023-06-18 | 31074 | 2023-04-29 | 125 | 44 | Epicéa | G20 | 74 |  | MAM | 44.02
2023-06-19 | 31075 | 2023-04-29 | 125 | 44 | Epicéa | G20 | 75 |  | MAM | 44.02
2023-06-20 | 31076 | 2023-04-29 | 125 | 44 | Epicéa | G20 | 76 |  | MAM | 44.02
2023-06-21 | 31077 | 2023-04-29 | 125 | 44 | Epicéa | G20 | 77 |  | MAM | 44.02
2023-06-22 | 31078 | 2023-04-29 | 125 | 44 | Epicéa | G20 | 78 |  | MAM | 44.02
2023-06-23 | 31079 | 2023-04-29 | 125 | 44 | Epicéa | G20 | 79 |  | MAM | 44.02
2023-06-24 | 31080 | 2023-04-29 | 125 | 44 | Epicéa | G20 | 80 |  | MAM | 44.02
2023-06-25 | 31081 | 2023-04-29 | 125 | 44 | Epicéa | G20 | 81 |  | MAM | 44.02
2023-06-26 | 31082 | 2023-04-29 | 125 | 44 | Epicéa | G20 | 82 |  | MAM | 44.02
2023-06-27 | 31083 | 2023-04-29 | 125 | 44 | Epicéa | G20 | 83 |  | MAM | 44.02
2023-06-28 | 31084 | 2023-04-29 | 125 | 44 | Epicéa | G20 | 84 |  | MAM | 44.02
2023-06-29 | 31085 | 2023-04-29 | 125 | 44 | Epicéa | G20 | 85 |  | MAM | 44.02
2023-06-30 | 31086 | 2023-04-29 | 125 | 44 | Epicéa | G20 | 86 |  | MAM | 44.02
2023-07-01 | 31087 | 2023-04-29 | 125 | 44 | Epicéa | G20 | 87 |  | MAM | 44.02
2023-07-02 | 31088 | 2023-04-29 | 125 | 44 | Epicéa | G20 | 88 |  | MAM | 44.02
2023-07-03 | 31089 | 2023-04-29 | 125 | 44 | Epicéa | G20 | 89 |  | MAM | 44.02
2023-07-04 | 31090 | 2023-04-29 | 125 | 44 | Epicéa | G20 | 90 |  | MAM | 44.02
2023-07-05 | 31091 | 2023-04-29 | 125 | 44 | Epicéa | G20 | 91 |  | MAM | 44.02
2023-07-06 | 31092 | 2023-04-29 | 125 | 44 | Epicéa | G20 | 92 |  | MAM | 44.02
2023-07-07 | 31093 | 2023-04-29 | 125 | 44 | Epicéa | G20 | 93 |  | MAM | 44.02
2023-07-08 | 31094 | 2023-04-29 | 125 | 44 | Epicéa | G20 | 94 |  | MAM | 44.02
2023-07-09 | 31095 | 2023-04-29 | 125 | 44 | Epicéa | G20 | 95 |  | MAM | 44.02
2023-07-10 | 31096 | 2023-04-29 | 125 | 44 | Epicéa | G20 | 96 |  | MAM | 44.02
2023-07-11 | 31097 | 2023-04-29 | 125 | 44 | Epicéa | G20 | 97 |  | MAM | 44.02
2023-07-12 | 31098 | 2023-04-29 | 125 | 44 | Epicéa | G20 | 98 |  | MAM | 44.02
2023-07-13 | 31099 | 2023-04-29 | 125 | 44 | Epicéa | G20 | 99 |  | MAM | 44.02
2023-07-14 | 31100 | 2023-04-29 | 125 | 44 | Epicéa | G20 | 100 |  | MAM | 44.02
2023-07-15 | 31100 | 2023-04-30 | 125 | 44 | Epicéa | G20 | 101 |  | MAM | 44.02
2023-07-16 | 31100 | 2023-05-01 | 125 | 44 | Epicéa | G20 | 102 |  | MAM | 44.02
2023-07-17 | 31100 | 2023-05-02 | 125 | 44 | Epicéa | G20 | 103 |  | MAM | 44.02 | /
2023-05-29 | 40200 | 2023-06-02 | 200 | 40 | Douglas | G28 | 200 |  | M | 40.05
2023-05-29 | 40201 | 2023-06-02 | 200 | 40 | Douglas | G28 | 201 |  | M | 40.05
2023-05-29 | 40202 | 2023-06-02 | 200 | 40 | Douglas | G28 | 202 |  | M | 40.05
2023-05-29 | 40203 | 2023-06-02 | 200 | 40 | Douglas | G28 | 203 |  | M | 40.05 | Gros Nœud
2023-05-29 | 40204 | 2023-06-02 | 200 | 40 | Douglas | G28 | 204 |  | M | 40.05
2023-05-29 | 40205 | 2023-06-02 | 200 | 40 | Douglas | G28 | 205 |  | M | 40.05
2023-05-29 | 40206 | 2023-06-02 | 200 | 40 | Douglas | G28 | 206 |  | M | 40.05
2023-05-29 | 40207 | 2023-06-02 | 200 | 40 | Douglas | G28 | 207 |  | M | 40.05
2023-06-29 | 31085 | 2023-04-29 | 125 | 44 | Epicéa | G20 | 85 |  | MAM | 44.02
2023-05-29 | 40208 | 2023-06-02 | 200 | 40 | Douglas | G28 | 208 |  | M | 40.05
2023-05-29 | 40209 | 2023-06-02 | 200 | 40 | Douglas | G28 | 209 |  | M | 40.05
2023-05-29 | 40210 | 2023-06-02 | 200 | 40 | Douglas | G28 | 210 |  | M | 40.05
2023-05-29 | 40211 | 2023-06-02 | 200 | 40 | Douglas | G28 | 211 |  | M | 40.05 | FT
2023-05-29 | 40212 | 2023-06-02 | 200 | 40 | Douglas | G28 | 212 |  | M | 40.05
2023-05-29 | 40213 | 2023-06-02 | 200 | 40 | Douglas | G28 | 213 |  | M | 40.05
2023-05-29 | 40214 | 2023-06-02 | 200 | 40 | Douglas | G28 | 214 |  | M | 40.05
2023-05-29 | 40215 | 2023-06-02 | 200 | 40 | Douglas | G28 | 215 |  | M | 40.05