## Feuil1
Column1 | Column2 | Column3 | Column4 | Column5 | Column6 | Column7 | Column8 | Column9 | Column10 | Column11 | Column12 | Column13 | Column14 | Column15
Number of Data Points = 75
File | hc(nm) | Pmax(µN) | S(µN/nm) | A(nm^2) | hmax(nm) | heff(nm) | Er(GPa) | H(GPa) | A | hf(nm) | m | X(mm) | Y(mm) | Drift(nm/s)
S3_3_matrix_b_Position 35_00000 LC,hys | 278.832942 | 9998.945499 | 272.322519 | 2075593.4 | 306.358993 | 306.370911 | 167.473943 | 4.817391 | 30.145985 | 252.830566 | 1.458178 | -58.606902 | -3.26043 | 0.586902
S3_3_matrix_b_Position 35_00001 LC,hys | 329.790663 | 9998.911149 | 285.16084 | 2823254.6 | 355.949059 | 356.088745 | 150.366016 | 3.541626 | 28.774091 | 304.151993 | 1.481194 | -58.591902 | -3.26043 | -0.52782
S3_3_matrix_b_Position 35_00002 LC,hys | 304.502207 | 9999.003135 | 289.38025 | 2437747.9 | 330.213417 | 330.41708 | 164.213675 | 4.101738 | 36.177652 | 280.692112 | 1.439086 | -58.576902 | -3.26043 | -0.831045
S3_3_matrix_b_Position 35_00003 LC,hys | 294.500606 | 9999.213011 | 291.05678 | 2293157.2 | 320.134809 | 320.266746 | 170.292544 | 4.360457 | 34.978231 | 270.532778 | 1.447655 | -58.561902 | -3.26043 | -0.840231
S3_3_matrix_b_Position 35_00004 LC,hys | 290.032853 | 9998.993325 | 269.289542 | 2230006.3 | 317.744767 | 317.881113 | 159.77222 | 4.483841 | 27.683861 | 263.225686 | 1.471962 | -58.546901 | -3.26043 | -0.782777
S3_3_matrix_b_Position 35_00005 LC,hys | 283.591902 | 9998.949198 | 287.798793 | 2140525.2 | 309.561629 | 309.649037 | 174.286452 | 4.67126 | 38.873527 | 260.21587 | 1.42283 | -58.531902 | -3.26043 | -0.652145
S3_3_matrix_b_Position 35_00006 LC,hys | 296.595585 | 9998.573757 | 293.778103 | 2323075.1 | 322.087416 | 322.121416 | 170.774345 | 4.304025 | 37.479616 | 273.237796 | 1.436299 | -58.516901 | -3.26043 | -0.484914
S3_3_matrix_b_Position 35_00007 LC,hys | 314.51946 | 9999.018334 | 296.313346 | 2587035.2 | 339.696102 | 339.828019 | 163.224322 | 3.865049 | 33.221814 | 290.443345 | 1.463477 | -58.501902 | -3.26043 | -0.412044
S3_3_matrix_b_Position 35_00008 LC,hys | 302.467425 | 9999.018146 | 277.215073 | 2407970.5 | 329.474608 | 329.519575 | 158.280016 | 4.152467 | 28.741052 | 276.388751 | 1.473011 | -58.486902 | -3.26043 | -0.354244
S3_3_matrix_b_Position 35_00009 LC,hys | 277.156365 | 9998.440268 | 280.979768 | 2052957.1 | 303.787868 | 303.844515 | 173.748052 | 4.870263 | 40.545726 | 253.765564 | 1.407337 | -58.471902 | -3.26043 | -0.324544
S3_3_matrix_b_Position 35_00010 LC,hys | 315.783614 | 9998.609969 | 298.038226 | 2606193.3 | 340.880059 | 340.944673 | 163.569935 | 3.836481 | 29.762611 | 291.037056 | 1.487645 | -58.456902 | -3.26043 | -0.261835
S3_3_matrix_b_Position 35_00011 LC,hys | 324.566182 | 9998.849827 | 288.454146 | 2741265.8 | 350.307103 | 350.563858 | 154.360452 | 3.64753 | 21.281267 | 296.99336 | 1.545441 | -58.441901 | -3.26043 | -0.264856
S3_3_matrix_b_Position 35_00012 LC,hys | 680.20438 | 9998.934188 | 320.330775 | 11168414.7 | 703.2853 | 703.615183 | 84.925425 | 0.895287 | 6.889181 | 647.251273 | 1.805702 | -58.426902 | -3.26043 | -0.299435
S3_3_matrix_b_Position 35_00013 LC,hys | 372.755646 | 9998.423656 | 315.548014 | 3544052.2 | 396.231614 | 396.520073 | 148.508129 | 2.821184 | 23.264202 | 347.229786 | 1.55559 | -58.411901 | -3.26043 | -0.291542
S3_3_matrix_b_Position 35_00014 LC,hys | 287.449496 | 9998.988114 | 295.266184 | 2193895.7 | 312.684184 | 312.847735 | 176.620273 | 4.557641 | 36.892943 | 264.048945 | 1.441009 | -58.396902 | -3.26043 | -0.107277
S3_3_matrix_b_Position 35_00015 LC,hys | 284.080619 | 9998.997955 | 279.356308 | 2147250.1 | 310.637924 | 310.925362 | 168.90869 | 4.656653 | 42.893822 | 261.022127 | 1.394218 | -58.381902 | -3.26043 | -0.005828
S3_3_matrix_b_Position 35_00016 LC,hys | 318.495828 | 9998.857348 | 270.50974 | 2647537.8 | 346.021749 | 346.218094 | 147.297932 | 3.776663 | 33.498595 | 293.174532 | 1.435044 | -58.366902 | -3.26043 | -0.036192
S3_3_matrix_b_Position 35_00017 LC,hys | 455.192622 | 9998.520637 | 162.830446 | 5161294.9 | 496.166192 | 501.24599 | 63.502541 | 1.937212 | 8e-06 | 266.023408 | 3.830707 | -58.351902 | -3.26043 | -0.193467
S3_3_matrix_b_Position 35_00018 LC,hys | 344.528246 | 9998.675488 | 286.952413 | 3061134.5 | 370.552962 | 370.661522 | 145.312677 | 3.26633 | 21.327263 | 316.88301 | 1.543392 | -58.336902 | -3.26043 | -0.031381
S3_3_matrix_b_Position 35_00019 LC,hys | 285.272893 | 9998.485646 | 260.126659 | 2163700.8 | 314.037138 | 314.100635 | 156.682715 | 4.621011 | 42.649501 | 261.235099 | 1.375382 | -58.321902 | -3.26043 | 0.042817
S3_3_matrix_b_Position 35_00020 LC,hys | 304.024035 | 9998.345693 | 255.420831 | 2430733.6 | 333.267117 | 333.382483 | 145.151811 | 4.113304 | 44.714397 | 280.1126 | 1.360849 | -58.306901 | -3.26043 | 0.048623
S3_3_matrix_b_Position 35_00021 LC,hys | 1567.178142 | 9998.647412 | 178.595301 | 58148434.5 | 1607.329093 | 1609.166848 | 20.750848 | 0.17195 | 0.00621 | 1451.128314 | 2.822876 | -58.291902 | -3.26043 | -0.064684
S3_3_matrix_b_Position 35_00022 LC,hys | 958.892056 | 9998.667474 | 166.937717 | 21895437.9 | 1001.288354 | 1003.813004 | 31.609126 | 0.456655 | 0.000911 | 817.977182 | 3.102714 | -58.276901 | -3.26043 | -0.049046
S3_3_matrix_b_Position 35_00023 LC,hys | 1130.179738 | 9998.813791 | 330.962416 | 30314743.7 | 1152.597165 | 1152.838233 | 53.258209 | 0.329833 | 10.312519 | 1100.375232 | 1.736534 | -58.261902 | -3.26043 | -0.113135
S3_3_matrix_b_Position 35_00024 LC,hys | 281.343628 | 9998.853339 | 278.469945 | 2109724.4 | 308.111219 | 308.273428 | 169.86359 | 4.739412 | 36.741599 | 257.115418 | 1.42476 | -58.246902 | -3.26043 | 0.021653
S3_3_matrix_b_Position 35_00025 LC,hys | 315.638563 | 9998.562281 | 225.729512 | 2603991.5 | 348.634864 | 348.859393 | 123.937688 | 3.839706 | 33.630988 | 287.56948 | 1.383693 | -58.606902 | -3.24543 | 0.053586
S3_3_matrix_b_Position 35_00026 LC,hys | 353.055991 | 9998.837788 | 255.584677 | 3203241.1 | 382.618857 | 382.397063 | 126.524559 | 3.121475 | 0.165054 | 287.725684 | 2.419937 | -58.591902 | -3.24543 | 0.047466
S3_3_matrix_b_Position 35_00027 LC,hys | 533.09697 | 9998.627572 | 285.750056 | 6975614.2 | 559.372477 | 559.340082 | 95.858345 | 1.433369 | 0.110104 | 470.342804 | 2.543447 | -58.576902 | -3.24543 | -0.073258
S3_3_matrix_b_Position 35_00028 LC,hys | 477.976985 | 9999.008597 | 262.050103 | 5663032.3 | 505.826648 | 506.594628 | 97.565134 | 1.765663 | 0.030136 | 402.232696 | 2.735077 | -58.561902 | -3.24543 | 0.022355
S3_3_matrix_b_Position 35_00029 LC,hys | 483.217865 | 9998.505164 | 224.300354 | 5781814.2 | 515.837311 | 516.650175 | 82.648071 | 1.729302 | 0.085036 | 406.059063 | 2.480933 | -58.546901 | -3.24543 | 0.067616
S3_3_matrix_b_Position 35_00030 LC,hys | 452.71553 | 9998.70359 | 226.358622 | 5108181.2 | 485.088461 | 485.844499 | 88.73577 | 1.95739 | 0.298723 | 385.900474 | 2.262612 | -58.531902 | -3.24543 | 0.054419
S3_3_matrix_b_Position 35_00031 LC,hys | 1106.157224 | 9998.768824 | 191.78758 | 29049714.5 | 1144.970234 | 1145.258174 | 31.527125 | 0.344195 | 0.479493 | 1035.005883 | 2.114762 | -58.516901 | -3.24543 | 0.047225
S3_3_matrix_b_Position 35_00032 LC,hys | 1857.580075 | 9998.952844 | 32.470145 | 81721841.6 | 2065.838984 | 2088.537302 | 3.182365 | 0.122353 | 0.001445 | 1353.635925 | 2.386485 | -58.501902 | -3.24543 | 0.036602
S3_3_matrix_b_Position 35_00033 LC,hys | 1738.324375 | 9998.508593 | 33.371041 | 71549354.4 | 1952.637802 | 1963.036618 | 3.495439 | 0.139743 | 0.006462 | 1305.001939 | 2.196258 | -58.486902 | -3.24543 | 0.014932
S3_3_matrix_b_Position 35_00034 LC,hys | 1955.067121 | 9998.555028 | 37.559877 | 90547386.7 | 2147.668341 | 2154.719432 | 3.497205 | 0.110423 | 0.020503 | 1602.515829 | 2.07437 | -58.471902 | -3.24543 | -0.006382
S3_3_matrix_b_Position 35_00035 LC,hys | 1883.646795 | 9998.453458 | 32.484242 | 84036724.4 | 2103.168928 | 2114.492261 | 3.139591 | 0.118977 | 0.040818 | 1517.034792 | 1.941096 | -58.456902 | -3.24543 | -0.023098
S3_3_matrix_b_Position 35_00036 LC,hys | 1599.852769 | 9998.809785 | 33.458141 | 60597956.2 | 1817.756263 | 1823.98678 | 3.808094 | 0.165002 | 0.006421 | 1167.167301 | 2.197857 | -58.441901 | -3.24543 | -0.033766
S3_3_matrix_b_Position 35_00037 LC,hys | 1602.001813 | 9998.501176 | 32.52273 | 60760864.5 | 1826.978636 | 1832.575193 | 3.696663 | 0.164555 | 0.013091 | 1188.673334 | 2.094459 | -58.426902 | -3.24543 | 0.048522
S3_3_matrix_b_Position 35_00038 LC,hys | 1694.9112 | 9998.802536 | 31.753011 | 68016497.3 | 1924.256822 | 1931.08099 | 3.411243 | 0.147006 | 0.011897 | 1269.638785 | 2.10053 | -58.411901 | -3.24543 | 0.056679
S3_3_matrix_b_Position 35_00039 LC,hys | 2058.985156 | 9998.717464 | 30.240955 | 100460715.0 | 2296.146186 | 2306.96139 | 2.673205 | 0.099529 | 0.030267 | 1658.078564 | 1.962535 | -58.396902 | -3.24543 | 0.027969
S3_3_matrix_b_Position 35_00040 LC,hys | 1847.456548 | 9998.643044 | 33.204846 | 80831653.9 | 2066.018506 | 2073.296545 | 3.272243 | 0.123697 | 0.019602 | 1457.201709 | 2.046011 | -58.381902 | -3.24543 | 0.048328
S3_3_matrix_b_Position 35_00041 LC,hys | 1574.754968 | 9998.930372 | 33.691273 | 58711871.9 | 1791.228395 | 1797.340732 | 3.895734 | 0.170305 | 0.006648 | 1145.833688 | 2.195245 | -58.366902 | -3.24543 | 0.01955

## Feuil2
Coordonnées Y
Coordonnées X | pt 1 | pt 11
| pt2 | pt 12
| pt 3 | pt 13
| pt 4 | pt 14
| pt 5 | pt 15
| pt 6 | pt 16
| pt 7 | pt 17
| pt 8 | pt 18
| pt 9 | pt 19
| pt 10 | pt 20