## S2_2
Column1 | Column2 | Column3 | Column4 | Column5 | Column6 | Column7 | Column8 | Column9 | Column10 | Column11 | Column12 | Column13 | Column14 | Column15
Number of Data Points = 352
File | hc(nm) | Pmax(µN) | S(µN/nm) | A(nm^2) | hmax(nm) | heff(nm) | Er(GPa) | H(GPa) | A | hf(nm) | m | X(mm) | Y(mm) | Drift(nm/s)
S2_2_Position 16_00000 LC,hys | 1632.96431 | 9998.582435 | 32.327579 | 63132654.5 | 1855.935688 | 1864.931474 | 3.604798 | 0.158374 | 0.003642 | 1164.983164 | 2.263084 | -59.545385 | -12.3559 | 0.454687
S2_2_Position 16_00001 LC,hys | 1665.572446 | 9998.735447 | 31.47551 | 65680411.7 | 1896.787306 | 1903.822802 | 3.44104 | 0.152233 | 0.004314 | 1194.561936 | 2.232717 | -59.245385 | -12.3559 | -0.798377
S2_2_Position 16_00002 LC,hys | 1519.171008 | 9998.320044 | 31.976447 | 54642647.1 | 1745.483379 | 1753.679237 | 3.83265 | 0.182976 | 0.003409 | 1044.35118 | 2.26856 | -58.945375 | -12.3559 | -1.071384
S2_2_Position 16_00003 LC,hys | 1652.535064 | 9998.496688 | 32.223813 | 64655623.3 | 1876.924404 | 1885.247206 | 3.550656 | 0.154642 | 0.00268 | 1170.763455 | 2.302685 | -58.645375 | -12.3559 | -1.055906 | Column14
S2_2_Position 16_00004 LC,hys | 1617.038053 | 9998.583671 | 33.03515 | 61906906.6 | 1835.198133 | 1844.036804 | 3.719988 | 0.16151 | 0.002132 | 1135.645723 | 2.340512 | -58.345385 | -12.3559 | -1.048898
S2_2_Position 16_00005 LC,hys | 1605.217829 | 9998.597068 | 33.204665 | 61005070.0 | 1822.993396 | 1831.05802 | 3.766613 | 0.163898 | 0.002416 | 1130.781716 | 2.32557 | -58.045385 | -12.3559 | -0.815732 | Y(mm)
S2_2_Position 16_00006 LC,hys | 1598.894536 | 9998.581093 | 32.722663 | 60525388.9 | 1819.262461 | 1828.060965 | 3.726616 | 0.165196 | 0.002105 | 1113.276066 | 2.339298 | -57.745385 | -12.3559 | -0.795815 | -12.3559 | -12.3559 | -12.3559
S2_2_Position 16_00007 LC,hys | 1588.680436 | 9998.853662 | 32.680122 | 59754618.6 | 1809.889888 | 1818.151436 | 3.745698 | 0.167332 | 0.002984 | 1116.66092 | 2.292742 | -57.445375 | -12.3559 | -0.569121 | -12.3359 | -12.3359 | -12.3359
S2_2_Position 16_00008 LC,hys | 1644.556867 | 9998.534852 | 33.190544 | 64032544.1 | 1862.414558 | 1870.491734 | 3.674928 | 0.156148 | 0.003501 | 1184.780148 | 2.276248 | -57.145385 | -12.3559 | -0.546261 | -12.3159 | -12.3159 | -12.3159
S2_2_Position 16_00009 LC,hys | 1642.376563 | 9998.891038 | 32.0947 | 63862800.6 | 1867.530521 | 1876.034089 | 3.558313 | 0.156568 | 0.003039 | 1164.20383 | 2.284851 | -56.845375 | -12.3559 | -0.374403 | -12.295899 | -12.295899 | -12.295899
S2_2_Position 16_00010 LC,hys | 1647.986212 | 9998.69196 | 32.281994 | 64299992.5 | 1871.72643 | 1880.28348 | 3.56689 | 0.155501 | 0.00277 | 1168.256249 | 2.298867 | -56.545385 | -12.3559 | -0.391668 | -12.275899 | -12.275899 | -12.275899
S2_2_Position 16_00011 LC,hys | 1683.152383 | 9998.75682 | 32.133977 | 67075226.7 | 1907.827788 | 1916.52118 | 3.476308 | 0.149068 | 0.003576 | 1212.154001 | 2.263693 | -56.245375 | -12.3559 | -0.212923 | -12.255899 | -12.255899 | -12.255899
S2_2_Position 16_00012 LC,hys | 1743.902241 | 9998.447384 | 32.558033 | 72009853.7 | 1965.036067 | 1974.224371 | 3.399359 | 0.138848 | 0.004312 | 1285.466612 | 2.242808 | -55.945385 | -12.3559 | -0.160073 | -12.235899 | -12.235899 | -12.235899
S2_2_Position 16_00013 LC,hys | 1681.871922 | 9998.673609 | 32.042439 | 66973130.5 | 1907.125519 | 1915.905454 | 3.469046 | 0.149294 | 0.003286 | 1206.301978 | 2.274044 | -55.645385 | -12.3559 | -0.155341 | -12.215899 | -12.215899 | -12.215899
S2_2_Position 16_00014 LC,hys | 1698.225095 | 9998.738839 | 32.106822 | 68282971.6 | 1922.67729 | 1931.790848 | 3.442516 | 0.146431 | 0.0028 | 1216.838497 | 2.295774 | -55.345375 | -12.3559 | -0.095743 | -12.195899 | -12.195899 | -12.195899
S2_2_Position 16_00015 LC,hys | 1721.599354 | 9999.111284 | 32.013967 | 70177556.1 | 1946.558159 | 1955.851283 | 3.385908 | 0.142483 | 0.003125 | 1243.598507 | 2.280406 | -55.045385 | -12.3559 | -0.007788 | -12.1759 | -12.1759 | -12.1759
S2_2_Position 16_00016 LC,hys | 1705.785793 | 9998.291814 | 31.868007 | 68892917.7 | 1931.927073 | 1941.091342 | 3.40175 | 0.145128 | 0.002299 | 1213.370439 | 2.319498 | -54.745385 | -12.3559 | 0.038592 | -12.1559 | -12.1559 | -12.1559
S2_2_Position 16_00017 LC,hys | 1679.944559 | 9998.648594 | 29.734012 | 66819603.2 | 1919.31397 | 1932.146864 | 3.222823 | 0.149636 | 0.035388 | 1280.717465 | 1.937223 | -54.445385 | -12.3559 | 0.004374 | -12.1359 | -12.1359 | -12.1359
S2_2_Position 16_00018 LC,hys | 1634.341845 | 9998.82213 | 31.354455 | 63239248.9 | 1864.037287 | 1873.514125 | 3.493339 | 0.158111 | 0.003244 | 1149.868035 | 2.26922 | -54.145385 | -12.3559 | 0.063292 | -12.1159 | -12.1159 | -12.1159
S2_2_Position 16_00019 LC,hys | 1624.791349 | 9998.39081 | 31.187688 | 62502105.5 | 1855.650127 | 1865.232165 | 3.495189 | 0.159969 | 0.004172 | 1148.897323 | 2.234442 | -53.845375 | -12.3559 | 0.079114 | -12.0959 | -12.0959 | -12.0959
S2_2_Position 16_00020 LC,hys | 1580.483442 | 9998.282563 | 30.751386 | 59139693.4 | 1815.441626 | 1824.333002 | 3.542909 | 0.169062 | 0.002878 | 1083.298378 | 2.279176 | -53.545385 | -12.3559 | 0.045767 | -12.0759 | -12.0759 | -12.0759
S2_2_Position 16_00021 LC,hys | 1591.449415 | 9998.618967 | 30.640713 | 59963073.6 | 1827.160617 | 1836.187987 | 3.505837 | 0.166746 | 0.003158 | 1096.787878 | 2.265888 | -53.245375 | -12.3559 | 0.016312 | -12.0559 | -12.0559 | -12.0559
S2_2_Position 16_00022 LC,hys | 1615.975969 | 9998.191793 | 32.797915 | 61825598.7 | 1836.158323 | 1844.607689 | 3.695702 | 0.161716 | 0.004568 | 1162.570214 | 2.237345 | -59.545385 | -12.3359 | 0.923749 | 0
S2_2_Position 16_00023 LC,hys | 295.392529 | 9998.504227 | 172.92785 | 2305870.7 | 337.739384 | 338.756731 | 100.897939 | 4.336108 | 16.908829 | 255.340377 | 1.442717 | -59.245385 | -12.3359 | 0.23602
S2_2_Position 16_00024 LC,hys | 1611.0443 | 9998.546052 | 31.159376 | 61448766.3 | 1843.713999 | 1851.707322 | 3.521819 | 0.162714 | 0.003354 | 1125.565562 | 2.262941 | -58.945375 | -12.3359 | -0.091011
S2_2_Position 16_00025 LC,hys | 1651.639881 | 9998.795806 | 30.471873 | 64585558.8 | 1888.827891 | 1897.738864 | 3.359435 | 0.154815 | 0.007202 | 1190.433301 | 2.155552 | -58.645375 | -12.3359 | -0.076005
S2_2_Position 16_00026 LC,hys | 1485.827545 | 9998.40067 | 34.944911 | 52272906.4 | 1692.369092 | 1700.416745 | 4.282333 | 0.191273 | 0.002794 | 1036.044918 | 2.322013 | -58.345385 | -12.3359 | -0.141296
S2_2_Position 16_00027 LC,hys | 1703.222655 | 9998.37959 | 32.196349 | 68685832.3 | 1928.006035 | 1936.130575 | 3.441976 | 0.145567 | 0.003533 | 1232.472231 | 2.26589 | -58.045385 | -12.3359 | -0.144368
S2_2_Position 16_00028 LC,hys | 1581.119828 | 9998.487144 | 33.510968 | 59187318.3 | 1796.613379 | 1804.893289 | 3.859291 | 0.16893 | 0.002858 | 1116.829652 | 2.306117 | -57.745385 | -12.3359 | -0.043577
S2_2_Position 16_00029 LC,hys | 1765.582419 | 9998.230117 | 31.477533 | 73813980.1 | 1994.825671 | 2003.805429 | 3.246132 | 0.135452 | 0.002929 | 1278.383788 | 2.283853 | -57.445375 | -12.3359 | -0.077685
S2_2_Position 16_00030 LC,hys | 1605.540932 | 9998.514529 | 32.742741 | 61029632.1 | 1826.402345 | 1834.565308 | 3.713466 | 0.16383 | 0.003568 | 1141.492702 | 2.269647 | -57.145385 | -12.3359 | -0.089802
S2_2_Position 16_00031 LC,hys | 1626.37123 | 9998.427851 | 32.157282 | 62623743.5 | 1851.058943 | 1859.563226 | 3.600349 | 0.159659 | 0.003613 | 1156.087806 | 2.262541 | -56.845375 | -12.3359 | -0.006097
S2_2_Position 16_00032 LC,hys | 1630.729855 | 9998.277048 | 31.462161 | 62959945.5 | 1860.076468 | 1869.070378 | 3.513106 | 0.158804 | 0.003437 | 1150.039045 | 2.262618 | -56.545385 | -12.3359 | 0.037736
S2_2_Position 16_00033 LC,hys | 1682.078202 | 9998.73372 | 32.00032 | 66989572.7 | 1907.380438 | 1916.421178 | 3.464061 | 0.149258 | 0.002603 | 1196.397607 | 2.30439 | -56.245375 | -12.3359 | 0.011509
S2_2_Position 16_00034 LC,hys | 1730.974885 | 9999.052221 | 32.32403 | 70944883.1 | 1953.797928 | 1962.978421 | 3.400163 | 0.140941 | 0.004227 | 1269.044597 | 2.243286 | -55.945385 | -12.3359 | 0.015712
S2_2_Position 16_00035 LC,hys | 1667.877932 | 9998.986085 | 31.339555 | 65862483.7 | 1897.565518 | 1907.167855 | 3.421437 | 0.151816 | 0.006961 | 1215.426158 | 2.168107 | -55.645385 | -12.3359 | 0.061563
S2_2_Position 16_00036 LC,hys | 1710.453745 | 9998.431016 | 31.858735 | 69270872.0 | 1936.938603 | 1945.83105 | 3.39147 | 0.144338 | 0.003229 | 1231.969424 | 2.27463 | -55.345375 | -12.3359 | 0.051869
S2_2_Position 16_00037 LC,hys | 1710.13176 | 9998.73205 | 32.109057 | 69244767.8 | 1934.328672 | 1943.681097 | 3.418762 | 0.144397 | 0.003019 | 1231.863777 | 2.285868 | -55.045385 | -12.3359 | 0.033096
S2_2_Position 16_00038 LC,hys | 1698.226565 | 9998.83325 | 31.911662 | 68283090.0 | 1924.125173 | 1933.222942 | 3.421588 | 0.146432 | 0.002631 | 1211.893001 | 2.302152 | -54.745385 | -12.3359 | 0.048857
S2_2_Position 16_00039 LC,hys | 1703.095348 | 9998.834072 | 31.502933 | 68675555.0 | 1931.997143 | 1941.140663 | 3.368098 | 0.145595 | 0.002593 | 1211.092527 | 2.300134 | -54.445385 | -12.3359 | 0.047923
S2_2_Position 16_00040 LC,hys | 1680.073091 | 9998.817918 | 31.142807 | 66829836.0 | 1910.763371 | 1920.870696 | 3.375261 | 0.149616 | 0.004875 | 1210.21345 | 2.213448 | -54.145385 | -12.3359 | 0.049695
S2_2_Position 16_00041 LC,hys | 1648.305578 | 9998.381552 | 31.506796 | 64324928.2 | 1876.890108 | 1886.310933 | 3.480562 | 0.155436 | 0.002812 | 1159.761141 | 2.289496 | -53.845375 | -12.3359 | 0.078736
S2_2_Position 16_00042 LC,hys | 1586.25025 | 9998.740506 | 30.924077 | 59571972.8 | 1820.088327 | 1828.749173 | 3.549855 | 0.167843 | 0.002913 | 1091.790232 | 2.279265 | -53.545385 | -12.3359 | 0.057215
S2_2_Position 16_00043 LC,hys | 1646.551894 | 9998.802338 | 30.756323 | 64188063.8 | 1880.999834 | 1890.374986 | 3.401278 | 0.155774 | 0.002938 | 1150.288994 | 2.276505 | -53.245375 | -12.3359 | 0.046397
S2_2_Position 16_00044 LC,hys | 1764.672942 | 9998.657835 | 33.465025 | 73737842.0 | 1980.153671 | 1988.757439 | 3.452874 | 0.135597 | 0.002728 | 1298.022758 | 2.311856 | -59.545385 | -12.3159 | 0.636344
S2_2_Position 16_00045 LC,hys | 312.376863 | 9998.934471 | 181.629315 | 2554727.4 | 352.883489 | 353.665357 | 100.681225 | 3.913895 | 12.569316 | 270.495119 | 1.510776 | -59.245385 | -12.3159 | 0.238167
S2_2_Position 16_00046 LC,hys | 1626.032394 | 9998.967464 | 27.307509 | 62597645.8 | 1892.4375 | 1900.65377 | 3.058003 | 0.159734 | 0.013538 | 1152.923488 | 2.042076 | -58.945375 | -12.3159 | -0.034708
S2_2_Position 16_00047 LC,hys | 1987.286145 | 9998.919342 | 25.907988 | 93565118.1 | 2262.14392 | 2276.740874 | 2.373075 | 0.106866 | 0.018771 | 1510.514798 | 1.985352 | -58.645375 | -12.3159 | -0.128951
S2_2_Position 16_00048 LC,hys | 1625.86272 | 9998.723703 | 33.636669 | 62584579.3 | 1841.338993 | 1848.805213 | 3.767161 | 0.159763 | 0.004032 | 1176.557942 | 2.261505 | -58.345385 | -12.3159 | -0.129298
S2_2_Position 16_00049 LC,hys | 1483.247049 | 9998.462125 | 32.682971 | 52091736.7 | 1705.260037 | 1712.689062 | 4.012102 | 0.19194 | 0.005804 | 1038.298966 | 2.204446 | -58.045385 | -12.3159 | -0.154318
S2_2_Position 16_00050 LC,hys | 1660.023274 | 9998.816835 | 34.067688 | 65243224.6 | 1872.265509 | 1880.147179 | 3.736885 | 0.153254 | 0.004503 | 1219.599772 | 2.250599 | -57.745385 | -12.3159 | -0.116527
S2_2_Position 16_00051 LC,hys | 1693.845777 | 9998.454265 | 33.328034 | 67930937.7 | 1911.858278 | 1918.846768 | 3.582702 | 0.147186 | 0.008509 | 1271.118773 | 2.159084 | -57.445375 | -12.3159 | -0.028187
S2_2_Position 16_00052 LC,hys | 1875.838246 | 9998.350899 | 33.427003 | 83339836.6 | 2092.095558 | 2100.170748 | 3.244187 | 0.119971 | 0.028909 | 1503.331477 | 1.995384 | -57.145385 | -12.3159 | 0.001968
S2_2_Position 16_00053 LC,hys | 1617.161002 | 9998.932692 | 32.159045 | 61916322.5 | 1842.008329 | 1850.35199 | 3.621057 | 0.161491 | 0.004046 | 1151.530706 | 2.247582 | -56.845375 | -12.3159 | 0.038016
S2_2_Position 16_00054 LC,hys | 1564.443816 | 9998.894625 | 31.299502 | 57945779.4 | 1795.738753 | 1804.037755 | 3.643018 | 0.172556 | 0.003499 | 1082.476616 | 2.2587 | -56.545385 | -12.3159 | 0.061637
S2_2_Position 16_00055 LC,hys | 1668.95064 | 9999.002426 | 31.247107 | 65947286.3 | 1899.975759 | 1908.948918 | 3.409151 | 0.151621 | 0.003188 | 1182.402635 | 2.270473 | -56.245375 | -12.3159 | 0.046772
S2_2_Position 16_00056 LC,hys | 1772.337276 | 9998.709177 | 32.02247 | 74380719.9 | 1997.678054 | 2006.517584 | 3.289724 | 0.134426 | 0.003594 | 1300.237854 | 2.261974 | -55.945385 | -12.3159 | 0.047174
S2_2_Position 16_00057 LC,hys | 1643.378538 | 9998.840934 | 31.636315 | 63940779.0 | 1871.553654 | 1880.420387 | 3.505353 | 0.156377 | 0.003016 | 1159.338671 | 2.281501 | -55.645385 | -12.3159 | 0.040255
S2_2_Position 16_00058 LC,hys | 1645.376114 | 9998.377997 | 31.472774 | 64096384.2 | 1875.125984 | 1883.638667 | 3.482997 | 0.15599 | 0.00325 | 1162.460346 | 2.270116 | -55.345375 | -12.3159 | 0.055124
S2_2_Position 16_00059 LC,hys | 1692.005669 | 9998.981794 | 31.951361 | 67783295.4 | 1918.156784 | 1926.713555 | 3.438451 | 0.147514 | 0.002719 | 1207.506308 | 2.298199 | -55.045385 | -12.3159 | 0.077094
S2_2_Position 16_00060 LC,hys | 1705.370559 | 9998.417758 | 33.12253 | 68859347.8 | 1925.960202 | 1931.766709 | 3.536526 | 0.145201 | 0.00013 | 1114.478364 | 2.707494 | -54.745385 | -12.3159 | 0.062869
S2_2_Position 16_00061 LC,hys | 1675.944267 | 9998.611895 | 31.43686 | 66501524.6 | 1904.631267 | 1914.484596 | 3.415531 | 0.150352 | 0.005129 | 1211.748999 | 2.209487 | -54.445385 | -12.3159 | 0.044668
S2_2_Position 16_00062 LC,hys | 1704.785905 | 9998.961561 | 31.79791 | 68812095.4 | 1931.662955 | 1940.625973 | 3.396261 | 0.145308 | 0.00175 | 1200.173884 | 2.354727 | -54.145385 | -12.3159 | 0.04805
S2_2_Position 16_00063 LC,hys | 1649.567524 | 9999.057904 | 31.804978 | 64423507.0 | 1876.142484 | 1885.357448 | 3.510813 | 0.155208 | 0.00274 | 1163.599486 | 2.295766 | -53.845375 | -12.3159 | 0.070107
S2_2_Position 16_00064 LC,hys | 1626.332786 | 9998.994401 | 30.966333 | 62620782.3 | 1858.877123 | 1868.506948 | 3.467092 | 0.159675 | 0.004266 | 1148.640596 | 2.229386 | -53.545385 | -12.3159 | 0.07698
S2_2_Position 16_00065 LC,hys | 1670.938595 | 9998.935858 | 31.146721 | 66104590.1 | 1902.488622 | 1911.708783 | 3.394153 | 0.151259 | 0.002379 | 1170.760911 | 2.308055 | -53.245375 | -12.3159 | 0.048307
S2_2_Position 16_00066 LC,hys | 1690.297889 | 9998.377002 | 33.185092 | 67646416.5 | 1907.821503 | 1916.266304 | 3.574831 | 0.147803 | 0.001936 | 1206.821799 | 2.35468 | -59.545385 | -12.295899 | 0.801909
S2_2_Position 16_00067 LC,hys | 311.523327 | 9998.301262 | 184.526988 | 2541914.2 | 350.834332 | 352.160883 | 102.54495 | 3.933375 | 16.297338 | 272.672089 | 1.467032 | -59.245385 | -12.295899 | 0.229092
S2_2_Position 16_00068 LC,hys | 312.800508 | 9998.325501 | 184.755241 | 2561099.2 | 352.330239 | 353.387958 | 102.286519 | 3.90392 | 13.538302 | 272.115387 | 1.501805 | -58.945375 | -12.295899 | 0.007816
S2_2_Position 16_00069 LC,hys | 309.248522 | 9998.532746 | 179.892674 | 2507924.0 | 349.796513 | 350.93393 | 100.64475 | 3.986777 | 18.412606 | 271.038487 | 1.437471 | -58.645375 | -12.295899 | 0.001333
S2_2_Position 16_00070 LC,hys | 476.796046 | 9998.451637 | 97.961274 | 5636441.1 | 552.139711 | 553.345059 | 36.558365 | 1.773894 | 0.003009 | 280.152354 | 2.676645 | -58.345385 | -12.295899 | -0.020176
S2_2_Position 16_00071 LC,hys | 641.981541 | 9998.484383 | 152.438934 | 9982035.5 | 689.586544 | 691.174114 | 42.748529 | 1.001648 | 0.003606 | 505.00412 | 2.838386 | -58.045385 | -12.295899 | -0.092429
S2_2_Position 16_00072 LC,hys | 2201.512643 | 9998.458074 | 29.506663 | 114906494.8 | 2437.152823 | 2455.653326 | 2.438836 | 0.087014 | 0.015016 | 1761.234462 | 2.049314 | -57.745385 | -12.295899 | -0.075609
S2_2_Position 16_00073 LC,hys | 1944.562146 | 9998.789577 | 121.61368 | 89574301.1 | 1999.893396 | 2006.225375 | 11.384804 | 0.111626 | 0.001834 | 1772.413342 | 2.843818 | -57.445375 | -12.295899 | -0.036465
S2_2_Position 16_00074 LC,hys | 406.263339 | 9998.646648 | 164.71537 | 4164091.6 | 450.545381 | 451.790269 | 71.516923 | 2.401159 | 15.640092 | 364.127178 | 1.444141 | -57.145385 | -12.295899 | 0.016223
S2_2_Position 16_00075 LC,hys | 1795.734836 | 9998.955885 | 30.932834 | 76360814.0 | 2030.7295 | 2038.170331 | 3.136312 | 0.130944 | 0.010683 | 1356.917569 | 2.107528 | -56.845375 | -12.295899 | 0.044691
S2_2_Position 16_00076 LC,hys | 1745.767643 | 9998.549183 | 31.310664 | 72164192.9 | 1977.4795 | 1985.267897 | 3.265624 | 0.138553 | 0.007848 | 1298.085913 | 2.151925 | -56.545385 | -12.295899 | 0.048575
S2_2_Position 16_00077 LC,hys | 1698.251996 | 9998.916772 | 32.10438 | 68285136.9 | 1924.074591 | 1931.839673 | 3.442199 | 0.146429 | 0.008902 | 1264.617118 | 2.142309 | -56.245375 | -12.295899 | 0.012602
S2_2_Position 16_00078 LC,hys | 1668.029802 | 9999.069416 | 30.867619 | 65874486.4 | 1900.737464 | 1910.980257 | 3.369608 | 0.15179 | 0.009386 | 1222.907606 | 2.124114 | -55.945385 | -12.295899 | 0.012618
S2_2_Position 16_00079 LC,hys | 1592.113427 | 9998.762536 | 31.392558 | 60013116.7 | 1822.924002 | 1830.99399 | 3.590364 | 0.16661 | 0.003407 | 1110.18136 | 2.263095 | -55.645385 | -12.295899 | 0.00574
S2_2_Position 16_00080 LC,hys | 1733.757212 | 9998.707622 | 32.467643 | 71173414.0 | 1956.880917 | 1964.726572 | 3.409783 | 0.140484 | 0.005752 | 1286.072901 | 2.203713 | -55.345375 | -12.295899 | 0.026663
S2_2_Position 16_00081 LC,hys | 1691.262264 | 9998.7311 | 33.025248 | 67723694.1 | 1912.897921 | 1918.332421 | 3.555581 | 0.14764 | 0.000186 | 1113.021879 | 2.659896 | -55.045385 | -12.295899 | 0.042297
S2_2_Position 16_00082 LC,hys | 1644.815117 | 9998.398129 | 31.48343 | 64052664.8 | 1874.245706 | 1882.997507 | 3.485365 | 0.156097 | 0.00298 | 1158.402767 | 2.281638 | -54.745385 | -12.295899 | 0.038011
S2_2_Position 16_00083 LC,hys | 1695.482195 | 9998.916048 | 31.743601 | 68062373.9 | 1922.715529 | 1931.724677 | 3.409082 | 0.146908 | 0.003445 | 1218.285022 | 2.26496 | -54.445385 | -12.295899 | 0.045964
S2_2_Position 16_00084 LC,hys | 1725.869184 | 9998.944314 | 31.74755 | 70526488.8 | 1952.826834 | 1962.082945 | 3.349415 | 0.141776 | 0.003006 | 1243.04567 | 2.283008 | -54.145385 | -12.295899 | 0.047355
S2_2_Position 16_00085 LC,hys | 1632.830824 | 9999.055912 | 31.951866 | 63122330.1 | 1858.387173 | 1867.536742 | 3.563195 | 0.158408 | 0.00332 | 1156.592407 | 2.271814 | -53.845375 | -12.295899 | 0.091582
S2_2_Position 16_00086 LC,hys | 1653.800957 | 9998.403176 | 31.43826 | 64754768.4 | 1883.007849 | 1892.325684 | 3.461445 | 0.154404 | 0.00274 | 1163.312803 | 2.292256 | -53.545385 | -12.295899 | 0.048452
S2_2_Position 16_00087 LC,hys | 1651.860039 | 9998.970047 | 31.225347 | 64602786.6 | 1882.975655 | 1892.024783 | 3.442044 | 0.154776 | 0.002835 | 1160.092718 | 2.285719 | -53.245375 | -12.295899 | 0.047215
S2_2_Position 16_00088 LC,hys | 1611.737878 | 9998.808151 | 34.137572 | 61501692.3 | 1822.518538 | 1831.410973 | 3.856772 | 0.162578 | 0.001695 | 1133.982745 | 2.381134 | -59.545385 | -12.275899 | 0.762152
S2_2_Position 16_00089 LC,hys | 310.115615 | 9998.43714 | 181.373422 | 2520852.8 | 350.481805 | 351.460304 | 101.212634 | 3.966291 | 15.70614 | 270.469202 | 1.469193 | -59.245385 | -12.275899 | 0.215253
S2_2_Position 16_00090 LC,hys | 293.726352 | 9998.72078 | 188.654079 | 2282149.7 | 332.521793 | 333.476569 | 110.644279 | 4.381273 | 18.477836 | 256.646568 | 1.449615 | -58.945375 | -12.275899 | -0.012423
S2_2_Position 16_00091 LC,hys | 342.830535 | 9998.893585 | 188.035411 | 3033234.4 | 381.511179 | 382.712226 | 95.658042 | 3.296446 | 17.235097 | 304.983382 | 1.461739 | -58.645375 | -12.275899 | -0.044003
S2_2_Position 16_00092 LC,hys | 354.090001 | 9998.891232 | 189.03227 | 3220694.4 | 392.507045 | 393.761367 | 93.324574 | 3.104576 | 15.64358 | 315.408995 | 1.481277 | -58.345385 | -12.275899 | -0.107407
S2_2_Position 16_00093 LC,hys | 303.191295 | 9998.99127 | 188.225458 | 2418542.6 | 342.11663 | 343.033107 | 107.234942 | 4.134304 | 16.268046 | 264.794653 | 1.472795 | -58.045385 | -12.275899 | -0.072855
S2_2_Position 16_00094 LC,hys | 307.549804 | 9998.641817 | 188.031713 | 2482692.3 | 346.418212 | 347.431276 | 105.731522 | 4.027338 | 21.530422 | 271.919345 | 1.420057 | -57.745385 | -12.275899 | -0.088168
S2_2_Position 16_00095 LC,hys | 341.846804 | 9998.733024 | 184.202506 | 3017127.1 | 381.47726 | 382.557704 | 93.957956 | 3.313991 | 13.747416 | 301.237467 | 1.498129 | -57.445375 | -12.275899 | -0.038777
S2_2_Position 16_00096 LC,hys | 336.812237 | 9998.362476 | 185.711681 | 2935373.6 | 376.124349 | 377.190805 | 96.037835 | 3.406164 | 13.852041 | 296.487849 | 1.498994 | -57.145385 | -12.275899 | -0.030339
S2_2_Position 16_00097 LC,hys | 2147.561191 | 9999.041876 | 148.331454 | 109322681.1 | 2192.863723 | 2198.118785 | 12.569354 | 0.091464 | 0.000827 | 1991.835244 | 3.060127 | -56.845375 | -12.275899 | 0.022523
S2_2_Position 16_00098 LC,hys | 385.710438 | 9998.438079 | 162.855037 | 3777735.8 | 430.025554 | 431.756472 | 74.236969 | 2.646675 | 0.001468 | 246.719487 | 3.013891 | -56.545385 | -12.275899 | 0.086061
S2_2_Position 16_00099 LC,hys | 318.687123 | 9998.303042 | 164.512713 | 2650466.3 | 363.459921 | 364.268569 | 89.530941 | 3.772281 | 5.437792 | 264.925793 | 1.634592 | -56.245375 | -12.275899 | 0.048159
S2_2_Position 16_00100 LC,hys | 1942.008486 | 9998.724754 | 31.996428 | 89338558.7 | 2171.059248 | 2176.379758 | 2.999279 | 0.111919 | 0.001086 | 1420.358313 | 2.419307 | -55.945385 | -12.275899 | 0.048732
S2_2_Position 16_00101 LC,hys | 2458.015176 | 9998.59727 | 28.288867 | 143381737.4 | 2715.784228 | 2723.099947 | 2.093165 | 0.069734 | 0.032979 | 2039.617424 | 1.933766 | -55.645385 | -12.275899 | 0.03885
S2_2_Position 16_00102 LC,hys | 2129.917377 | 9998.949646 | 133.065222 | 107527161.6 | 2182.077459 | 2186.274795 | 11.369472 | 0.09299 | 0.036211 | 2005.192118 | 2.409834 | -55.345375 | -12.275899 | 0.018925
S2_2_Position 16_00103 LC,hys | 1711.665573 | 9998.526106 | 32.279707 | 69369162.8 | 1938.202683 | 1943.975446 | 3.433849 | 0.144135 | 0.000254 | 1134.924557 | 2.611978 | -55.045385 | -12.275899 | 0.054958
S2_2_Position 16_00104 LC,hys | 1708.419007 | 9998.576547 | 30.662375 | 69105994.4 | 1944.826827 | 1952.983636 | 3.268005 | 0.144685 | 0.005507 | 1237.935731 | 2.192819 | -54.745385 | -12.275899 | 0.072619
S2_2_Position 16_00105 LC,hys | 1660.363023 | 9998.909671 | 31.80476 | 65269948.9 | 1887.785285 | 1896.151072 | 3.48795 | 0.153193 | 0.00389 | 1188.946731 | 2.249492 | -54.445385 | -12.275899 | 0.068649
S2_2_Position 16_00106 LC,hys | 1722.360117 | 9998.443506 | 32.092777 | 70239661.7 | 1946.109595 | 1956.021191 | 3.392743 | 0.142348 | 0.001715 | 1220.69277 | 2.36024 | -54.145385 | -12.275899 | 0.077823
S2_2_Position 16_00107 LC,hys | 1588.982382 | 9998.820102 | 32.997227 | 59777331.9 | 1806.937988 | 1816.247389 | 3.781325 | 0.167268 | 0.002533 | 1114.034701 | 2.317381 | -53.845375 | -12.275899 | 0.080399
S2_2_Position 16_00108 LC,hys | 1649.368882 | 9998.849802 | 31.589766 | 64407984.7 | 1877.80362 | 1886.76024 | 3.487477 | 0.155242 | 0.002767 | 1161.151647 | 2.292444 | -53.545385 | -12.275899 | 0.052916
S2_2_Position 16_00109 LC,hys | 1623.960402 | 9998.761911 | 31.297307 | 62438177.5 | 1854.011092 | 1863.567964 | 3.509269 | 0.160139 | 0.004447 | 1152.082496 | 2.227034 | -53.245375 | -12.275899 | 0.044795
S2_2_Position 16_00110 LC,hys | 1636.830875 | 9998.513847 | 35.288636 | 63432083.1 | 1840.249175 | 1849.332296 | 3.925683 | 0.157626 | 0.001465 | 1166.209106 | 2.411007 | -59.545385 | -12.255899 | 0.704444
S2_2_Position 16_00111 LC,hys | 320.168405 | 9998.898209 | 191.76411 | 2673198.3 | 358.358106 | 359.274647 | 103.916993 | 3.740425 | 16.681202 | 282.45765 | 1.473237 | -59.245385 | -12.255899 | 0.161231
S2_2_Position 16_00112 LC,hys | 303.878598 | 9998.442307 | 187.510401 | 2428602.3 | 342.756328 | 343.870149 | 106.606085 | 4.116953 | 17.359238 | 266.039137 | 1.45964 | -58.945375 | -12.255899 | 0.002523
S2_2_Position 16_00113 LC,hys | 362.869015 | 9998.570353 | 199.11293 | 3370820.2 | 399.512104 | 400.530697 | 96.087412 | 2.966213 | 16.446932 | 325.89322 | 1.486341 | -58.645375 | -12.255899 | -0.089185
S2_2_Position 16_00114 LC,hys | 328.160237 | 9998.736975 | 192.753417 | 2797536.7 | 365.953952 | 367.065138 | 102.105473 | 3.574122 | 15.995136 | 290.161898 | 1.482523 | -58.345385 | -12.255899 | -0.117113
S2_2_Position 16_00115 LC,hys | 326.988682 | 9998.807615 | 194.176566 | 2779130.4 | 364.532132 | 365.608716 | 103.199402 | 3.597819 | 18.213125 | 290.418319 | 1.460195 | -58.045385 | -12.255899 | -0.111796
S2_2_Position 16_00116 LC,hys | 306.722267 | 9998.576394 | 185.474191 | 2470447.2 | 346.125732 | 347.153403 | 104.551562 | 4.047274 | 17.807506 | 268.883426 | 1.451913 | -57.745385 | -12.255899 | -0.034422
S2_2_Position 16_00117 LC,hys | 313.762438 | 9998.284008 | 186.78524 | 2575596.8 | 353.001897 | 353.908613 | 103.118942 | 3.881929 | 15.413476 | 274.647027 | 1.480744 | -57.445375 | -12.255899 | 0.00495
S2_2_Position 16_00118 LC,hys | 343.272874 | 9998.326832 | 188.375776 | 3040491.3 | 381.940189 | 383.080249 | 95.716763 | 3.288392 | 14.344401 | 303.652941 | 1.496468 | -57.145385 | -12.255899 | 0.047945
S2_2_Position 16_00119 LC,hys | 349.682413 | 9998.679061 | 195.337571 | 3146632.3 | 386.951928 | 388.072413 | 97.565801 | 3.177581 | 16.060704 | 312.036638 | 1.485461 | -56.845375 | -12.255899 | 0.049517
S2_2_Position 16_00120 LC,hys | 333.363809 | 9998.483604 | 184.07322 | 2880033.4 | 372.986084 | 374.102287 | 96.100728 | 3.471655 | 13.383522 | 292.467604 | 1.502904 | -56.545385 | -12.255899 | 0.034567
S2_2_Position 16_00121 LC,hys | 301.053841 | 9998.542982 | 185.258616 | 2387392.5 | 340.379967 | 341.531889 | 106.231016 | 4.18806 | 15.039323 | 261.490632 | 1.483049 | -56.245375 | -12.255899 | 0.04931
S2_2_Position 16_00122 LC,hys | 276.375529 | 9998.617592 | 177.326113 | 2042457.1 | 317.486928 | 318.664637 | 109.933752 | 4.895387 | 15.127865 | 235.778226 | 1.469996 | -55.945385 | -12.255899 | 0.049375
S2_2_Position 16_00123 LC,hys | 340.06692 | 9998.423474 | 183.900794 | 2988094.4 | 379.655526 | 380.843348 | 94.258663 | 3.346087 | 11.764925 | 297.851558 | 1.526466 | -55.645385 | -12.255899 | 0.058399
S2_2_Position 16_00124 LC,hys | 295.616278 | 9998.771189 | 181.71411 | 2309065.5 | 335.829228 | 336.884831 | 105.951071 | 4.330224 | 13.112766 | 254.177402 | 1.503095 | -55.345375 | -12.255899 | 0.048089
S2_2_Position 16_00125 LC,hys | 1596.611943 | 9998.405115 | 29.352725 | 60352705.6 | 1843.273699 | 1852.084097 | 3.34761 | 0.165666 | 0.006672 | 1118.02575 | 2.155005 | -55.045385 | -12.255899 | 0.070265
S2_2_Position 16_00126 LC,hys | 1596.895666 | 9998.60239 | 161.528834 | 60374156.2 | 1640.795655 | 1643.320515 | 18.418716 | 0.165611 | 0.001523 | 1457.371656 | 3.00403 | -54.745385 | -12.255899 | 0.049251
S2_2_Position 16_00127 LC,hys | 1888.074835 | 9998.832667 | 48.222675 | 84433220.8 | 2037.713487 | 2043.585173 | 4.649748 | 0.118423 | 0 | 1224.384392 | 3.950867 | -54.445385 | -12.255899 | 0.076636
S2_2_Position 16_00128 LC,hys | 1648.483618 | 9998.728504 | 33.065986 | 64338831.4 | 1866.007515 | 1875.273961 | 3.652412 | 0.155407 | 0.003865 | 1191.284658 | 2.261966 | -54.145385 | -12.255899 | 0.06027
S2_2_Position 16_00129 LC,hys | 2248.976299 | 9998.6326 | 36.666233 | 119935331.7 | 2436.898531 | 2453.496202 | 2.966385 | 0.083367 | 0.001022 | 1779.574315 | 2.471356 | -53.845375 | -12.255899 | 0.080776
S2_2_Position 16_00130 LC,hys | 1777.546958 | 9998.306307 | 30.808582 | 74819320.9 | 2011.122991 | 2020.94439 | 3.155729 | 0.133633 | 0.003284 | 1286.745504 | 2.262346 | -53.545385 | -12.255899 | 0.101704
S2_2_Position 16_00131 LC,hys | 1727.735448 | 9998.858924 | 31.707896 | 70679276.9 | 1954.896188 | 1964.242599 | 3.341613 | 0.141468 | 0.002721 | 1240.287098 | 2.295773 | -53.245375 | -12.255899 | 0.04393
S2_2_Position 16_00132 LC,hys | 1765.495587 | 9998.900043 | 71.094802 | 73806709.1 | 1867.130042 | 1870.976928 | 7.332039 | 0.135474 | 0.000217 | 1458.780991 | 2.930821 | -59.545385 | -12.235899 | 0.670253
S2_2_Position 16_00133 LC,hys | 319.628353 | 9998.622127 | 184.810396 | 2664899.2 | 359.190291 | 360.204894 | 100.304596 | 3.75197 | 17.102252 | 281.298509 | 1.458473 | -59.245385 | -12.235899 | 0.164864
S2_2_Position 16_00134 LC,hys | 320.697796 | 9998.802269 | 188.712323 | 2681346.2 | 359.283619 | 360.436068 | 102.107735 | 3.729023 | 14.699954 | 281.362032 | 1.492403 | -58.945375 | -12.235899 | 0.006187
S2_2_Position 16_00135 LC,hys | 348.757639 | 9998.334649 | 196.154048 | 3131204.0 | 386.052384 | 386.986526 | 98.214683 | 3.193128 | 12.226955 | 308.609413 | 1.537655 | -58.645375 | -12.235899 | -0.049107
S2_2_Position 16_00136 LC,hys | 329.377247 | 9998.771793 | 195.192723 | 2816722.2 | 366.919124 | 367.796091 | 103.044887 | 3.54979 | 13.43469 | 290.002132 | 1.518668 | -58.345385 | -12.235899 | -0.094147
S2_2_Position 16_00137 LC,hys | 310.957947 | 9998.507495 | 194.067705 | 2533444.7 | 348.578806 | 349.598485 | 108.027017 | 3.946606 | 13.2037 | 271.273168 | 1.520268 | -58.045385 | -12.235899 | -0.096816
S2_2_Position 16_00138 LC,hys | 303.669972 | 9998.738543 | 191.196951 | 2425546.5 | 341.889968 | 342.89159 | 108.770466 | 4.122262 | 16.469545 | 265.765639 | 1.474811 | -57.745385 | -12.235899 | -0.026354
S2_2_Position 16_00139 LC,hys | 324.221853 | 9998.724301 | 197.507084 | 2735905.1 | 361.010449 | 362.19033 | 105.79545 | 3.654631 | 23.298562 | 290.387944 | 1.418329 | -57.445375 | -12.235899 | 0.047666
S2_2_Position 16_00140 LC,hys | 324.905617 | 9998.587743 | 193.151556 | 2746555.4 | 362.677737 | 363.729745 | 103.261601 | 3.64041 | 14.020361 | 285.68122 | 1.507732 | -57.145385 | -12.235899 | 0.045755
S2_2_Position 16_00141 LC,hys | 321.364788 | 9998.971897 | 189.238226 | 2691629.8 | 359.917225 | 360.993298 | 102.196502 | 3.714839 | 12.115315 | 280.197738 | 1.529118 | -56.845375 | -12.235899 | 0.012701
S2_2_Position 16_00142 LC,hys | 340.882527 | 9998.851485 | 194.901222 | 3001380.6 | 378.327526 | 379.359138 | 99.6756 | 3.331417 | 13.044769 | 301.187933 | 1.523741 | -56.545385 | -12.235899 | 0.014947
S2_2_Position 16_00143 LC,hys | 301.648058 | 9998.6967 | 192.298941 | 2396031.9 | 339.744661 | 340.644749 | 110.069103 | 4.173023 | 15.640098 | 263.375772 | 1.486068 | -56.245375 | -12.235899 | 0.018068
S2_2_Position 16_00144 LC,hys | 335.372179 | 9998.4069 | 194.141268 | 2912198.7 | 372.8026 | 373.997688 | 100.795743 | 3.433285 | 14.335269 | 296.48797 | 1.505023 | -55.945385 | -12.235899 | 0.049211
S2_2_Position 16_00145 LC,hys | 345.623091 | 9998.946699 | 191.440263 | 3079195.9 | 383.54077 | 384.795676 | 96.660592 | 3.247259 | 16.13143 | 307.545239 | 1.47904 | -55.645385 | -12.235899 | 0.040701
S2_2_Position 16_00146 LC,hys | 308.83032 | 9998.525832 | 187.026423 | 2501700.3 | 347.705823 | 348.925694 | 104.76595 | 3.996692 | 14.457577 | 269.108806 | 1.493007 | -55.345375 | -12.235899 | 0.047507
S2_2_Position 16_00147 LC,hys | 1417.34015 | 9998.835991 | 77.609039 | 47573006.0 | 1499.19815 | 1513.967129 | 9.96935 | 0.210179 | 0.022081 | 1218.936228 | 2.289973 | -55.045385 | -12.235899 | 0.065464
S2_2_Position 16_00148 LC,hys | 340.034765 | 9998.652344 | 187.347215 | 2987571.2 | 378.867732 | 380.061991 | 96.03354 | 3.346749 | 14.263694 | 300.221483 | 1.495991 | -54.745385 | -12.235899 | 0.043157
S2_2_Position 16_00149 LC,hys | 270.965843 | 9998.569125 | 175.7653 | 1970453.6 | 312.514846 | 313.630276 | 110.939158 | 5.074248 | 7.178747 | 222.392074 | 1.60388 | -54.445385 | -12.235899 | 0.084879
S2_2_Position 16_00150 LC,hys | 2733.910271 | 9999.150655 | 61.557685 | 177570048.1 | 2822.266269 | 2855.736862 | 4.092911 | 0.056311 | 0 | 2122.558009 | 4.513663 | -54.145385 | -12.235899 | 0.081617
S2_2_Position 16_00151 LC,hys | 307.784083 | 9998.463145 | 170.231927 | 2486164.5 | 350.601404 | 351.834852 | 95.655714 | 4.021642 | 10.757078 | 262.481787 | 1.521308 | -53.845375 | -12.235899 | 0.048392
S2_2_Position 16_00152 LC,hys | 2238.695479 | 9998.390549 | 28.153925 | 118836812.2 | 2485.988944 | 2505.045299 | 2.288223 | 0.084135 | 0.000461 | 1620.867651 | 2.489708 | -53.545385 | -12.235899 | 0.069034
S2_2_Position 16_00153 LC,hys | 1627.153559 | 9998.307162 | 31.727355 | 62684021.0 | 1853.908809 | 1863.502617 | 3.550506 | 0.159503 | 0.004394 | 1159.926447 | 2.232639 | -53.245375 | -12.235899 | 0.10383
S2_2_Position 16_00154 LC,hys | 337.486746 | 9998.366754 | 192.645026 | 2946260.5 | 375.514994 | 376.412096 | 99.439071 | 3.393579 | 14.767418 | 298.701333 | 1.497304 | -59.545385 | -12.215899 | 0.89883
S2_2_Position 16_00155 LC,hys | 345.321091 | 9998.946889 | 201.916004 | 3074208.5 | 381.282132 | 382.461337 | 102.03259 | 3.252527 | 18.433128 | 309.729708 | 1.468723 | -59.245385 | -12.215899 | 0.209487
S2_2_Position 16_00156 LC,hys | 316.141268 | 9998.522767 | 194.174174 | 2611626.5 | 353.781333 | 354.760678 | 106.456151 | 3.828466 | 17.685255 | 279.286972 | 1.465721 | -58.945375 | -12.215899 | 0.009802
S2_2_Position 16_00157 LC,hys | 344.591361 | 9998.89375 | 205.591092 | 3062174.2 | 379.906774 | 381.067505 | 104.093635 | 3.265292 | 15.684906 | 307.905443 | 1.504313 | -58.645375 | -12.215899 | -0.042057
S2_2_Position 16_00158 LC,hys | 354.893852 | 9998.500179 | 206.28238 | 3234296.2 | 390.235446 | 391.246328 | 101.626523 | 3.091399 | 15.510875 | 318.183642 | 1.507381 | -58.345385 | -12.215899 | -0.124545
S2_2_Position 16_00159 LC,hys | 316.337951 | 9998.657752 | 194.510091 | 2614616.8 | 353.960899 | 354.891187 | 106.579318 | 3.824139 | 15.080784 | 277.986683 | 1.496071 | -58.045385 | -12.215899 | -0.107388
S2_2_Position 16_00160 LC,hys | 333.81327 | 9998.404138 | 202.051177 | 2887216.0 | 369.903507 | 370.926655 | 105.355345 | 3.462991 | 13.553806 | 295.370381 | 1.526867 | -57.745385 | -12.215899 | -0.043646
S2_2_Position 16_00161 LC,hys | 325.954439 | 9998.831308 | 198.628595 | 2762932.6 | 362.695733 | 363.70894 | 105.87452 | 3.61892 | 15.764058 | 288.520457 | 1.493633 | -57.445375 | -12.215899 | -0.009108
S2_2_Position 16_00162 LC,hys | 355.355422 | 9998.498829 | 199.092642 | 3242119.4 | 391.905377 | 393.020672 | 97.966035 | 3.083939 | 13.370426 | 316.424663 | 1.525199 | -57.145385 | -12.215899 | 0.002628
S2_2_Position 16_00163 LC,hys | 347.330442 | 9998.466318 | 200.981363 | 3107469.3 | 383.656944 | 384.641612 | 101.015308 | 3.217559 | 13.899922 | 308.993835 | 1.520613 | -56.845375 | -12.215899 | -0.004422
S2_2_Position 16_00164 LC,hys | 298.351574 | 9999.031379 | 191.637682 | 2348302.4 | 336.319443 | 337.484136 | 110.799737 | 4.257983 | 18.763429 | 261.775511 | 1.451003 | -56.545385 | -12.215899 | 0.002434
S2_2_Position 16_00165 LC,hys | 334.364967 | 9998.657336 | 195.482562 | 2896044.9 | 371.693102 | 372.726409 | 101.774788 | 3.452522 | 16.820179 | 297.180191 | 1.476995 | -56.245375 | -12.215899 | 0.02226
S2_2_Position 16_00166 LC,hys | 324.416306 | 9998.54344 | 193.65728 | 2738931.8 | 362.037964 | 363.138876 | 103.675956 | 3.650527 | 13.482427 | 284.879457 | 1.515771 | -55.945385 | -12.215899 | 0.049616
S2_2_Position 16_00167 LC,hys | 345.077637 | 9998.383541 | 193.590644 | 3070190.9 | 382.569991 | 383.812917 | 97.889588 | 3.2566 | 11.536733 | 304.033777 | 1.544699 | -55.645385 | -12.215899 | 0.036362
S2_2_Position 16_00168 LC,hys | 310.456998 | 9998.527917 | 190.815385 | 2525952.3 | 348.627537 | 349.756219 | 106.374037 | 3.95832 | 16.00799 | 272.227982 | 1.479576 | -55.345375 | -12.215899 | 0.047905
S2_2_Position 16_00169 LC,hys | 320.226791 | 9998.69133 | 186.318813 | 2674096.3 | 359.122771 | 360.475107 | 100.949231 | 3.739092 | 12.925207 | 279.294719 | 1.512741 | -55.045385 | -12.215899 | 0.047314
S2_2_Position 16_00170 LC,hys | 374.407004 | 9998.650017 | 196.224034 | 3573417.6 | 411.46753 | 412.623462 | 91.969779 | 2.798064 | 7.479895 | 329.621316 | 1.628922 | -54.745385 | -12.215899 | 0.077934
S2_2_Position 16_00171 LC,hys | 310.027727 | 9998.288003 | 186.113829 | 2519540.9 | 349.174195 | 350.318747 | 103.884982 | 3.968298 | 12.705801 | 268.898224 | 1.515608 | -54.445385 | -12.215899 | 0.060292
S2_2_Position 16_00172 LC,hys | 354.333276 | 9998.553199 | 183.109792 | 3224807.8 | 393.765554 | 395.286383 | 90.342995 | 3.100511 | 10.7031 | 311.04978 | 1.542678 | -54.145385 | -12.215899 | 0.075264
S2_2_Position 16_00173 LC,hys | 364.257808 | 9998.680239 | 182.591548 | 3394887.9 | 404.036647 | 405.327673 | 87.801671 | 2.945217 | 8.66197 | 318.768415 | 1.580707 | -53.845375 | -12.215899 | 0.047964
S2_2_Position 16_00174 LC,hys | 278.848162 | 9998.590149 | 183.995525 | 2075799.5 | 318.236517 | 319.604276 | 113.148654 | 4.816742 | 9.134654 | 234.115232 | 1.573182 | -53.545385 | -12.215899 | 0.112633
S2_2_Position 16_00175 LC,hys | 1678.852831 | 9998.623168 | 32.173139 | 66732719.2 | 1902.611724 | 1911.934451 | 3.489465 | 0.149831 | 0.002956 | 1200.491329 | 2.289251 | -53.245375 | -12.215899 | 0.065419
S2_2_Position 16_00176 LC,hys | 322.533952 | 9998.436538 | 198.011908 | 2709703.9 | 359.489891 | 360.404541 | 106.577424 | 3.689863 | 11.075949 | 281.693926 | 1.558808 | -59.545385 | -12.195899 | 0.914465
S2_2_Position 16_00177 LC,hys | 329.731502 | 9998.87182 | 197.600667 | 2822319.3 | 366.670665 | 367.682558 | 104.212583 | 3.542785 | 11.577694 | 289.253358 | 1.549941 | -59.245385 | -12.195899 | 0.175744
S2_2_Position 16_00178 LC,hys | 310.314188 | 9998.842258 | 194.445371 | 2523818.4 | 348.030666 | 348.880968 | 108.443465 | 3.961791 | 14.713675 | 271.717208 | 1.500587 | -58.945375 | -12.195899 | -0.000788
S2_2_Position 16_00179 LC,hys | 332.965427 | 9998.435874 | 203.378972 | 2873674.5 | 368.7879 | 369.836628 | 106.297265 | 3.479321 | 17.667767 | 297.138341 | 1.478762 | -58.645375 | -12.195899 | -0.049502
S2_2_Position 16_00180 LC,hys | 329.741612 | 9998.747441 | 199.659785 | 2822479.1 | 366.325196 | 367.300806 | 105.29556 | 3.542541 | 10.44188 | 288.566295 | 1.572208 | -58.345385 | -12.195899 | -0.090187
S2_2_Position 16_00181 LC,hys | 354.668365 | 9998.364158 | 208.350046 | 3230477.8 | 389.822846 | 390.659588 | 102.705818 | 3.095011 | 9.969525 | 314.191947 | 1.593464 | -58.045385 | -12.195899 | -0.084419
S2_2_Position 16_00182 LC,hys | 310.21696 | 9998.958277 | 194.891876 | 2522366.2 | 347.738602 | 348.695828 | 108.723769 | 3.964118 | 17.964673 | 273.596016 | 1.463787 | -57.745385 | -12.195899 | -0.019844
S2_2_Position 16_00183 LC,hys | 352.534882 | 9998.790707 | 209.847046 | 3194463.4 | 387.363396 | 388.270878 | 104.025241 | 3.130038 | 11.617699 | 313.613527 | 1.566852 | -57.445375 | -12.195899 | 0.017056
S2_2_Position 16_00184 LC,hys | 352.367987 | 9998.706248 | 205.928553 | 3191654.7 | 387.775653 | 388.783674 | 102.127675 | 3.132766 | 10.753855 | 312.271877 | 1.5758 | -57.145385 | -12.195899 | 0.04891
S2_2_Position 16_00185 LC,hys | 368.857615 | 9998.693166 | 202.072522 | 3475224.1 | 404.840404 | 405.968152 | 96.039675 | 2.877136 | 11.141691 | 328.599312 | 1.563616 | -56.845375 | -12.195899 | 0.048097
S2_2_Position 16_00186 LC,hys | 317.380905 | 9999.008764 | 198.138877 | 2630502.3 | 354.172914 | 355.229391 | 108.239351 | 3.801178 | 14.421462 | 279.0456 | 1.509647 | -56.545385 | -12.195899 | 0.024843
S2_2_Position 16_00187 LC,hys | 330.102541 | 9998.297093 | 205.929889 | 2828187.6 | 365.563688 | 366.516502 | 108.492596 | 3.535231 | 13.13866 | 291.834133 | 1.538195 | -56.245375 | -12.195899 | 0.022601
S2_2_Position 16_00188 LC,hys | 329.693839 | 9998.878555 | 198.745851 | 2821724.0 | 366.237938 | 367.426244 | 104.827598 | 3.543535 | 14.220899 | 291.30031 | 1.513141 | -55.945385 | -12.195899 | 0.054554
S2_2_Position 16_00189 LC,hys | 336.911761 | 9998.867215 | 202.197132 | 2936978.6 | 372.833855 | 374.000073 | 104.534447 | 3.404474 | 13.011636 | 298.10585 | 1.534733 | -55.645385 | -12.195899 | 0.048301
S2_2_Position 16_00190 LC,hys | 339.666299 | 9998.825398 | 196.700227 | 2981579.3 | 376.688297 | 377.790907 | 100.929125 | 3.353533 | 10.553707 | 298.193726 | 1.565862 | -55.345375 | -12.195899 | 0.044375
S2_2_Position 16_00191 LC,hys | 344.784424 | 9998.385794 | 194.309041 | 3065355.8 | 382.076976 | 383.3765 | 98.330306 | 3.261737 | 13.71126 | 305.4935 | 1.513581 | -55.045385 | -12.195899 | 0.048762
S2_2_Position 16_00192 LC,hys | 320.109368 | 9998.734145 | 195.308331 | 2672290.4 | 357.180427 | 358.505327 | 105.855584 | 3.741635 | 16.354865 | 282.634233 | 1.482013 | -54.745385 | -12.195899 | 0.066237
S2_2_Position 16_00193 LC,hys | 335.485554 | 9998.915032 | 191.169643 | 2914019.8 | 373.433212 | 374.713467 | 99.221893 | 3.431313 | 11.621437 | 294.17959 | 1.53973 | -54.445385 | -12.195899 | 0.070109
S2_2_Position 16_00194 LC,hys | 315.943864 | 9998.810563 | 184.348432 | 2608627.0 | 355.535208 | 356.622854 | 101.127269 | 3.832978 | 11.579851 | 273.633685 | 1.530074 | -54.145385 | -12.195899 | 0.049165
S2_2_Position 16_00195 LC,hys | 344.651969 | 9998.868933 | 184.417763 | 3063172.8 | 384.005639 | 385.315903 | 93.358062 | 3.26422 | 10.609611 | 301.476951 | 1.546314 | -53.845375 | -12.195899 | 0.048435
S2_2_Position 16_00196 LC,hys | 294.522616 | 9998.474082 | 181.209227 | 2293470.5 | 334.487973 | 335.904922 | 106.015302 | 4.359539 | 10.171488 | 250.432387 | 1.549078 | -53.545385 | -12.195899 | 0.123856
S2_2_Position 16_00197 LC,hys | 1680.243545 | 9998.46221 | 32.60644 | 66843407.7 | 1900.974227 | 1910.224085 | 3.533531 | 0.14958 | 0.002825 | 1205.162253 | 2.299309 | -53.245375 | -12.195899 | 0.13501
S2_2_Position 16_00198 LC,hys | 329.270206 | 9998.529818 | 204.282612 | 2815032.1 | 365.154205 | 365.978653 | 107.875931 | 3.551835 | 11.627109 | 289.683163 | 1.558813 | -59.545385 | -12.1759 | 0.888942
S2_2_Position 16_00199 LC,hys | 347.970913 | 9998.854151 | 208.453218 | 3118109.2 | 383.048858 | 383.946086 | 104.591833 | 3.206704 | 13.335812 | 310.129169 | 1.538914 | -59.245385 | -12.1759 | 0.187718
S2_2_Position 16_00200 LC,hys | 323.577313 | 9998.988657 | 201.589826 | 2725884.9 | 359.7684 | 360.777809 | 108.180674 | 3.668162 | 14.666569 | 285.812364 | 1.51138 | -58.945375 | -12.1759 | 0.00172
S2_2_Position 16_00201 LC,hys | 349.520661 | 9998.810892 | 202.416881 | 3143931.0 | 385.590593 | 386.5685 | 101.145149 | 3.180353 | 15.984291 | 312.653686 | 1.496339 | -58.645375 | -12.1759 | -0.116186
S2_2_Position 16_00202 LC,hys | 361.685693 | 9998.719097 | 208.229005 | 3350382.1 | 396.818091 | 397.699116 | 100.792655 | 2.984352 | 10.605331 | 321.749411 | 1.581696 | -58.345385 | -12.1759 | -0.119249
S2_2_Position 16_00203 LC,hys | 339.780604 | 9998.639916 | 208.558593 | 2983437.4 | 374.669337 | 375.73683 | 106.980457 | 3.351382 | 12.831819 | 301.6034 | 1.546327 | -58.045385 | -12.1759 | -0.049949
S2_2_Position 16_00204 LC,hys | 328.936296 | 9998.600377 | 204.180895 | 2809763.1 | 364.644946 | 365.663289 | 107.923265 | 3.558521 | 15.249597 | 291.833583 | 1.507673 | -57.745385 | -12.1759 | -0.011087
S2_2_Position 16_00205 LC,hys | 338.868287 | 9998.681156 | 209.641148 | 2968623.0 | 373.678124 | 374.638988 | 107.80374 | 3.368121 | 13.847072 | 301.501679 | 1.533461 | -57.445375 | -12.1759 | -0.03073
S2_2_Position 16_00206 LC,hys | 323.306782 | 9998.927675 | 198.294122 | 2721684.7 | 360.278231 | 361.12533 | 106.494153 | 3.673801 | 12.005027 | 283.260067 | 1.544188 | -57.145385 | -12.1759 | 0.009832
S2_2_Position 16_00207 LC,hys | 319.59621 | 9998.857165 | 205.06882 | 2664405.6 | 355.358246 | 356.165118 | 111.310027 | 3.752753 | 17.405707 | 283.81204 | 1.483906 | -56.845375 | -12.1759 | 0.048989
S2_2_Position 16_00208 LC,hys | 353.438628 | 9998.610485 | 211.819174 | 3209694.1 | 387.837464 | 388.841268 | 104.753436 | 3.115129 | 15.162636 | 317.126514 | 1.519267 | -56.545385 | -12.1759 | 0.036864
S2_2_Position 16_00209 LC,hys | 326.493433 | 9998.395236 | 201.926696 | 2771368.1 | 362.475876 | 363.629664 | 107.468568 | 3.607747 | 18.248072 | 290.810436 | 1.470651 | -56.245375 | -12.1759 | 0.058175
S2_2_Position 16_00210 LC,hys | 344.893952 | 9998.443758 | 199.324638 | 3067161.5 | 381.417152 | 382.515156 | 100.838759 | 3.259836 | 13.619525 | 306.165512 | 1.522073 | -55.945385 | -12.1759 | 0.048078
S2_2_Position 16_00211 LC,hys | 345.689808 | 9998.592426 | 203.799737 | 3080298.3 | 381.439894 | 382.48546 | 102.882631 | 3.245982 | 10.389865 | 305.009633 | 1.579178 | -55.645385 | -12.1759 | 0.053615
S2_2_Position 16_00212 LC,hys | 356.266509 | 9998.851653 | 201.543519 | 3257589.9 | 392.331539 | 393.475042 | 98.936254 | 3.069402 | 13.255765 | 317.554028 | 1.530315 | -55.345375 | -12.1759 | 0.047108
S2_2_Position 16_00213 LC,hys | 339.09964 | 9998.905934 | 199.525204 | 2972376.3 | 375.532119 | 376.684764 | 102.537022 | 3.363944 | 13.34041 | 300.199713 | 1.526237 | -55.045385 | -12.1759 | 0.049835
S2_2_Position 16_00214 LC,hys | 335.982587 | 9998.415501 | 199.896369 | 2922010.6 | 372.29444 | 373.496083 | 103.609324 | 3.421759 | 11.167637 | 295.466753 | 1.560025 | -54.745385 | -12.1759 | 0.048427
S2_2_Position 16_00215 LC,hys | 341.242458 | 9998.691318 | 193.33196 | 3007253.3 | 378.95265 | 380.03076 | 98.776464 | 3.324858 | 9.837136 | 298.633208 | 1.573881 | -54.445385 | -12.1759 | 0.049565
S2_2_Position 16_00216 LC,hys | 348.434328 | 9998.7453 | 198.80212 | 3125819.2 | 384.925044 | 386.15555 | 99.626279 | 3.19876 | 11.27654 | 307.86568 | 1.556615 | -54.145385 | -12.1759 | 0.048323
S2_2_Position 16_00217 LC,hys | 349.334722 | 9998.539724 | 192.121941 | 3140827.1 | 386.942861 | 388.366728 | 96.048321 | 3.18341 | 14.024866 | 309.981612 | 1.50617 | -53.845375 | -12.1759 | 0.048441
S2_2_Position 16_00218 LC,hys | 346.650471 | 9998.787907 | 191.332432 | 3096193.4 | 384.590653 | 385.844511 | 96.340608 | 3.229381 | 9.712142 | 303.630104 | 1.573219 | -53.545385 | -12.1759 | 0.04939
S2_2_Position 16_00219 LC,hys | 1684.037456 | 9998.441199 | 32.757493 | 67145843.2 | 1903.772528 | 1912.957013 | 3.541897 | 0.148906 | 0.002353 | 1203.338142 | 2.324896 | -53.245375 | -12.1759 | 0.086801
S2_2_Position 16_00220 LC,hys | 339.62453 | 9998.610183 | 203.479106 | 2980900.4 | 375.589801 | 376.478228 | 104.419333 | 3.354225 | 13.540332 | 301.342197 | 1.529074 | -59.545385 | -12.1559 | 0.926747
S2_2_Position 16_00221 LC,hys | 327.825298 | 9998.918502 | 202.55242 | 2792268.2 | 363.902087 | 364.848746 | 107.397383 | 3.580931 | 12.816519 | 288.922351 | 1.538074 | -59.245385 | -12.1559 | 0.196634
S2_2_Position 16_00222 LC,hys | 333.152239 | 9998.882087 | 214.844763 | 2876655.5 | 367.138462 | 368.057263 | 112.231735 | 3.475871 | 12.319655 | 295.327721 | 1.562731 | -58.945375 | -12.1559 | 0.037306
S2_2_Position 16_00223 LC,hys | 334.542416 | 9998.381671 | 219.167984 | 2898887.5 | 367.902482 | 368.757205 | 114.050254 | 3.449041 | 15.081759 | 298.9511 | 1.530174 | -58.645375 | -12.1559 | -0.046679
S2_2_Position 16_00224 LC,hys | 332.150742 | 9998.962444 | 212.699681 | 2860693.0 | 366.64333 | 367.408068 | 111.42074 | 3.495294 | 14.920885 | 295.78825 | 1.523509 | -58.345385 | -12.1559 | -0.097394
S2_2_Position 16_00225 LC,hys | 329.394439 | 9998.841861 | 209.935191 | 2816993.7 | 364.261173 | 365.115613 | 110.822294 | 3.549473 | 9.773643 | 288.936801 | 1.599447 | -58.045385 | -12.1559 | -0.116953
S2_2_Position 16_00226 LC,hys | 328.421904 | 9998.899717 | 216.775207 | 2801656.1 | 362.107663 | 363.01615 | 114.74586 | 3.568925 | 13.111151 | 291.35642 | 1.553576 | -57.745385 | -12.1559 | -0.100142
S2_2_Position 16_00227 LC,hys | 348.751092 | 9999.00943 | 216.651698 | 3131094.9 | 382.405838 | 383.365439 | 108.479783 | 3.193455 | 13.35032 | 311.830148 | 1.549978 | -57.445375 | -12.1559 | -0.0736
S2_2_Position 16_00228 LC,hys | 333.891083 | 9998.829543 | 205.126292 | 2888460.4 | 369.423735 | 370.449644 | 106.935756 | 3.461647 | 12.275198 | 294.903328 | 1.549835 | -57.145385 | -12.1559 | 0.002825
S2_2_Position 16_00229 LC,hys | 326.168323 | 9998.622898 | 205.223704 | 2766278.4 | 361.789474 | 362.708776 | 109.32372 | 3.614467 | 14.225099 | 288.544365 | 1.522239 | -56.845375 | -12.1559 | 0.048406
S2_2_Position 16_00230 LC,hys | 341.199734 | 9998.875927 | 207.993736 | 3006555.9 | 376.208875 | 377.254459 | 106.27973 | 3.325691 | 12.453081 | 302.684803 | 1.551176 | -56.545385 | -12.1559 | 0.035157
S2_2_Position 16_00231 LC,hys | 346.153545 | 9998.527529 | 212.497432 | 3087966.1 | 380.476445 | 381.442892 | 107.140151 | 3.237901 | 14.562468 | 309.55382 | 1.527849 | -56.245375 | -12.1559 | 0.040409
S2_2_Position 16_00232 LC,hys | 366.98705 | 9998.959339 | 208.131409 | 3442439.1 | 401.897291 | 403.018227 | 99.389228 | 2.904615 | 13.437014 | 329.176485 | 1.537039 | -55.945385 | -12.1559 | 0.047311
S2_2_Position 16_00233 LC,hys | 331.986008 | 9998.542127 | 201.223796 | 2858071.7 | 368.235735 | 369.252507 | 105.457534 | 3.498352 | 17.684328 | 295.931465 | 1.475609 | -55.645385 | -12.1559 | 0.072798
S2_2_Position 16_00234 LC,hys | 350.161121 | 9998.67915 | 205.322423 | 3154633.8 | 385.493611 | 386.684211 | 102.422821 | 3.169521 | 13.215384 | 311.873186 | 1.536241 | -55.345375 | -12.1559 | 0.055311
S2_2_Position 16_00235 LC,hys | 335.595655 | 9998.44355 | 197.164338 | 2915789.0 | 372.541028 | 373.629068 | 102.302241 | 3.42907 | 13.925576 | 296.81116 | 1.514811 | -55.045385 | -12.1559 | 0.049035
S2_2_Position 16_00236 LC,hys | 367.665527 | 9998.80215 | 211.597374 | 3454312.4 | 401.940549 | 403.105955 | 100.870529 | 2.894585 | 8.846685 | 326.530904 | 1.620502 | -54.745385 | -12.1559 | 0.045094
S2_2_Position 16_00237 LC,hys | 342.126032 | 9998.575243 | 205.670799 | 3021694.7 | 377.509791 | 378.586879 | 104.829177 | 3.30893 | 12.019916 | 303.012924 | 1.554557 | -54.445385 | -12.1559 | 0.064821
S2_2_Position 16_00238 LC,hys | 350.872841 | 9998.58019 | 202.341798 | 3166549.2 | 386.680284 | 387.933572 | 100.745885 | 3.157564 | 11.587447 | 311.011922 | 1.556668 | -54.145385 | -12.1559 | 0.056618
S2_2_Position 16_00239 LC,hys | 379.830088 | 9998.346317 | 200.210157 | 3670722.0 | 416.018016 | 417.28453 | 92.585971 | 2.723809 | 10.554555 | 338.829037 | 1.571018 | -53.845375 | -12.1559 | 0.059954
S2_2_Position 16_00240 LC,hys | 361.497044 | 9998.309708 | 197.483075 | 3347129.6 | 398.135537 | 399.468563 | 95.637551 | 2.98713 | 8.939491 | 318.571 | 1.59786 | -53.545385 | -12.1559 | 0.052634
S2_2_Position 16_00241 LC,hys | 1608.151764 | 9998.946865 | 33.509736 | 61228290.2 | 1822.598617 | 1831.943746 | 3.794283 | 0.163306 | 0.002278 | 1134.85695 | 2.336165 | -53.245375 | -12.1559 | 0.12309
S2_2_Position 16_00242 LC,hys | 339.821326 | 9998.455403 | 206.137274 | 2984099.6 | 375.305906 | 376.199228 | 105.726706 | 3.350577 | 14.779283 | 302.652551 | 1.516305 | -59.545385 | -12.1359 | 0.865466
S2_2_Position 16_00243 LC,hys | 314.976583 | 9998.404151 | 211.864398 | 2593954.6 | 349.569846 | 350.370935 | 116.549825 | 3.854502 | 13.512078 | 277.6398 | 1.54116 | -59.245385 | -12.1359 | 0.252663
S2_2_Position 16_00244 LC,hys | 351.694839 | 9998.777073 | 216.841558 | 3180339.2 | 385.379858 | 386.278075 | 107.730984 | 3.143934 | 11.162779 | 313.232336 | 1.584129 | -58.945375 | -12.1359 | 0.046485
S2_2_Position 16_00245 LC,hys | 338.659349 | 9998.48918 | 210.060747 | 2965235.5 | 373.339783 | 374.357912 | 108.081195 | 3.371904 | 8.740683 | 297.222776 | 1.620551 | -58.645375 | -12.1359 | 0.012773
S2_2_Position 16_00246 LC,hys | 328.206348 | 9998.660623 | 212.021818 | 2798262.4 | 362.733214 | 363.575328 | 112.297779 | 3.573168 | 10.898793 | 288.973531 | 1.581933 | -58.345385 | -12.1359 | 0.018753
S2_2_Position 16_00247 LC,hys | 328.139988 | 9998.532233 | 215.70758 | 2797218.0 | 362.086965 | 362.904177 | 114.271276 | 3.574456 | 15.263458 | 292.297404 | 1.523265 | -58.045385 | -12.1359 | 0.009666
S2_2_Position 16_00248 LC,hys | 336.162855 | 9998.915998 | 218.378647 | 2924911.5 | 369.595262 | 370.50315 | 113.132825 | 3.418536 | 15.620243 | 300.795553 | 1.52243 | -57.745385 | -12.1359 | -0.024917
S2_2_Position 16_00249 LC,hys | 338.188021 | 9998.782472 | 220.866017 | 2957601.1 | 371.357745 | 372.141125 | 113.787336 | 3.380707 | 14.445318 | 302.394708 | 1.540649 | -57.445375 | -12.1359 | -0.027123
S2_2_Position 16_00250 LC,hys | 336.604676 | 9998.870251 | 218.169622 | 2932027.5 | 370.219019 | 370.977714 | 112.8873 | 3.410224 | 15.009678 | 300.868134 | 1.529751 | -57.145385 | -12.1359 | -0.033833
S2_2_Position 16_00251 LC,hys | 341.834256 | 9998.553668 | 226.171493 | 3016921.9 | 374.15601 | 374.990138 | 115.369406 | 3.314157 | 10.507294 | 303.888933 | 1.608339 | -56.845375 | -12.1359 | -0.015493
S2_2_Position 16_00252 LC,hys | 344.541611 | 9998.683211 | 216.2323 | 3061354.7 | 378.168545 | 379.221964 | 109.49608 | 3.266098 | 12.786652 | 307.198252 | 1.55759 | -56.545385 | -12.1359 | 0.030679
S2_2_Position 16_00253 LC,hys | 351.413215 | 9998.880387 | 221.428484 | 3175611.2 | 384.416557 | 385.280404 | 110.091719 | 3.148648 | 11.015309 | 313.349266 | 1.592939 | -56.245375 | -12.1359 | 0.046131
S2_2_Position 16_00254 LC,hys | 342.365388 | 9998.903241 | 214.442478 | 3025612.8 | 376.363291 | 377.335967 | 109.229255 | 3.304753 | 12.405124 | 304.556631 | 1.560869 | -55.945385 | -12.1359 | 0.020869
S2_2_Position 16_00255 LC,hys | 345.686898 | 9998.676389 | 214.041759 | 3080250.2 | 379.451852 | 380.722151 | 108.053875 | 3.24606 | 11.036885 | 306.803052 | 1.582387 | -55.645385 | -12.1359 | 0.048906
S2_2_Position 16_00256 LC,hys | 320.095072 | 9998.861456 | 199.059253 | 2672070.6 | 356.724581 | 357.768006 | 107.892992 | 3.74199 | 16.096355 | 282.908497 | 1.490317 | -55.345375 | -12.1359 | 0.064642
S2_2_Position 16_00257 LC,hys | 341.028832 | 9998.74927 | 209.630032 | 3003767.0 | 375.652627 | 376.801674 | 107.165552 | 3.328737 | 10.288028 | 300.992321 | 1.58939 | -55.045385 | -12.1359 | 0.046284
S2_2_Position 16_00258 LC,hys | 331.454292 | 9998.980389 | 205.739799 | 2849619.1 | 366.942911 | 367.904387 | 107.984081 | 3.508883 | 9.442491 | 290.151347 | 1.599853 | -54.745385 | -12.1359 | 0.037342
S2_2_Position 16_00259 LC,hys | 362.431452 | 9998.746172 | 209.042418 | 3363255.3 | 397.182516 | 398.304839 | 100.992548 | 2.972937 | 10.483551 | 322.491409 | 1.585021 | -54.445385 | -12.1359 | 0.068
S2_2_Position 16_00260 LC,hys | 355.329888 | 9998.907862 | 205.539107 | 3241686.4 | 390.682362 | 391.815309 | 101.144854 | 3.084477 | 10.888415 | 315.297601 | 1.57291 | -54.145385 | -12.1359 | 0.058841
S2_2_Position 16_00261 LC,hys | 366.400652 | 9998.692943 | 204.36292 | 3432194.0 | 401.79073 | 403.095272 | 97.735201 | 2.913207 | 9.507861 | 324.981529 | 1.596564 | -53.845375 | -12.1359 | 0.066528
S2_2_Position 16_00262 LC,hys | 344.557073 | 9998.947502 | 196.23729 | 3061609.4 | 381.570573 | 382.772086 | 99.36684 | 3.265912 | 10.238117 | 302.733679 | 1.570817 | -53.545385 | -12.1359 | 0.071347
S2_2_Position 16_00263 LC,hys | 1690.561525 | 9998.699543 | 34.11181 | 67667537.8 | 1901.281992 | 1910.398132 | 3.674087 | 0.147762 | 0.001688 | 1212.349917 | 2.381479 | -53.245375 | -12.1359 | 0.074227
S2_2_Position 16_00264 LC,hys | 315.752981 | 9999.00246 | 202.440654 | 2605728.3 | 351.862915 | 352.79718 | 111.113799 | 3.837316 | 13.433701 | 277.27219 | 1.529085 | -59.545385 | -12.1159 | 0.896736
S2_2_Position 16_00265 LC,hys | 335.821582 | 9998.936198 | 216.585467 | 2919420.9 | 369.565506 | 370.446261 | 112.309316 | 3.424972 | 12.93171 | 298.614779 | 1.555931 | -59.245385 | -12.1159 | 0.23294
S2_2_Position 16_00266 LC,hys | 317.062531 | 9998.427873 | 214.115177 | 2625647.9 | 351.219814 | 352.084901 | 117.074964 | 3.807985 | 12.662867 | 279.400211 | 1.556534 | -58.945375 | -12.1159 | 0.008854
S2_2_Position 16_00267 LC,hys | 337.71908 | 9998.298951 | 217.834237 | 2950015.2 | 371.404397 | 372.143073 | 112.369602 | 3.389236 | 12.577024 | 300.407541 | 1.562911 | -58.645375 | -12.1159 | -0.098009
S2_2_Position 16_00268 LC,hys | 330.397638 | 9998.914566 | 217.057233 | 2832859.3 | 364.020317 | 364.946986 | 114.260624 | 3.529619 | 17.255874 | 295.771086 | 1.501676 | -58.345385 | -12.1159 | -0.086863
S2_2_Position 16_00269 LC,hys | 360.742468 | 9998.480919 | 224.329661 | 3334136.1 | 393.412739 | 394.170329 | 108.850359 | 2.998822 | 9.409906 | 321.665399 | 1.626748 | -58.045385 | -12.1159 | -0.03973
S2_2_Position 16_00270 LC,hys | 338.070128 | 9998.936666 | 223.66363 | 2955693.0 | 370.890064 | 371.599059 | 115.265817 | 3.382942 | 11.405213 | 300.545905 | 1.58937 | -57.745385 | -12.1159 | -0.027269
S2_2_Position 16_00271 LC,hys | 336.655034 | 9998.858637 | 221.519568 | 2932839.2 | 369.630757 | 370.508223 | 114.604798 | 3.409276 | 15.243358 | 301.391173 | 1.531253 | -57.445375 | -12.1159 | -0.012296
S2_2_Position 16_00272 LC,hys | 363.163402 | 9998.792924 | 216.738465 | 3375914.7 | 396.886361 | 397.763142 | 104.51415 | 2.961803 | 10.755037 | 324.364838 | 1.591016 | -57.145385 | -12.1159 | 0.01222
S2_2_Position 16_00273 LC,hys | 344.678836 | 9999.009618 | 223.534935 | 3063615.6 | 377.261009 | 378.227315 | 113.152226 | 3.263794 | 15.968512 | 310.011613 | 1.52501 | -56.845375 | -12.1159 | 0.029307
S2_2_Position 16_00274 LC,hys | 346.807955 | 9998.496579 | 217.373147 | 3098803.1 | 380.500683 | 381.30565 | 109.406653 | 3.226567 | 10.656225 | 308.003048 | 1.593641 | -56.545385 | -12.1159 | 0.046636
S2_2_Position 16_00275 LC,hys | 360.984419 | 9998.824211 | 218.023552 | 3338299.6 | 394.544524 | 395.380327 | 105.724487 | 2.995185 | 10.694297 | 322.283819 | 1.593863 | -56.245375 | -12.1159 | 0.049065
S2_2_Position 16_00276 LC,hys | 345.731755 | 9998.482827 | 219.154157 | 3080991.5 | 378.966222 | 379.949049 | 110.621437 | 3.245216 | 14.876696 | 310.019675 | 1.532764 | -55.945385 | -12.1159 | 0.07532
S2_2_Position 16_00277 LC,hys | 347.622269 | 9998.508762 | 217.842496 | 3112315.0 | 381.063754 | 382.045679 | 109.404619 | 3.212563 | 6.647374 | 304.799774 | 1.682995 | -55.645385 | -12.1159 | 0.048664
S2_2_Position 16_00278 LC,hys | 333.265988 | 9998.839197 | 213.582822 | 2878471.3 | 367.279865 | 368.377096 | 111.537318 | 3.473663 | 12.212343 | 295.222174 | 1.562645 | -55.345375 | -12.1159 | 0.046659
S2_2_Position 16_00279 LC,hys | 356.238035 | 9998.923145 | 214.960534 | 3257105.8 | 390.140892 | 391.124403 | 105.530411 | 3.06988 | 9.645901 | 316.279455 | 1.609044 | -55.045385 | -12.1159 | 0.058394
S2_2_Position 16_00280 LC,hys | 362.296407 | 9998.656512 | 216.881354 | 3360922.3 | 395.855483 | 396.872881 | 104.816054 | 2.974974 | 15.159184 | 326.514701 | 1.526143 | -54.745385 | -12.1159 | 0.046822
S2_2_Position 16_00281 LC,hys | 355.409954 | 9998.905593 | 209.825431 | 3243044.4 | 390.041956 | 391.150041 | 103.232515 | 3.083185 | 13.633691 | 317.923472 | 1.536648 | -54.445385 | -12.1159 | 0.069127
S2_2_Position 16_00282 LC,hys | 361.588403 | 9998.520226 | 212.251446 | 3348704.5 | 395.782199 | 396.918623 | 102.765437 | 2.985788 | 8.860733 | 320.551392 | 1.621145 | -54.145385 | -12.1159 | 0.048794
S2_2_Position 16_00283 LC,hys | 359.710366 | 9998.612761 | 208.619432 | 3316405.3 | 394.590922 | 395.656008 | 101.497603 | 3.014895 | 12.657992 | 321.417124 | 1.548982 | -53.845375 | -12.1159 | 0.058062
S2_2_Position 16_00284 LC,hys | 342.54932 | 9998.455602 | 199.25507 | 3028625.4 | 379.015873 | 380.183703 | 101.442847 | 3.301318 | 9.734051 | 300.665543 | 1.584684 | -53.545385 | -12.1159 | 0.061691
S2_2_Position 16_00285 LC,hys | 710.210749 | 9998.998543 | 162.139797 | 12147681.5 | 752.346655 | 756.462496 | 41.217131 | 0.82312 | 0.000983 | 566.763099 | 3.07609 | -53.245375 | -12.1159 | 0.113562
S2_2_Position 16_00286 LC,hys | 346.697037 | 9998.937428 | 213.561142 | 3096964.9 | 381.058386 | 381.812054 | 107.519917 | 3.228625 | 10.95584 | 307.69115 | 1.583103 | -59.545385 | -12.0959 | 0.840329
S2_2_Position 16_00287 LC,hys | 334.602295 | 9998.701125 | 217.723678 | 2899847.1 | 368.313912 | 369.045154 | 113.279922 | 3.44801 | 10.153498 | 295.417856 | 1.603249 | -59.245385 | -12.0959 | 0.18305
S2_2_Position 16_00288 LC,hys | 312.395691 | 9998.837888 | 217.96524 | 2555010.4 | 346.172699 | 346.800848 | 120.816356 | 3.913424 | 14.497692 | 276.335185 | 1.536085 | -58.945375 | -12.0959 | 0.011473
S2_2_Position 16_00289 LC,hys | 304.156781 | 9998.980337 | 217.379815 | 2432679.8 | 337.822002 | 338.655086 | 123.484249 | 4.110274 | 11.777703 | 266.221311 | 1.574725 | -58.645375 | -12.0959 | -0.013662
S2_2_Position 16_00290 LC,hys | 341.374669 | 9998.587092 | 225.930267 | 3009412.0 | 373.660286 | 374.566062 | 115.390066 | 3.322439 | 14.379497 | 306.049729 | 1.54821 | -58.345385 | -12.0959 | -0.024231
S2_2_Position 16_00291 LC,hys | 325.535175 | 9998.792792 | 220.788452 | 2756380.0 | 358.78489 | 359.500242 | 117.826137 | 3.627509 | 12.211129 | 288.286061 | 1.572517 | -58.045385 | -12.0959 | -0.048026
S2_2_Position 16_00292 LC,hys | 351.456025 | 9998.995466 | 224.811986 | 3176329.7 | 384.091774 | 384.813885 | 111.761316 | 3.147972 | 8.637614 | 311.711205 | 1.643601 | -57.745385 | -12.0959 | -0.11948
S2_2_Position 16_00293 LC,hys | 348.496637 | 9999.004494 | 222.238103 | 3126856.6 | 381.490695 | 382.240865 | 111.352344 | 3.197782 | 13.315048 | 312.142765 | 1.558002 | -57.445375 | -12.0959 | -0.077981
S2_2_Position 16_00294 LC,hys | 332.920889 | 9998.882729 | 222.510392 | 2872964.1 | 365.765981 | 366.623414 | 116.310797 | 3.480337 | 10.253141 | 294.365124 | 1.608002 | -57.145385 | -12.0959 | -0.083897
S2_2_Position 16_00295 LC,hys | 332.044005 | 9998.627563 | 227.178398 | 2858994.4 | 364.266506 | 365.053177 | 119.040628 | 3.497253 | 11.73498 | 295.132538 | 1.588664 | -56.845375 | -12.0959 | -0.042654
S2_2_Position 16_00296 LC,hys | 341.702215 | 9998.409988 | 226.06503 | 3014763.3 | 374.090767 | 374.873235 | 115.356376 | 3.316483 | 9.024136 | 302.469629 | 1.637053 | -56.545385 | -12.0959 | 0.022886
S2_2_Position 16_00297 LC,hys | 367.931106 | 9998.569353 | 219.659487 | 3458965.6 | 401.01562 | 402.069977 | 104.643358 | 2.890624 | 10.209164 | 329.017375 | 1.604899 | -56.245375 | -12.0959 | 0.042806
S2_2_Position 16_00298 LC,hys | 363.948876 | 9998.389048 | 224.187017 | 3389526.6 | 396.424418 | 397.397699 | 107.888651 | 2.949789 | 7.884806 | 323.366451 | 1.659952 | -55.945385 | -12.0959 | 0.048071
S2_2_Position 16_00299 LC,hys | 337.954185 | 9998.627219 | 224.464749 | 2953817.2 | 370.680171 | 371.362417 | 115.715402 | 3.384985 | 8.760187 | 298.289129 | 1.640463 | -55.645385 | -12.0959 | 0.048828
S2_2_Position 16_00300 LC,hys | 344.184423 | 9998.678795 | 213.285705 | 3055473.7 | 378.383611 | 379.343878 | 108.107868 | 3.272383 | 7.546858 | 301.867773 | 1.652673 | -55.345375 | -12.0959 | 0.048092
S2_2_Position 16_00301 LC,hys | 340.421238 | 9998.970811 | 220.4557 | 2993862.5 | 373.356635 | 374.438177 | 112.886039 | 3.339823 | 7.979549 | 299.489278 | 1.652461 | -55.045385 | -12.0959 | 0.048881
S2_2_Position 16_00302 LC,hys | 357.951523 | 9998.879861 | 209.31361 | 3286300.3 | 392.596613 | 393.778911 | 102.300716 | 3.042595 | 8.001665 | 315.62896 | 1.635968 | -54.745385 | -12.0959 | 0.047953
S2_2_Position 16_00303 LC,hys | 325.193071 | 9998.677818 | 213.193951 | 2751039.1 | 359.40679 | 360.367654 | 113.883637 | 3.63451 | 13.727305 | 288.142978 | 1.53999 | -54.445385 | -12.0959 | 0.047828
S2_2_Position 16_00304 LC,hys | 316.48499 | 9998.73333 | 199.016627 | 2616853.5 | 353.055167 | 354.16551 | 109.002005 | 3.820899 | 15.509368 | 278.942937 | 1.497244 | -54.145385 | -12.0959 | 0.075477
S2_2_Position 16_00305 LC,hys | 351.492149 | 9998.482783 | 212.636563 | 3176936.0 | 385.529147 | 386.758248 | 105.698431 | 3.147209 | 9.94073 | 311.518816 | 1.600108 | -53.845375 | -12.0959 | 0.090579
S2_2_Position 16_00306 LC,hys | 338.211611 | 9998.960484 | 207.512129 | 2957983.0 | 373.174253 | 374.35032 | 106.900683 | 3.380331 | 7.740189 | 295.350055 | 1.639522 | -53.545385 | -12.0959 | 0.059204
S2_2_Position 16_00307 LC,hys | 355.092758 | 9998.877651 | 206.476316 | 3237666.3 | 390.106325 | 391.41246 | 101.669111 | 3.088298 | 7.814952 | 312.17706 | 1.636207 | -53.245375 | -12.0959 | 0.052233
S2_2_Position 16_00308 LC,hys | 329.133755 | 9998.990206 | 220.725212 | 2812878.3 | 362.378243 | 363.109224 | 116.603422 | 3.554718 | 13.221967 | 292.562011 | 1.557312 | -59.545385 | -12.0759 | 0.870015
S2_2_Position 16_00309 LC,hys | 341.415017 | 9998.484047 | 212.748801 | 3010070.9 | 375.963161 | 376.662515 | 108.645961 | 3.321677 | 13.567513 | 304.212494 | 1.541599 | -59.245385 | -12.0759 | 0.222709
S2_2_Position 16_00310 LC,hys | 330.88479 | 9998.481199 | 225.526894 | 2840579.9 | 363.408222 | 364.135197 | 118.557672 | 3.519873 | 11.591261 | 293.697324 | 1.588805 | -58.945375 | -12.0759 | 0.041569
S2_2_Position 16_00311 LC,hys | 329.974209 | 9998.837299 | 226.232961 | 2826157.2 | 362.304048 | 363.122023 | 119.231923 | 3.537962 | 7.630206 | 289.357633 | 1.668988 | -58.645375 | -12.0759 | -0.013833
S2_2_Position 16_00312 LC,hys | 337.433868 | 9998.831782 | 226.089323 | 2945406.3 | 369.829188 | 370.602722 | 116.719194 | 3.394721 | 6.298064 | 295.202952 | 1.704907 | -58.345385 | -12.0759 | -0.112702
S2_2_Position 16_00313 LC,hys | 339.361238 | 9998.755287 | 227.916765 | 2976623.0 | 371.417596 | 372.263892 | 117.044007 | 3.359094 | 10.227054 | 301.377167 | 1.615828 | -58.045385 | -12.0759 | -0.15079
S2_2_Position 16_00314 LC,hys | 330.402279 | 9998.871978 | 225.835004 | 2832932.8 | 362.779352 | 363.608619 | 118.879769 | 3.529513 | 12.941916 | 294.176061 | 1.568207 | -57.745385 | -12.0759 | -0.047236
S2_2_Position 16_00315 LC,hys | 333.986039 | 9998.484872 | 222.439427 | 2889979.4 | 366.769864 | 367.697974 | 115.930904 | 3.459708 | 15.93114 | 299.193949 | 1.524031 | -57.445375 | -12.0759 | -0.026717
S2_2_Position 16_00316 LC,hys | 339.957975 | 9998.683695 | 227.68336 | 2986322.0 | 372.053103 | 372.894123 | 116.734118 | 3.34816 | 10.508103 | 302.175343 | 1.610361 | -57.145385 | -12.0759 | -0.019895
S2_2_Position 16_00317 LC,hys | 342.310811 | 9998.380192 | 220.802775 | 3024719.2 | 375.456295 | 376.272274 | 112.485573 | 3.305557 | 10.705862 | 303.934935 | 1.597487 | -56.845375 | -12.0759 | -0.029525
S2_2_Position 16_00318 LC,hys | 342.190221 | 9998.665944 | 231.936239 | 3022745.2 | 373.593803 | 374.522381 | 118.195971 | 3.30781 | 13.569427 | 306.963423 | 1.567146 | -56.545385 | -12.0759 | -0.033907
S2_2_Position 16_00319 LC,hys | 367.277042 | 9998.602119 | 231.937631 | 3447511.4 | 398.6116 | 399.608801 | 110.675933 | 2.900238 | 9.23263 | 328.880229 | 1.640691 | -56.245375 | -12.0759 | -0.009121
S2_2_Position 16_00320 LC,hys | 339.186822 | 9998.482828 | 224.578703 | 2973791.2 | 371.772666 | 372.57762 | 115.384683 | 3.362201 | 11.023398 | 301.473946 | 1.597079 | -55.945385 | -12.0759 | 0.048739
S2_2_Position 16_00321 LC,hys | 348.327219 | 9998.384257 | 224.516203 | 3124036.4 | 380.928954 | 381.726983 | 112.544552 | 3.20047 | 8.941474 | 308.841353 | 1.636665 | -55.645385 | -12.0759 | 0.047314
S2_2_Position 16_00322 LC,hys | 354.471611 | 9998.755426 | 222.596412 | 3227147.9 | 387.22001 | 388.160683 | 109.785138 | 3.098326 | 8.313041 | 314.14549 | 1.647757 | -55.345375 | -12.0759 | 0.034481
S2_2_Position 16_00323 LC,hys | 351.884042 | 9998.748555 | 224.652342 | 3183517.6 | 384.302248 | 385.264782 | 111.555799 | 3.140786 | 8.414034 | 311.90116 | 1.648337 | -55.045385 | -12.0759 | 0.058712
S2_2_Position 16_00324 LC,hys | 344.090555 | 9998.618564 | 221.211166 | 3053929.1 | 377.079749 | 377.990127 | 112.153388 | 3.274018 | 6.376275 | 301.348244 | 1.695638 | -54.745385 | -12.0759 | 0.04633
S2_2_Position 16_00325 LC,hys | 354.582393 | 9998.356763 | 211.816823 | 3229022.6 | 389.03811 | 389.984527 | 104.438286 | 3.096403 | 8.296448 | 312.909601 | 1.632845 | -54.445385 | -12.0759 | 0.05394
S2_2_Position 16_00326 LC,hys | 362.310084 | 9998.3067 | 213.420602 | 3361158.6 | 396.191846 | 397.446008 | 103.139891 | 2.974661 | 7.3345 | 319.762506 | 1.658207 | -54.145385 | -12.0759 | 0.065194
S2_2_Position 16_00327 LC,hys | 349.538913 | 9998.934432 | 214.314689 | 3144235.7 | 383.395871 | 384.530452 | 107.085142 | 3.180084 | 8.645666 | 308.54304 | 1.628695 | -53.845375 | -12.0759 | 0.048395
S2_2_Position 16_00328 LC,hys | 353.312356 | 9998.489304 | 215.716944 | 3207563.8 | 386.940043 | 388.074887 | 106.716466 | 3.11716 | 9.069373 | 312.908735 | 1.621706 | -53.545385 | -12.0759 | 0.076307
S2_2_Position 16_00329 LC,hys | 361.484075 | 9998.564132 | 216.344319 | 3346906.1 | 394.932939 | 396.146058 | 104.775215 | 2.987405 | 4.842936 | 315.739445 | 1.739801 | -53.245375 | -12.0759 | 0.048566
S2_2_Position 16_00330 LC,hys | 341.35525 | 9998.882555 | 218.344438 | 3009094.9 | 374.913253 | 375.70081 | 111.521608 | 3.322887 | 12.799971 | 304.249927 | 1.560265 | -59.545385 | -12.0559 | 0.827228
S2_2_Position 16_00331 LC,hys | 341.007268 | 9998.528015 | 226.227205 | 3003415.2 | 373.370471 | 374.154899 | 115.657012 | 3.329053 | 9.018698 | 301.787539 | 1.637388 | -59.245385 | -12.0559 | 0.167022
S2_2_Position 16_00332 LC,hys | 334.461371 | 9998.387968 | 223.578877 | 2897589.1 | 367.154512 | 368.001172 | 116.371653 | 3.450589 | 12.793733 | 297.90716 | 1.567407 | -58.945375 | -12.0559 | -0.006784
S2_2_Position 16_00333 LC,hys | 335.652311 | 9998.834047 | 228.63205 | 2916699.5 | 367.801196 | 368.452286 | 118.611307 | 3.428133 | 9.174605 | 296.842637 | 1.637417 | -58.645375 | -12.0559 | -0.086187
S2_2_Position 16_00334 LC,hys | 349.740854 | 9998.65777 | 233.003909 | 3147608.6 | 381.134318 | 381.924835 | 116.361062 | 3.176589 | 11.779114 | 313.452574 | 1.595645 | -58.345385 | -12.0559 | -0.142514
S2_2_Position 16_00335 LC,hys | 347.237161 | 9998.786509 | 233.296519 | 3105921.2 | 378.646807 | 379.38119 | 117.286458 | 3.219266 | 15.199088 | 313.074521 | 1.547099 | -58.045385 | -12.0559 | -0.126079
S2_2_Position 16_00336 LC,hys | 338.740837 | 9998.710336 | 227.769825 | 2966556.5 | 370.689277 | 371.664569 | 117.166837 | 3.370477 | 14.930906 | 303.911798 | 1.543403 | -57.745385 | -12.0559 | -0.12503
S2_2_Position 16_00337 LC,hys | 349.740028 | 9998.39081 | 228.007463 | 3147594.8 | 381.5244 | 382.628395 | 113.86611 | 3.176518 | 17.164382 | 316.108881 | 1.516939 | -57.445375 | -12.0559 | -0.096288
S2_2_Position 16_00338 LC,hys | 340.606336 | 9998.981094 | 232.211616 | 2996878.1 | 372.125532 | 372.901171 | 118.845907 | 3.336466 | 14.074064 | 305.706783 | 1.560491 | -57.145385 | -12.0559 | -0.06878
S2_2_Position 16_00339 LC,hys | 356.14115 | 9998.588865 | 233.374117 | 3255459.0 | 387.35102 | 388.273855 | 114.599151 | 3.07133 | 9.391307 | 318.037093 | 1.639376 | -56.845375 | -12.0559 | -0.042205
S2_2_Position 16_00340 LC,hys | 354.638321 | 9998.402489 | 236.256015 | 3229969.3 | 385.485657 | 386.378473 | 116.471189 | 3.09551 | 9.257867 | 316.721675 | 1.645947 | -56.545385 | -12.0559 | -0.00365
S2_2_Position 16_00341 LC,hys | 338.920632 | 9998.813467 | 233.409739 | 2969472.0 | 370.476685 | 371.049154 | 120.009101 | 3.367202 | 10.349833 | 301.613201 | 1.620895 | -56.245375 | -12.0559 | 0.023958
S2_2_Position 16_00342 LC,hys | 476.058627 | 9998.347141 | 239.035688 | 5619869.2 | 506.849456 | 507.429509 | 89.337639 | 1.779107 | 10.006445 | 439.051109 | 1.634758 | -55.945385 | -12.0559 | 0.045851
S2_2_Position 16_00343 LC,hys | 353.812781 | 9998.880853 | 238.257976 | 3216010.4 | 384.430007 | 385.287743 | 117.712762 | 3.109095 | 7.972694 | 314.906153 | 1.677085 | -55.645385 | -12.0559 | 0.054325
S2_2_Position 16_00344 LC,hys | 352.926189 | 9998.412864 | 232.083981 | 3201053.5 | 384.396129 | 385.236949 | 114.930032 | 3.123476 | 8.245446 | 313.620404 | 1.662369 | -55.345375 | -12.0559 | 0.022183
S2_2_Position 16_00345 LC,hys | 319.469349 | 9998.331296 | 225.92727 | 2662458.2 | 351.708949 | 352.660333 | 122.676699 | 3.755301 | 8.930107 | 280.13373 | 1.638847 | -55.045385 | -12.0559 | 0.039662
S2_2_Position 16_00346 LC,hys | 352.67742 | 9998.78797 | 226.630678 | 3196863.1 | 384.771873 | 385.766899 | 112.303039 | 3.127687 | 8.675738 | 313.178457 | 1.645276 | -54.745385 | -12.0559 | 0.069517
S2_2_Position 16_00347 LC,hys | 333.61013 | 9998.809962 | 215.832456 | 2883968.6 | 367.270589 | 368.355171 | 112.604648 | 3.467032 | 9.87488 | 293.961215 | 1.605854 | -54.445385 | -12.0559 | 0.050106
S2_2_Position 16_00348 LC,hys | 360.486564 | 9998.88934 | 220.662219 | 3329735.4 | 393.388433 | 394.47139 | 107.141556 | 3.002908 | 7.095694 | 318.580615 | 1.674809 | -54.145385 | -12.0559 | 0.047563
S2_2_Position 16_00349 LC,hys | 350.298081 | 9998.560088 | 217.38914 | 3156925.0 | 383.757597 | 384.793456 | 108.402811 | 3.167183 | 8.016318 | 309.029647 | 1.64726 | -53.845375 | -12.0559 | 0.04152
S2_2_Position 16_00350 LC,hys | 356.661596 | 9999.029763 | 212.670066 | 3264310.1 | 390.848904 | 391.924069 | 104.290677 | 3.063137 | 7.818246 | 314.573577 | 1.645173 | -53.545385 | -12.0559 | 0.052753
S2_2_Position 16_00351 LC,hys | 385.437593 | 9998.887782 | 219.214521 | 3772735.8 | 418.515761 | 419.64685 | 99.994463 | 2.650302 | 4.405112 | 339.292931 | 1.761671 | -53.245375 | -12.0559 | 0.047556

## Feuil1
Coordonnées Y
|  | -12.355900 | -12.335900 | -12.315900 | -12.295899 | -12.275899 | -12.255899 | -12.235899 | -12.215899 | -12.195899 | -12.175900 | -12.155900 | -12.135900 | -12.115900 | -12.095900 | -12.075900 | -12.055900
Coordonnées X | -59.545385 | 3.604798 | 3.695702 | 3.452874 | 3.574831 | 3.856772 | 3.925683 | 7.332039 | 99.439071 | 106.577424 | 107.875931 | 104.419333 | 105.726706 | 111.113799 | 107.519917 | 116.603422 | 111.521608
| -59.245385 | 3.44104 | 100.897939 | 100.681225 | 102.54495 | 101.212634 | 103.916993 | 100.304596 | 102.03259 | 104.212583 | 104.591833 | 107.397383 | 116.549825 | 112.309316 | 113.279922 | 108.645961 | 115.657012
| -58.945375 | 3.83265 | 3.521819 | 3.058003 | 102.286519 | 110.644279 | 106.606085 | 102.107735 | 106.456151 | 108.443465 | 108.180674 | 112.231735 | 107.730984 | 117.074964 | 120.816356 | 118.557672 | 116.371653
| -58.645375 | 3.550656 | 3.359435 | 2.373075 | 100.64475 | 95.658042 | 96.087412 | 98.214683 | 104.093635 | 106.297265 | 101.145149 | 114.050254 | 108.081195 | 112.369602 | 123.484249 | 119.231923 | 118.611307
| -58.345385 | 3.719988 | 4.282333 | 3.767161 | 36.558365 | 93.324574 | 102.105473 | 103.044887 | 101.626523 | 105.29556 | 100.792655 | 111.42074 | 112.297779 | 114.260624 | 115.390066 | 116.719194 | 116.361062
| -58.045385 | 3.766613 | 3.441976 | 4.012102 | 42.748529 | 107.234942 | 103.199402 | 108.027017 | 106.579318 | 102.705818 | 106.980457 | 110.822294 | 114.271276 | 108.850359 | 117.826137 | 117.044007 | 117.286458
| -57.745385 | 3.726616 | 3.859291 | 3.736885 | 2.438836 | 105.731522 | 104.551562 | 108.770466 | 105.355345 | 108.723769 | 107.923265 | 114.74586 | 113.132825 | 115.265817 | 111.761316 | 118.879769 | 117.166837
| -57.445375 | 3.745698 | 3.246132 | 3.582702 | 11.384804 | 93.957956 | 103.118942 | 105.79545 | 105.87452 | 104.025241 | 107.80374 | 108.479783 | 113.787336 | 114.604798 | 111.352344 | 115.930904 | 113.86611
| -57.145385 | 3.674928 | 3.713466 | 3.244187 | 71.516923 | 96.037835 | 95.716763 | 103.261601 | 97.966035 | 102.127675 | 106.494153 | 106.935756 | 112.8873 | 104.51415 | 116.310797 | 116.734118 | 118.845907
| -56.845375 | 3.558313 | 3.600349 | 3.621057 | 3.136312 | 12.569354 | 97.565801 | 102.196502 | 101.015308 | 96.039675 | 111.310027 | 109.32372 | 115.369406 | 113.152226 | 119.040628 | 112.485573 | 114.599151
| -56.545385 | 3.56689 | 3.513106 | 3.643018 | 3.265624 | 74.236969 | 96.100728 | 99.6756 | 110.799737 | 108.239351 | 104.753436 | 106.27973 | 109.49608 | 109.406653 | 115.356376 | 118.195971 | 116.471189
| -56.245375 | 3.476308 | 3.464061 | 3.409151 | 3.442199 | 89.530941 | 106.231016 | 110.069103 | 101.774788 | 108.492596 | 107.468568 | 107.140151 | 110.091719 | 105.724487 | 104.643358 | 110.675933 | 120.009101
| -55.945385 | 3.399359 | 3.400163 | 3.289724 | 3.369608 | 2.999279 | 109.933752 | 100.795743 | 103.675956 | 104.827598 | 100.838759 | 99.389228 | 109.229255 | 110.621437 | 107.888651 | 115.384683 | 89.337639
| -55.645385 | 3.469046 | 3.421437 | 3.505353 | 3.590364 | 2.093165 | 94.258663 | 96.660592 | 97.889588 | 104.534447 | 102.882631 | 105.457534 | 108.053875 | 109.404619 | 115.715402 | 112.544552 | 117.712762
| -55.345375 | 3.442516 | 3.39147 | 3.482997 | 3.409783 | 11.369472 | 105.951071 | 104.76595 | 106.374037 | 100.929125 | 98.936254 | 102.422821 | 107.892992 | 111.537318 | 108.107868 | 109.785138 | 114.930032
| -55.045385 | 3.385908 | 3.418762 | 3.438451 | 3.555581 | 3.433849 | 3.34761 | 9.96935 | 100.949231 | 98.330306 | 102.537022 | 102.302241 | 107.165552 | 105.530411 | 112.886039 | 111.555799 | 122.676699
| -54.745385 | 3.40175 | 3.421588 | 3.536526 | 3.485365 | 3.268005 | 18.418716 | 96.03354 | 91.969779 | 105.855584 | 103.609324 | 100.870529 | 107.984081 | 104.816054 | 102.300716 | 112.153388 | 112.303039
| -54.445385 | 3.222823 | 3.368098 | 3.415531 | 3.409082 | 3.48795 | 4.649748 | 110.939158 | 103.884982 | 99.221893 | 98.776464 | 104.829177 | 100.992548 | 103.232515 | 113.883637 | 104.438286 | 112.604648
| -54.145385 | 3.493339 | 3.375261 | 3.396261 | 3.349415 | 3.392743 | 3.652412 | 4.092911 | 90.342995 | 101.127269 | 99.626279 | 100.745885 | 101.144854 | 102.765437 | 109.002005 | 103.139891 | 107.141556
| -53.845375 | 3.495189 | 3.480562 | 3.510813 | 3.563195 | 3.781325 | 2.966385 | 95.655714 | 87.801671 | 93.358062 | 96.048321 | 92.585971 | 97.735201 | 101.497603 | 105.698431 | 107.085142 | 108.402811
| -53.545385 | 3.542909 | 3.549855 | 3.467092 | 3.461445 | 3.487477 | 3.155729 | 2.288223 | 113.148654 | 106.015302 | 96.340608 | 95.637551 | 99.36684 | 101.442847 | 106.900683 | 106.716466 | 104.290677
| -53.245375 | 3.505837 | 3.401278 | 3.394153 | 3.442044 | 3.509269 | 3.341613 | 3.550506 | 3.489465 | 3.533531 | 3.541897 | 3.794283 | 3.674087 | 41.217131 | 101.669111 | 104.775215 | 99.994463