## Data
Particle ID | class | O | Na | Mg | Al | Si | P | S | K | Ca | Sc | Ti | Mn | Fe | Cu | Zn | Zr | Nb | Ag | Sb | Ba | Ta | Pb | U | class | class
50976 | 0 | 24.3 |  |  | 0.5 | 2.71 | [6 empty] | 9.1 | 10.41 |  |  |  | 52.98 | [7 empty] | 19
50986 | 0 | 26.25 |  |  |  | 1.14 | [6 empty] | 10.7 | 10.41 |  |  |  | 51.5
50989 | 0 | 23.89 |  |  | 0.55 | 2.09 | [6 empty] | 9.02 | 9.74 |  |  |  | 54.71
50992 | 0 | 23.52 | 0.02 |  | 0.59 | 1.75 | [5 empty] | 1.09 | 11.89 | 6.81 |  |  |  | 51.53 |  |  |  | 2.81
50993 | 0 | 22.77 |  |  | 0.72 | 1.11 |  |  | 0.19 |  |  |  | 8.18 | 9.49 |  |  |  | 54.81 |  |  |  | 2.74
50994 | 0 | 24.07 |  |  | 0.52 | 1.65 | [6 empty] | 9.69 | 8.56 |  |  |  | 53.4 |  |  |  | 2.11
50996 | 0 | 25.56 |  |  | 1.28 | 2.94 | [6 empty] | 5.86 | 11.73 |  |  |  | 51.62 |  |  |  | 1.02
50999 | 0 | 23.18 | 0.07 |  | 0.42 | 1.57 | [6 empty] | 8.56 | 10.48 |  |  |  | 51.3 |  |  |  | 4.43
51004 | 0 | 23.43 |  |  | 0.68 | 1.72 | [6 empty] | 6.28 | 11.63 |  |  |  | 56.27
51006 | 0 | 23.66 |  |  | 0.38 | 1.68 | [6 empty] | 10.02 | 10.46 |  |  |  | 53.8
51010 | 0 | 25.13 |  |  | 1.16 | 2.48 |  |  | 0.12 |  |  | 1.43 | 8.59 | 8.55 |  |  |  | 49.62 |  |  |  | 2.91
51014 | 0 | 23.05 | 0.02 |  | 0.3 | 1.3 |  |  | 0.08 |  |  | 0.13 | 10.91 | 7.73 |  |  |  | 51.26 |  | 0.03 |  | 5.2
51015 | 0 | 22.91 |  | 0.01 | 0.54 | 2.13 |  |  | 0.01 |  |  |  | 12.59 | 6.98 |  |  |  | 53.75 |  | 0.03 |  | 1.05
51021 | 0 | 23.34 |  | 0.04 | 0.67 | 1.7 |  |  | 0.08 |  |  |  | 9.64 | 9.2 |  |  |  | 55.02 |  |  |  | 0.31
51022 | 0 | 24.44 | 0.07 |  | 0.39 | 1.23 |  |  | 0.23 |  |  | 2.12 | 11.52 | 6.09 |  |  |  | 49.89 |  |  |  | 4.03
51035 | 0 | 22.58 |  |  | 0.31 | 1.66 | [6 empty] | 9.24 | 9.86 |  |  |  | 54.7 |  |  |  | 1.63
51036 | 0 | 23.23 |  |  |  | 2.23 | [6 empty] | 12.99 | 7.35 |  |  |  | 54.2
51038 | 0 | 23.82 |  |  | 0.84 | 1.53 | [6 empty] | 10.41 | 7.54 |  |  |  | 52 |  |  |  | 3.88
51044 | 0 | 22.87 | 0.01 |  | 0.34 | 1.63 |  |  |  | 0 | 0 |  | 9.43 | 9.77 |  |  |  | 52.95 |  | 0.01 |  | 2.98
51056 | 0 | 24.32 | 0.02 |  | 0.36 | 1.21 |  |  | 0.02 |  |  | 0.36 | 2.99 | 14.96 |  |  |  | 53.8 |  |  |  | 1.96
51058 | 0 | 18.11 |  |  |  | 2.48 | [6 empty] | 13.16 | 9.44 |  |  |  | 56.81
51109 | 0 | 25.89 |  |  | 0.56 | 1.88 | [6 empty] | 3.68 | 14.58 |  |  |  | 52.23 |  |  |  | 1.19
51116 | 0 | 20.05 |  |  | 0.06 | 2.65 |  |  | 0.07 |  |  |  | 9.83 | 9.88 |  |  |  | 55.59 |  |  |  | 1.86
51117 | 0 | 22.84 | 0.16 |  | 0.32 | 1.33 |  |  | 0.23 |  |  |  | 4.99 | 13.88 |  |  |  | 55.19 |  |  |  | 1.05
51118 | 0 | 24.37 |  |  | 0.48 | 1.83 | [6 empty] | 10.65 | 9.51 |  |  |  | 51.31 |  |  |  | 1.85
51119 | 0 | 25.13 |  |  | 0.76 | 2.54 | [6 empty] | 5.71 | 11.04 |  |  |  | 54.82
51122 | 0 | 24.04 | 0.03 |  | 0.3 | 1.85 |  |  | 0.05 |  |  |  | 10.35 | 9.1 |  |  |  | 52.94 |  | 0.01 |  | 1.34
51123 | 0 | 24.96 |  |  | 0.28 | 2.27 | [6 empty] | 12.91 | 6.67 |  |  |  | 52.91
51133 | 0 | 22.76 |  |  | 0.17 | 1.97 | [5 empty] | 0.39 | 12.22 | 7.09 |  |  |  | 54.95 |  |  |  | 0.45
51135 | 0 | 23.04 | 0.02 |  | 0.27 | 1.59 |  |  | 0.08 |  |  |  | 8.91 | 10.12 |  |  |  | 53.29 |  | 0.03 |  | 2.67
51142 | 0 | 25.74 |  |  | 0.25 | 1.78 | [6 empty] | 7.27 | 11.33 |  |  |  | 51.2 |  |  |  | 2.44
51157 | 0 | 24.81 |  |  | 0.54 | 2.34 | [6 empty] | 9.31 | 11.06 |  |  |  | 51.93
51158 | 0 | 23.99 |  | 0.02 | 0.58 | 1.81 |  |  | 0.03 |  |  |  | 9.04 | 10.27 |  |  |  | 52.66 |  |  |  | 1.59
51167 | 0 | 23.58 | 0.03 |  | 0.18 | 1.37 |  |  | 0.01 | 0.02 |  |  | 7.75 | 11.62 |  | 0.01 |  | 52.38 |  |  |  | 3.05
51168 | 0 | 23.96 |  |  | 0.34 | 1.99 |  |  | 0.05 |  |  |  | 10.85 | 7.81 |  |  |  | 53.28 |  |  |  | 1.73
51169 | 0 | 23.81 | 0.02 |  | 0.35 | 1.87 |  |  | 0.01 |  | 0 | 0.01 | 9.72 | 9.7 |  |  |  | 54.02 |  | 0.02 |  | 0.49
51170 | 0 | 22.94 | 0.07 |  | 0.25 | 1.87 |  |  | 0.06 |  |  |  | 12.2 | 7.24 |  |  |  | 53.21 |  | 0.01 |  | 2.17
51180 | 0 | 24.13 |  |  | 0.67 | 1.23 | [6 empty] | 8.02 | 9.75 |  |  |  | 53.73 |  |  |  | 2.47
51181 | 0 | 23.54 | 0.02 |  | 0.32 | 2.02 |  |  |  |  | 0.02 |  | 10.95 | 8.25 |  |  |  | 53.86 |  | 0.02 |  | 1.01
51224 | 0 | 23.34 | 0.02 |  | 0.14 | 1.41 |  |  |  | 0.01 |  |  | 8.94 | 10.07 |  |  |  | 52.46 |  |  |  | 3.61
51228 | 0 | 23.2 |  |  | 0.41 | 2.3 | [6 empty] | 6.41 | 14.34 |  |  |  | 53.34
51254 | 0 | 20.82 |  |  | 0.17 | 2.51 | [6 empty] | 9.8 | 9.86 |  |  |  | 53.74 |  |  |  | 3.1
51256 | 0 | 20.87 |  |  | 0.05 | 1.81 |  |  | 0.06 |  |  |  | 11.36 | 9.35 |  |  |  | 55.62 |  |  |  | 0.88
51263 | 0 | 23.85 | 0.02 |  | 0.33 | 1.75 |  |  | 0.11 |  |  | 0.07 | 7.52 | 11.22 |  |  |  | 53.25 |  |  |  | 1.88
51267 | 0 | 23.6 | 0.01 |  | 0.26 | 1.92 |  |  | 0.11 | 0 |  | 0 | 6.93 | 12.36 |  | 0 |  | 53.22 |  | 0.01 |  | 1.56 | 0.01
51290 | 0 | 26.46 |  |  | 0.15 | 1.75 | [6 empty] | 10.95 | 8.6 |  | 0.13 |  | 51.96
51291 | 0 | 23.84 | 0.04 |  | 0.31 | 1.58 |  |  | 0.01 |  | 0.01 | 0.12 | 10.37 | 8.68 |  |  |  | 52.87 |  |  |  | 2.15
51293 | 0 | 24.08 |  |  | 0.48 | 3.19 | [6 empty] | 11.48 | 8.93 |  |  |  | 51.83
51311 | 0 | 24.18 | 0.07 |  | 0.28 | 1.99 | [6 empty] | 12.77 | 6.85 |  |  |  | 53.3 |  |  |  | 0.56
51312 | 0 | 27.78 |  |  |  | 1.71 | [6 empty] | 8.83 | 9.12 |  |  |  | 52.56
51313 | 0 | 25.77 |  |  | 0.11 | 1.57 |  |  | 0.56 |  |  |  | 9.57 | 9.54 |  |  |  | 52.9
51314 | 0 | 23.34 | 0.02 |  | 0.12 | 1.55 |  |  | 0.18 |  |  |  | 10.09 | 8.69 |  |  |  | 51.39 |  | 0.01 |  | 4.61
51315 | 0 | 22.34 |  |  |  | 2.16 | [6 empty] | 4.47 | 14.79 |  |  |  | 56.24
51331 | 0 | 28.04 |  |  | 0.68 | 2.19 |  |  | 1.09 |  |  |  | 4.51 | 12.04 |  |  |  | 51.44
51333 | 0 | 23.75 |  |  | 0.11 | 1.35 |  |  | 0.09 |  |  |  | 10 | 9.54 |  |  |  | 52.98 |  |  |  | 2.18
51380 | 0 | 23.01 | 0 | 0 | 0.14 | 1.62 |  |  | 0.09 |  |  |  | 10.72 | 8.2 |  |  |  | 53.57 |  | 0.02 |  | 2.63
51381 | 0 | 25.83 |  |  |  | 2.21 | [6 empty] | 6.49 | 10.91 |  |  |  | 54.56
51382 | 0 | 23.57 |  |  | 0.36 | 2.25 | [6 empty] | 11.28 | 7.62 |  |  |  | 53.3 |  |  |  | 1.62
51384 | 0 | 23.11 | 0.01 |  | 0.26 | 1.82 |  |  | 0.01 | 0.01 |  |  | 10.98 | 8.7 |  |  |  | 54.79 |  | 0.01 |  | 0.31
51389 | 0 | 23.29 | 0.01 |  | 0.26 | 1.84 |  |  | 0.19 |  | 0 | 0.01 | 10.46 | 8.97 |  |  |  | 54.22 |  |  |  | 0.74
51391 | 0 | 22.71 | 0.09 |  | 0.23 | 1.2 |  |  | 0.05 |  |  |  | 8.42 | 10.86 |  |  |  | 53.35 |  |  |  | 3.1
51392 | 0 | 22.81 |  |  | 0.37 | 1.84 |  |  | 0.25 |  |  |  | 9.19 | 10.09 |  |  |  | 55.46
51393 | 0 | 23.16 |  |  | 0.32 | 1.58 | [6 empty] | 8.81 | 10.43 |  |  |  | 54.49 |  |  |  | 1.2
51409 | 0 | 23.07 | 0.01 | 0.01 | 0.26 | 1.76 |  |  | 0.01 | 0.01 | 0.01 |  | 11.6 | 7.52 |  |  |  | 53.31 | 0.02 | 0.01 |  | 2.43
51410 | 0 | 24.23 |  |  |  | 2.45 | [6 empty] | 9.82 | 9.51 |  |  |  | 53.99
51461 | 0 | 22.41 | 0.02 | 0 | 0.19 | 1.76 |  |  | 0.01 | 0.01 | 0.01 |  | 9.7 | 9.78 |  | 0.01 |  | 54.04 |  | 0.02 |  | 2.05
51462 | 0 | 22.16 | 0.05 |  | 0.17 | 1.83 | [5 empty] | 0.11 | 12.66 | 7 |  |  |  | 52.06 |  | 0.02 |  | 3.94
51465 | 0 | 21.29 |  |  |  | 1.6 | [6 empty] | 13.35 | 7.92 |  |  |  | 50.83 |  |  |  | 5.01
51468 | 0 | 22.6 |  |  | 0.21 | 1.41 | [6 empty] | 7.21 | 12.52 |  |  |  | 52.99 |  |  |  | 3.06
51472 | 0 | 23.06 |  |  | 0.51 | 2.94 | [6 empty] | 10.9 | 8.85 |  |  |  | 53.74
51474 | 0 | 23.37 |  |  | 0.11 | 1.84 |  |  | 0.05 | 0.03 |  |  | 9.82 | 9.51 |  |  |  | 50.62 |  |  |  | 4.66
51481 | 0 | 24.81 |  |  | 0.47 | 1.75 | [6 empty] | 6.15 | 10.68 |  |  |  | 51.6 |  |  |  | 4.54
51483 | 0 | 23.49 |  |  |  | 0.93 | [6 empty] | 7.1 | 11.1 |  |  |  | 54.52 |  |  |  | 2.87
51492 | 0 | 24.46 |  |  | 0.23 | 1.7 | [6 empty] | 12.11 | 6.3 |  |  |  | 53.58 |  |  |  | 1.62
51493 | 0 | 22.86 |  |  | 0.47 | 2.8 | [6 empty] | 10.42 | 11.66 |  |  |  | 51.79
51494 | 0 | 23.35 |  |  | 0.1 | 1.65 |  |  | 0.07 |  |  |  | 10.38 | 8.87 |  |  |  | 53.84 |  |  |  | 1.73
51556 | 0 | 25.2 |  |  | 0.56 | 1.33 |  |  | 0.5 |  |  | 0.97 | 11.4 | 6.51 |  |  |  | 49.62 |  |  |  | 3.9
51559 | 0 | 23.15 | 0.01 | 0 | 0.2 | 1.65 |  |  | 0.05 |  |  |  | 10.6 | 8.58 |  |  |  | 52.55 |  | 0 |  | 3.2
51560 | 0 | 27.98 |  |  | 0.62 | 1.7 |  |  | 0.42 |  |  |  | 8.52 | 9.38 |  |  |  | 49.07 |  |  |  | 2.32
51563 | 0 | 23.56 |  |  | 0.29 | 1.64 | [6 empty] | 9.74 | 9.69 |  |  |  | 54.86 |  |  |  | 0.22
51566 | 0 | 22.44 |  |  | 0.25 | 0.96 | [6 empty] | 9.43 | 8.37 |  |  |  | 53.34 |  |  |  | 5.22
51567 | 0 | 22.7 |  |  | 0.11 | 1.74 | [6 empty] | 11.25 | 9.24 |  |  |  | 52.92 |  |  |  | 2.04
51570 | 0 | 23.02 |  |  | 0.17 | 1.57 | [6 empty] | 9.58 | 10.37 |  |  |  | 51.86 |  |  |  | 3.44
51573 | 0 | 23.27 |  |  | 0.34 | 1.26 | [6 empty] | 10.59 | 7.85 |  |  |  | 54.9 |  | 0.28 |  | 1.51
51574 | 0 | 24.32 |  |  | 0.3 | 2.02 | [6 empty] | 6.45 | 12.61 |  |  |  | 52.97 |  |  |  | 1.33
51590 | 0 | 23.04 |  |  | 0.17 | 1.74 |  |  | 0.06 |  |  |  | 9.08 | 10.04 |  | 0.01 |  | 52.92 |  | 0.02 |  | 2.93
51602 | 0 | 24.04 | 0.01 |  | 0.22 | 1.67 |  |  | 0.15 | 0 |  | 0.12 | 9.37 | 9.49 |  |  |  | 53.11 |  |  |  | 1.82
51603 | 0 | 23.24 |  |  |  | 1.39 | [6 empty] | 9.88 | 8.75 |  |  |  | 54.75 |  |  |  | 1.98
51604 | 0 | 25.17 |  |  | 0.17 | 1.73 | [6 empty] | 8.56 | 10.29 |  |  |  | 53.52 |  |  |  | 0.55
51607 | 0 | 23.38 |  |  | 0.28 | 1.84 |  |  | 0.05 |  |  |  | 12.03 | 7.81 |  |  |  | 53.15 |  | 0.07 |  | 1.39
51609 | 0 | 24.82 |  |  | 0.11 | 2 | [6 empty] | 10.06 | 8.77 |  |  |  | 51.67 |  |  |  | 2.56
51610 | 0 | 24.11 | 0.09 |  | 0.28 | 1.75 | [6 empty] | 10.34 | 8.84 |  |  |  | 51.48 |  |  |  | 3.1
51612 | 0 | 23.64 | 0.01 |  | 0.2 | 1.63 |  |  | 0.24 |  |  |  | 8.37 | 10.77 |  |  |  | 54.64 |  | 0.01 |  | 0.49
51614 | 0 | 23.41 |  |  | 0.12 | 1.5 | [6 empty] | 5.86 | 13.46 |  |  |  | 52.51 |  |  |  | 3.13
51623 | 0 | 23.27 | 0.05 |  | 0.17 | 1.64 | [6 empty] | 11.94 | 7.71 |  |  |  | 52.87 |  |  |  | 2.34
51628 | 0 | 22.19 |  |  |  | 2.12 | [6 empty] | 12.23 | 11.09 |  |  |  | 52.37
51629 | 0 | 24.47 |  |  | 0.26 | 1.77 | [6 empty] | 9.29 | 8.92 |  |  |  | 50.66 |  |  |  | 4.63
51630 | 0 | 25.13 |  |  |  | 1.61 | [6 empty] | 11.67 | 6.62 |  |  |  | 51.09 |  |  |  | 3.87
51689 | 0 | 21.06 |  |  | 0.23 | 1.41 | [6 empty] | 11.83 | 11.92 |  |  |  | 53.55
51690 | 0 | 22.28 |  |  | 0.3 | 2.17 | [6 empty] | 9.68 | 11.36 |  |  |  | 54.22
51692 | 0 | 23.02 | 0.03 |  | 0.19 | 1.35 | [6 empty] | 5.6 | 13.67 |  |  |  | 55.73 |  |  |  | 0.39
51694 | 0 | 23.01 |  |  | 0.75 | 2.26 | [6 empty] | 10.94 | 8.35 |  |  |  | 54.7
51695 | 0 | 22.83 | 0.01 | 0 | 0.12 | 1.48 |  |  | 0.02 | 0 | 0 | 0.01 | 11.33 | 7.85 |  | 0 |  | 51.41 | 0 | 0.01 |  | 4.93 | 0.01
51697 | 0 | 23.07 |  |  | 0.18 | 1.69 | [6 empty] | 10.61 | 8.25 |  |  |  | 55.46 |  |  |  | 0.73
51702 | 0 | 22.81 |  |  |  | 1.2 | [6 empty] | 9.53 | 7.1 |  |  |  | 56.24 |  |  |  | 3.12
51705 | 0 | 22.81 |  |  | 0.31 | 1.63 | [6 empty] | 9.9 | 10.15 |  |  |  | 55.09 |  | 0.1
51711 | 0 | 24.11 | 0.1 | 0.07 | 0.09 | 1.75 | [6 empty] | 8.81 | 10.5 |  |  |  | 53.63 |  |  |  | 0.94
51721 | 0 | 23.14 | 0.01 |  | 0.08 | 1.17 |  |  | 0.06 | 0.03 |  |  | 8.12 | 10.71 |  |  |  | 51.77 |  | 0.03 |  | 4.88
51722 | 0 | 20.18 | 0.1 |  | 0.12 | 2.65 | [6 empty] | 9.95 | 9.94 |  |  |  | 56.27 |  |  |  | 0.79
51723 | 0 | 22.91 | 0.01 | 0 | 0.13 | 1.78 |  |  | 0.03 | 0.01 | 0 | 0.01 | 9.87 | 9.55 |  | 0 |  | 52.8 |  | 0.01 |  | 2.9
51759 | 0 | 25.37 | 0.11 |  | 0.25 | 1.95 | [6 empty] | 11.37 | 7.65 |  |  |  | 52.73 |  |  |  | 0.57
51768 | 0 | 20.27 |  |  |  | 1.47 | [6 empty] | 10.36 | 10.84 |  |  |  | 57.05
51769 | 0 | 23.48 | 0.02 |  | 0.24 | 1.54 |  |  | 0.05 |  |  |  | 9.31 | 9.99 |  | 0.01 |  | 54.79 |  | 0.01 |  | 0.55
51775 | 0 | 22.92 |  |  | 0.14 | 1.45 | [6 empty] | 8.67 | 11.15 |  |  |  | 55.67
51776 | 0 | 23.61 |  |  | 0.2 | 1.13 | [6 empty] | 8.46 | 10.46 |  |  |  | 55.16 |  |  |  | 0.98
51842 | 0 | 22.59 |  |  |  | 1.4 | [6 empty] | 10.07 | 9.8 |  |  |  | 52.09 |  |  |  | 4.05
51864 | 0 | 22.83 | 0 |  | 0.12 | 1.63 |  |  | 0.01 | 0 |  |  | 9.38 | 10.04 |  | 0.01 |  | 53.54 |  | 0 |  | 2.44
51866 | 0 | 24.86 |  |  | 0.26 | 1.09 | [6 empty] | 8.4 | 11.26 |  |  |  | 54.13
51867 | 0 | 23.35 | 0.01 |  | 0.15 | 1.6 |  |  | 0.17 | 0 |  |  | 11 | 8.15 |  | 0 |  | 53.15 |  | 0.01 |  | 2.4
51870 | 0 | 24.51 |  |  | 0.43 | 2.01 | [5 empty] | 0.87 | 12.14 | 6.37 |  |  |  | 53.42 | 0.26
51871 | 0 | 23.19 |  |  |  | 1.81 | [6 empty] | 7.74 | 12.23 |  |  |  | 52.89 |  |  |  | 2.14
51874 | 0 | 26.19 |  |  |  | 2.3 | [6 empty] | 6.28 | 15.16 |  |  |  | 50.08
51876 | 0 | 24.32 |  |  | 0.36 | 2.4 |  |  | 0.58 |  |  |  | 4 | 14.9 |  |  |  | 53.44
51877 | 0 | 23.79 | 0.01 | 0 | 0.18 | 1.9 |  |  | 0.04 |  | 0.01 |  | 6.02 | 13.51 |  |  |  | 53.33 |  | 0.01 |  | 1.21
51880 | 0 | 23.56 | 0.01 | 0 | 0.09 | 1.52 |  |  | 0.14 | 0 |  | 0.03 | 4.88 | 13.96 |  |  |  | 52.01 |  | 0.01 |  | 3.75 | 0.02
51886 | 0 | 23.54 | 0.04 |  | 0.18 | 1.64 |  |  |  | 0.05 |  |  | 11.98 | 7.39 |  | 0.04 |  | 52.31 |  |  |  | 2.84
51890 | 0 | 23.12 | 0.01 | 0 | 0.12 | 1.65 |  |  | 0.08 | 0 |  |  | 10.79 | 8.61 |  |  |  | 53.5 |  | 0.01 |  | 2.1 |  | 0.01
51893 | 0 | 22.61 | 0.04 | 0.03 | 0.16 | 1.36 |  |  | 0.06 | 0.03 |  |  | 5.42 | 13.68 |  |  |  | 53.79 |  |  |  | 2.82
51894 | 0 | 24.04 |  |  |  | 1.95 |  |  | 0.18 |  |  |  | 9.9 | 8.3 |  |  |  | 55.62
51897 | 0 | 23.46 | 0.03 |  | 0.1 | 1.54 | [6 empty] | 12.29 | 6.9 |  |  |  | 53.23 |  |  |  | 2.45
51899 | 0 | 26.53 |  |  |  | 1.63 | [6 empty] | 9.42 | 8.61 |  |  |  | 51.23 |  |  |  | 2.59
51901 | 0 | 23.14 |  |  |  | 0.87 |  |  | 0.31 |  |  |  | 10.15 | 7 |  |  |  | 53.9 |  |  |  | 4.64
51903 | 0 | 30.73 |  |  |  | 2.44 | [6 empty] | 11.54 | 7.32 |  |  |  | 47.97
51906 | 0 | 23.82 | 0.13 |  | 0.08 | 1.29 | [6 empty] | 9.18 | 9.73 |  |  |  | 52 |  |  |  | 3.78
51909 | 0 | 27.12 |  |  |  | 2.3 | [6 empty] | 5.35 | 13.03 |  |  |  | 52.21
51911 | 0 | 23.71 |  |  | 0.12 | 1.38 | [6 empty] | 9.64 | 9.51 |  |  |  | 51.92 |  |  |  | 3.73
51917 | 0 | 23.55 |  |  | 0.1 | 1.63 |  |  | 0.1 |  |  |  | 6.74 | 11.74 |  |  |  | 54.67 |  |  |  | 1.47
51981 | 0 | 24.98 | 0.05 |  | 0.19 | 2.12 | [6 empty] | 11.17 | 8.27 |  |  |  | 53.21
51982 | 0 | 22.37 |  |  | 0.16 | 2.57 | [5 empty] | 0.77 | 11.82 | 7.72 |  |  |  | 51.34 |  |  |  | 3.26
51984 | 0 | 24.41 | 0.05 |  | 0.16 | 1.7 |  |  | 0.15 |  |  |  | 4.46 | 14.43 |  |  |  | 53.35 |  |  |  | 1.3
51990 | 0 | 23.31 | 0 |  | 0.12 | 1.63 |  |  | 0.07 |  | 0.01 |  | 6.65 | 12.47 |  |  |  | 52.64 |  | 0.02 |  | 3.08
51992 | 0 | 23.46 | 0.03 |  | 0.16 | 1.59 | [6 empty] | 8.84 | 10.82 |  |  |  | 54.61 |  |  |  | 0.49
51993 | 0 | 22.47 |  |  | 0.2 | 1.46 |  |  | 0.31 |  |  |  | 3.12 | 15.64 |  |  |  | 54.71 |  |  |  | 2.08
51994 | 0 | 23.25 |  |  | 0.15 | 2.26 | [6 empty] | 10.28 | 8.88 |  |  |  | 53.97 |  |  |  | 1.21
51998 | 0 | 22.97 | 0.01 | 0.01 | 0.15 | 1.5 |  |  | 0.12 |  | 0 |  | 9 | 10.06 |  |  |  | 52.7 |  |  |  | 3.49
52004 | 0 | 23.29 | 0.04 |  | 0.21 | 1.77 | [6 empty] | 10.95 | 8.48 |  |  |  | 53.02 |  | 0.04 |  | 2.2
52007 | 0 | 22.21 |  |  | 0.12 | 1.5 |  |  | 0.02 |  |  |  | 10.96 | 8.43 |  |  |  | 52.87 |  |  |  | 3.89
52012 | 0 | 27.21 |  |  | 0.1 | 1.68 | [6 empty] | 8.51 | 8.78 |  |  |  | 53.72
52017 | 0 | 26.9 |  |  | 0.29 | 2.28 | [6 empty] | 8.98 | 9.97 |  |  |  | 51.58
52020 | 0 | 24.01 |  | 0.06 | 0.13 | 1.72 |  |  |  | 0.05 | 0.05 |  | 10.53 | 9.04 |  |  |  | 52.42 |  |  |  | 1.99
52023 | 0 | 25.45 |  |  |  | 2.41 | [6 empty] | 12.39 | 7.94 |  |  |  | 51.81
52024 | 0 | 20.41 |  |  | 1.2 | 3.6 | [6 empty] | 11.15 | 10.98 |  |  |  | 52.66
52039 | 0 | 23.46 |  |  | 0.23 | 1.55 | [6 empty] | 9.52 | 8.81 |  |  |  | 55.47 |  | 0.05 |  | 0.9
52118 | 0 | 23.98 |  |  | 0.16 | 1.69 | [6 empty] | 5.93 | 12.79 |  |  |  | 51.9 |  |  |  | 3.56
52119 | 0 | 22.02 | 0.03 |  | 0.2 | 1.58 |  |  |  | 0.01 |  |  | 10.82 | 8.81 |  |  |  | 56.26 |  |  |  | 0.27
52127 | 0 | 19.87 |  |  | 0.62 | 1.92 | [6 empty] | 7.89 | 10.55 |  |  |  | 53.65 |  |  |  | 5.5
52131 | 0 | 23.52 | 0.01 |  | 0.04 | 1.22 |  |  | 0.06 |  |  | 0.21 | 13.88 | 4.62 |  |  |  | 51.83 |  | 0.01 |  | 4.57 |  | 0.03
52134 | 0 | 21.85 | [10 empty] | 9.12 | 8.48 |  |  |  | 55.67 |  |  |  | 4.88
52135 | 0 | 24.31 |  |  | 0.13 | 1.79 |  |  | 0.07 |  |  | 0.26 | 7.28 | 11.31 |  |  |  | 50.52 |  |  |  | 4.32
52137 | 0 | 23.28 | 0.01 | 0 | 0.12 | 1.54 |  |  | 0.32 | 0 | 0 |  | 11.39 | 7.69 |  |  |  | 53.32 |  | 0.01 | 0.01 | 2.3
52138 | 0 | 22.9 |  |  | 0.44 | 1.87 | [6 empty] | 9.22 | 11 |  |  |  | 54.15 |  |  |  | 0.43
52140 | 0 | 23.28 |  | 0.05 | 0.04 | 1.62 | [6 empty] | 5.4 | 13.7 |  |  |  | 53.1 |  |  |  | 2.82
52141 | 0 | 23.7 | 0.03 |  | 0.17 | 1.91 |  |  | 0.07 |  |  |  | 10.1 | 8.6 |  |  |  | 53.84 |  | 0.04 |  | 1.54
52142 | 0 | 22.33 |  |  | 0.16 | 1.25 | [6 empty] | 11.17 | 7.71 |  |  |  | 53.77 |  |  |  | 3.62
52143 | 0 | 18.15 |  |  |  | 1.46 | [6 empty] | 12.64 | 10.05 |  |  |  | 57.7
52145 | 0 | 22.63 |  |  |  | 0.81 | [6 empty] | 9.07 | 10.62 |  |  |  | 52.89 |  |  |  | 3.97
52191 | 0 | 23.18 |  |  | 0.15 | 1.45 |  |  | 0.1 |  |  |  | 9.72 | 9.19 |  |  |  | 53.2 |  |  |  | 3.01
52192 | 0 | 24.23 |  |  | 0.14 | 1.76 | [6 empty] | 8.27 | 10.9 |  |  |  | 53.22 |  |  |  | 1.48
52196 | 0 | 22.79 |  |  | 0.29 | 2.35 | [6 empty] | 10.29 | 10.59 |  |  |  | 53.68
52243 | 0 | 23.89 |  |  | 0.29 | 2 | [5 empty] | 0.24 | 10.36 | 8.97 |  |  |  | 53.82 |  |  |  | 0.42
52248 | 0 | 22.69 | 0.03 |  | 0.12 | 1.34 | [6 empty] | 10.85 | 8.45 |  |  |  | 52.26 |  |  |  | 4.25
52254 | 0 | 20.71 |  |  |  | 1.35 | [6 empty] | 11.24 | 9.17 |  |  |  | 53.45 |  |  |  | 4.09
52255 | 0 | 22.36 |  |  |  | 2.21 | [6 empty] | 7.82 | 11.21 |  |  |  | 56.4
52256 | 0 | 22.6 |  |  | 0.69 | 1.72 | [6 empty] | 8.05 | 10.36 |  |  |  | 56.58
52258 | 0 | 24.93 |  |  | 0.25 | 1.85 | [6 empty] | 11.86 | 7.55 |  |  |  | 52.36 |  |  |  | 1.19
52267 | 0 | 26.27 |  |  | 0.74 | 2.67 |  |  | 0.07 |  |  |  | 3.95 | 14.39 |  |  |  | 51.28 |  |  |  | 0.63
52268 | 0 | 23.58 |  |  | 0.17 | 1.6 | [6 empty] | 7.47 | 11.71 |  | 0.01 |  | 54.51 |  |  |  | 0.96
52270 | 0 | 22.95 |  |  | 0.4 | 1.96 | [5 empty] | 0.35 | 10.95 | 8.93 |  |  |  | 54.46
52271 | 0 | 23.2 | 0.01 |  | 0.12 | 1.51 |  |  | 0.04 |  |  |  | 10.43 | 8.85 |  | 0.01 |  | 54.08 |  | 0.02 |  | 1.72 | 0.01
52277 | 0 | 23.94 |  |  | 0.12 | 1.52 | [5 empty] | 0.13 | 13.17 | 5.61 |  |  |  | 52.38 |  | 0.05 |  | 3.06
52281 | 0 | 25.04 |  |  | 0.51 | 2.44 | [6 empty] | 12.55 | 5.53 |  |  |  | 53.93
52292 | 0 | 23.35 |  |  | 0.14 | 1.6 | [6 empty] | 11.2 | 8.53 |  |  |  | 52.96 |  |  |  | 2.22
52293 | 0 | 22.63 |  |  | 0.16 | 1.97 | [6 empty] | 9.86 | 9.74 |  |  |  | 55.63
52294 | 0 | 19.52 |  |  |  | 1.56 | [6 empty] | 7.56 | 8.7 |  |  |  | 58.02 |  |  |  | 4.64
52295 | 0 | 18.87 |  |  |  | 1.82 | [6 empty] | 5.54 | 14.96 |  |  |  | 58.81
52348 | 0 | 22.65 | 0.01 | 0 | 0.14 | 1.8 |  |  | 0 |  |  |  | 12.52 | 6.91 |  |  |  | 53.05 |  | 0.01 |  | 2.91
52349 | 0 | 24.06 |  |  | 0.17 | 1.42 | [6 empty] | 7.9 | 9.46 |  |  |  | 54.63 |  |  |  | 2.37
52366 | 0 | 24.26 |  |  | 0.1 | 1.76 | [6 empty] | 10.95 | 8.52 |  |  |  | 52.88 |  |  |  | 1.52
52367 | 0 | 26.25 |  |  | 0.15 | 1.39 | [6 empty] | 8.95 | 8.35 |  |  |  | 54.83 |  | 0.09
52372 | 0 | 23.79 |  |  | 0.13 | 3.2 | [5 empty] | 1.2 | 4.71 | 15.17 |  |  |  | 51.29 |  |  |  | 0.51
52379 | 0 | 24.15 | 0.02 | 0 | 0.13 | 1.8 |  |  | 0.12 |  |  | 0.03 | 6.81 | 12.12 |  | 0 |  | 52.28 |  |  |  | 2.52
52381 | 0 | 23.14 | 0.03 |  | 0.08 | 1.54 |  |  | 0.05 |  |  |  | 13.49 | 5.92 |  |  |  | 51.38 |  |  |  | 4.36
52389 | 0 | 21.9 |  |  | 0.37 | 2.37 | [6 empty] | 11.33 | 8.65 |  | 0.07 |  | 54.9 |  |  |  | 0.43
52393 | 0 | 23.88 |  |  | 0.15 | 2.01 | [6 empty] | 7.41 | 11.08 |  |  |  | 52.14 |  |  |  | 3.33
52394 | 0 | 22.79 |  |  |  | 1.15 | [6 empty] | 9.67 | 11.31 |  |  |  | 55.08
52398 | 0 | 23.01 | 0.02 |  | 0.12 | 1.46 |  |  | 0 | 0.21 | 0 |  | 5.32 | 13.64 |  |  |  | 53.43 |  | 0.01 |  | 2.79
52401 | 0 | 23.47 |  |  | 0.27 | 1.64 | [6 empty] | 9.55 | 8.9 |  |  |  | 54.77 |  |  |  | 1.4
52402 | 0 | 23.2 |  |  |  | 1.67 |  |  | 0.17 |  |  |  | 10.82 | 8.94 |  |  |  | 55.2
52403 | 0 | 23.65 |  |  | 0.12 | 1.5 |  |  | 0.02 |  |  |  | 10.5 | 8.84 |  |  |  | 52.84 |  |  |  | 2.54
52404 | 0 | 26.42 |  |  | 0.12 | 3.08 |  |  | 3.44 |  |  |  | 5.01 | 12.43 |  |  |  | 48.14 |  |  |  | 1.37
52412 | 0 | 22.3 |  |  |  | 1.85 | [6 empty] | 9.06 | 11.85 |  |  |  | 54.95
52414 | 0 | 23.57 | 0.02 |  | 0.2 | 1.61 |  |  | 0.03 | 0.01 | 0 | 0.02 | 8.82 | 9.84 |  |  |  | 51.4 |  | 0.01 |  | 4.48
52416 | 0 | 24.15 | 0.01 |  | 0.18 | 1.85 | [5 empty] | 0.03 | 9.76 | 9.85 |  |  |  | 53.03 |  | 0.02 |  | 1.13
52420 | 0 | 23.51 | 0.01 |  | 0.14 | 1.56 |  |  | 0.01 |  |  | 0.02 | 10.07 | 9.17 |  |  |  | 53.29 |  | 0.02 |  | 2.2
52421 | 0 | 21.73 |  |  |  | 1.83 | [6 empty] | 9.89 | 9.92 |  |  |  | 56.63
52422 | 0 | 21.07 |  |  | 0.08 | 1.56 | [6 empty] | 10.44 | 8.83 |  |  |  | 55.48 |  |  |  | 2.55
52423 | 0 | 25.17 |  |  |  | 2.01 | [6 empty] | 9.02 | 10.51 |  |  |  | 53.29
52425 | 0 | 26.86 |  |  |  | 4.05 | [6 empty] | 6.96 | 12.94 |  |  |  | 49.19
52483 | 0 | 23.65 |  |  | 0.15 | 1.91 |  |  | 0.09 | 0.04 |  |  | 11.36 | 8.36 |  |  |  | 53.77 |  |  |  | 0.68
52491 | 0 | 22.7 |  |  |  | 0.63 | [6 empty] | 5.83 | 13.77 |  |  |  | 52.26 |  |  |  | 4.82
52492 | 0 | 23.29 |  |  | 0.13 | 1.48 |  |  | 0.03 |  |  | 0.15 | 11.78 | 6.96 |  |  |  | 52.19 |  |  |  | 3.99
52493 | 0 | 28.94 |  |  | 1.06 | 2.57 |  |  | 1.31 |  |  |  | 8.04 | 9.18 |  |  |  | 46.61 |  |  |  | 2.3
52572 | 0 | 22.65 |  |  | 0.1 | 1.28 | [6 empty] | 3.81 | 15.28 |  |  |  | 53.05 |  |  |  | 3.83
52576 | 0 | 25.71 |  |  |  | 1.75 | [6 empty] | 11.44 | 8.48 |  |  |  | 52.62
52577 | 0 | 27.22 |  |  |  | 3.13 | [6 empty] | 12.74 | 8.3 |  |  |  | 48.61
52578 | 0 | 23.45 | 0.01 |  | 0.16 | 1.69 |  |  | 0.05 | 0 | 0 |  | 10.96 | 8.87 |  | 0.01 |  | 53.84 |  | 0.01 |  | 0.95
52580 | 0 | 23.57 |  |  | 0.12 | 1.52 |  |  | 0.37 |  |  |  | 3.79 | 14.9 |  |  |  | 52.97 |  | 0.04 |  | 2.71
52589 | 0 | 23.27 | 0.01 |  | 0.16 | 1.67 |  |  | 0.02 |  | 0 | 0.01 | 6.92 | 12.41 |  | 0 |  | 54.95 |  | 0.02 |  | 0.5 | 0.01 | 0.06
52590 | 0 | 25.67 |  |  | 0.45 | 1.76 | [6 empty] | 9.75 | 8.48 |  |  |  | 51.36 |  |  |  | 2.52
52593 | 0 | 23.18 |  |  | 0.11 | 1.62 |  |  | 0.03 |  |  |  | 9.92 | 9.54 |  |  |  | 53.17 |  |  |  | 2.42
52594 | 0 | 21.09 |  |  | 0.34 | 2.54 | [6 empty] | 4.7 | 14.31 |  |  |  | 55.33 |  |  |  | 1.68
52595 | 0 | 23.93 |  |  | 0.18 | 1.95 |  |  | 0.05 |  |  |  | 9.35 | 10.27 |  |  |  | 53.32 |  |  |  | 0.95
52599 | 0 | 19.94 |  |  |  | 2.06 | [6 empty] | 10.69 | 9.82 |  |  |  | 54.91 |  |  |  | 2.58
52603 | 0 | 23.9 |  |  | 0.5 | 2.28 | [6 empty] | 11.64 | 8.07 |  |  |  | 53.61
52604 | 0 | 24.35 | 0.01 |  | 0.16 | 1.8 |  |  | 0.1 | 0.01 |  | 1.43 | 8.57 | 9.53 |  | 0.01 |  | 50.45 |  | 0.01 |  | 3.42 |  | 0.16
52605 | 0 | 24.79 |  |  |  | 2.91 | [5 empty] | 10.79 | 8.65 | 10.63 |  |  |  | 42.23
52609 | 0 | 24.65 |  |  | 0.18 | 1.66 | [5 empty] | 0.47 | 10 | 8.81 |  |  |  | 53.12 |  |  |  | 1.1
52610 | 0 | 24.22 | 0.02 |  | 0.12 | 1.95 |  |  | 0.02 |  | 0.02 |  | 11.64 | 7.65 |  |  |  | 53.7 |  |  |  | 0.66
52611 | 0 | 24.26 |  |  | 0.14 | 1.26 |  |  | 0.68 |  |  |  | 3.67 | 14.76 |  |  |  | 51.05 |  |  |  | 4.18
52613 | 0 | 20.68 |  |  | 1.2 | 3.08 | [6 empty] | 16.41 | 4.1 |  |  |  | 54.53
52621 | 0 | 22.78 |  |  |  | 1.29 | [6 empty] | 8.88 | 10.74 |  |  |  | 56.3
52675 | 0 | 23.18 |  |  | 0.3 | 1.91 | [6 empty] | 11.31 | 7.94 |  | 0.13 |  | 54.94 |  |  |  | 0.29
52682 | 0 | 23.79 | 0.02 |  | 0.18 | 1.53 |  |  | 0.02 |  | 0.01 |  | 6.59 | 12.59 |  |  |  | 54.52 |  | 0.02 |  | 0.73
52683 | 0 | 22.25 | 0.01 |  | 0.13 | 1.43 | [5 empty] | 0.23 | 11.33 | 7.56 |  |  |  | 52.41 |  |  |  | 4.66
52689 | 0 | 23.94 |  |  | 0.42 | 1.56 | [6 empty] | 14.14 | 3.77 |  |  |  | 53.27 |  |  |  | 2.89
52692 | 0 | 27.12 |  |  | 0.13 | 1.51 |  |  |  |  | 0.08 |  | 5.96 | 12.31 |  |  |  | 49.24 |  |  |  | 3.65
52695 | 0 | 24.62 |  |  | 0.4 | 2.63 | [6 empty] | 4.59 | 13.65 |  |  |  | 54.1
52696 | 0 | 24.13 |  |  | 0.2 | 1.6 | [6 empty] | 4.69 | 13.63 |  |  |  | 53.66 |  |  |  | 2.1
52701 | 0 | 23.89 |  |  | 0.27 | 2.25 | [6 empty] | 10.44 | 8.17 |  |  |  | 54.98 |  | 0
52706 | 0 | 24.38 |  |  | 0.17 | 1.82 | [6 empty] | 9.8 | 9 |  |  |  | 52.47 |  |  |  | 2.35
52709 | 0 | 23.01 | 0 |  | 0.23 | 1.22 |  |  | 0.03 |  | 0.01 | 0.07 | 11.91 | 6.23 |  | 0 |  | 53.91 |  | 0.01 |  | 3.37
52710 | 0 | 22.75 |  |  |  | 1.48 | [6 empty] | 5.82 | 12.01 |  |  |  | 53.83 |  |  |  | 4.11
52711 | 0 | 27.41 |  |  | 0.41 | 2.03 | [6 empty] | 9.2 | 9.25 |  |  |  | 51.71
52719 | 0 | 24.27 |  |  | 0.25 | 1.45 |  |  | 0.04 |  |  |  | 10.03 | 8.5 |  |  |  | 54.93 |  |  |  | 0.53
52720 | 0 | 24.11 | 0.01 | 0.02 | 0.12 | 1.67 |  |  | 0.02 |  |  | 0.5 | 14.09 | 4.38 |  |  |  | 51.99 |  |  |  | 3.09
52722 | 0 | 23.22 | 0.01 |  | 0.14 | 1.81 |  |  | 0.17 |  |  |  | 10.13 | 9.2 | 0.02 |  |  | 54.26 |  | 0.01 |  | 1.02
52735 | 0 | 23.49 | 0 | 0 | 0.18 | 1.53 |  |  | 0.08 | 0 |  |  | 10.36 | 8.73 |  |  |  | 54.33 |  | 0 |  | 1.29
52736 | 0 | 23.65 | 0.02 | 0 | 0.23 | 1.94 |  |  | 0.03 | 0 | 0.01 |  | 8.91 | 10.59 | 0.01 | 0.01 |  | 53.24 |  | 0.03 |  | 1.32
52739 | 0 | 23.55 |  |  | 0.15 | 1.7 | [6 empty] | 10.75 | 8.24 |  |  |  | 52.65 |  |  |  | 2.97
52740 | 0 | 25.31 |  |  | 0.41 | 1.3 | [6 empty] | 11.08 | 6.6 |  |  |  | 51.56 |  |  |  | 3.73
52742 | 0 | 24.24 |  |  | 0.24 | 1.92 | [6 empty] | 10.04 | 9.81 |  |  |  | 53.75
52743 | 0 | 20.44 |  |  | 0.62 | 2.81 | [6 empty] | 7.49 | 11.23 |  |  |  | 57.41
52744 | 0 | 22.92 | 0.01 | 0 | 0.08 | 1.21 |  |  | 0.01 |  |  |  | 9.29 | 9.56 |  |  |  | 51.88 |  | 0.01 |  | 5.02
52747 | 0 | 23.91 |  |  |  | 2.19 | [6 empty] | 10.64 | 9.62 |  |  |  | 53.64
52820 | 0 | 22.34 |  |  |  | 2.03 | [6 empty] | 15.06 | 8.12 |  |  |  | 52.45
52822 | 0 | 22.92 | 0.01 |  | 0.12 | 1.53 |  |  | 0 |  |  |  | 14.5 | 4.85 |  | 0.01 |  | 52.22 |  | 0.01 |  | 3.83
52823 | 0 | 23.56 | 0.01 | 0 | 0.18 | 1.8 |  |  | 0.02 | 0 |  | 0 | 11.16 | 8.23 |  |  |  | 53.24 |  | 0.01 |  | 1.79
52826 | 0 | 23.16 | 0.15 |  | 0.28 | 1.98 | [6 empty] | 4.75 | 14.5 |  |  |  | 51.99 |  |  |  | 3.19
52831 | 0 | 24.48 |  |  |  | 2.21 | [6 empty] | 12.02 | 9.32 |  |  |  | 51.97
52832 | 0 | 23.45 |  |  | 0.31 | 2.15 |  |  |  | 0.43 |  |  | 10.06 | 10.51 |  |  |  | 53.09
52837 | 0 | 23.44 | 0.01 |  | 0.19 | 1.53 |  |  | 0.01 | 0 |  |  | 11 | 8.42 |  |  |  | 54.66 |  | 0.01 |  | 0.73
52838 | 0 | 27.89 |  |  | 0.46 | 2.78 | [6 empty] | 6.25 | 13.1 |  |  |  | 49.52
52845 | 0 | 20.13 |  |  | 0.22 | 3.82 | [6 empty] | 11.64 | 10.36 |  |  |  | 53.83
52846 | 0 | 21.7 |  |  |  | 1.89 | [6 empty] | 10.22 | 10.53 |  |  |  | 55.66
52856 | 0 | 23.61 |  |  | 0.08 | 1.87 |  |  |  | 0.01 | 0.02 | 0.05 | 5.35 | 14.06 |  |  |  | 51.6 |  |  |  | 3.35
52866 | 0 | 24.26 |  |  | 0.5 | 2.32 |  |  |  |  | 0.05 |  | 10.23 | 7.93 |  |  |  | 52.02 |  |  |  | 2.69
52867 | 0 | 24.21 | 0.01 | 0 | 0.23 | 1.51 |  |  | 0.03 |  |  |  | 9.93 | 9.04 |  |  |  | 54.74 |  |  |  | 0.29
52869 | 0 | 22.78 |  |  | 0.28 | 1.85 | [6 empty] | 9.01 | 9.82 |  |  |  | 56.26
52870 | 0 | 23.09 |  |  | 0.22 | 1.59 | [6 empty] | 9.8 | 9.21 |  |  |  | 53.99 |  |  |  | 2.11
52872 | 0 | 24.4 |  |  | 0.19 | 1.93 | [5 empty] | 0.55 | 10.48 | 8.31 |  |  |  | 52.19 |  |  |  | 1.95
52879 | 0 | 23.65 | 0.02 | 0.01 | 0.14 | 1.67 |  |  | 0.11 | 0.01 |  |  | 9.67 | 9.74 |  | 0 |  | 53.07 | 0 | 0.01 |  | 1.91
52880 | 0 | 24.37 |  |  | 0.33 | 1.76 | [6 empty] | 5.61 | 13.19 |  |  |  | 53.76 |  |  |  | 0.97
52884 | 0 | 23.77 |  |  | 0.27 | 2.25 | [5 empty] | 0.28 | 4.04 | 15.69 |  |  |  | 52.38 |  |  |  | 1.32
52886 | 0 | 24.86 | 0.19 |  | 0.4 | 1.68 | [5 empty] | 0.51 | 4.36 | 13.92 |  |  |  | 52.12 |  |  |  | 1.96
52888 | 0 | 23.52 |  |  | 0.25 | 1.35 | [6 empty] | 10.69 | 8.48 |  |  |  | 54.22 |  |  |  | 1.49
52890 | 0 | 23.23 | 0.01 |  | 0.16 | 1.61 |  |  | 0.01 | 0 | 0 |  | 11.07 | 8.5 | 0.01 |  |  | 54.65 |  | 0.02 |  | 0.73
52896 | 0 | 23.43 | 0.07 |  | 0.13 | 1.61 |  |  | 0.04 |  |  |  | 11.27 | 7.44 |  |  |  | 52.91 |  |  |  | 3.1
52897 | 0 | 23.9 | 0.03 |  | 0.19 | 1.74 |  |  | 0.06 |  |  |  | 9.34 | 9.75 |  |  |  | 54.19 |  | 0.01 |  | 0.78
52898 | 0 | 23.42 |  |  | 0.21 | 1.6 | [6 empty] | 10.7 | 8.14 |  |  |  | 54.25 |  | 0.03 |  | 1.64
52900 | 0 | 24.59 |  |  | 0.38 | 2.08 | [6 empty] | 9.46 | 9.1 |  |  |  | 54.39
52901 | 0 | 23.41 |  | 0.01 | 0.11 | 1.58 |  |  | 0.15 | 0.02 | 0.02 |  | 8.8 | 10.15 |  | 0.02 |  | 53.13 |  | 0.03 |  | 2.58
52970 | 0 | 24.41 |  |  | 0.22 | 1.85 |  |  | 0.07 |  |  |  | 8.43 | 10.57 |  |  |  | 52.3 |  |  |  | 2.14
52971 | 0 | 25.89 |  |  |  | 2.13 | [6 empty] | 9.96 | 8.68 |  |  |  | 53.34
52973 | 0 | 23.82 |  | 0.01 | 0.2 | 1.73 |  |  | 0.2 |  | 0.01 |  | 5.95 | 13.24 |  |  |  | 52.81 |  | 0.05 |  | 1.99
52975 | 0 | 19.57 |  |  |  | 1.44 | [6 empty] | 14.24 | 8.92 |  |  |  | 55.83
52976 | 0 | 24.03 |  |  | 0.29 | 1.8 |  |  | 0.05 |  |  | 0.05 | 10.44 | 8.66 |  |  |  | 53.84 |  |  |  | 0.84
52978 | 0 | 34.29 |  |  |  | 1.62 | [6 empty] | 8.8 | 11.13 |  |  |  | 44.17
52980 | 0 | 24.33 | 0 | 0 | 0.33 | 1.78 |  |  | 0.08 | 0 | 0.01 | 0.01 | 7.84 | 11.36 |  | 0 |  | 53.33 |  | 0 |  | 0.89 | 0.02
52990 | 0 | 24.14 |  |  | 0.21 | 1.78 |  |  | 0.1 |  |  |  | 9.75 | 9.08 |  |  |  | 54 |  |  |  | 0.94
52998 | 0 | 23.92 |  |  | 0.14 | 2.2 | [6 empty] | 11.9 | 8.34 |  |  |  | 53.5
53004 | 0 | 25.63 |  |  | 0.18 | 1.64 | [6 empty] | 8.88 | 9.97 |  |  |  | 52.88 |  |  |  | 0.81
53005 | 0 | 23.36 | 0.01 |  | 0.11 | 1.27 |  |  | 0.05 | 0 |  |  | 9.64 | 9.37 |  |  |  | 51.38 |  | 0.01 |  | 4.8
53008 | 0 | 23.23 |  |  |  | 1.24 | [6 empty] | 10.88 | 10.2 |  |  |  | 50.2 |  |  |  | 4.26
53010 | 0 | 25.85 |  |  |  | 3.88 | [6 empty] | 6.95 | 13.25 |  |  |  | 50.08
53011 | 0 | 24.89 |  |  |  | 3.17 | [6 empty] | 8.9 | 11.46 |  |  |  | 51.58
53100 | 0 | 24.32 |  |  |  | 0.99 |  |  | 0.14 |  |  |  | 10.23 | 8.11 |  |  |  | 51.21 |  |  |  | 5
53101 | 0 | 23.77 | 0.02 |  | 0.06 | 1.3 |  |  | 0.26 |  |  | 0.03 | 12 | 6.66 |  |  |  | 51.14 |  | 0.02 |  | 4.73
53105 | 0 | 22.38 |  |  | 0.12 | 1.73 | [6 empty] | 2.65 | 17.03 |  |  |  | 51.89 |  |  |  | 4.2
53106 | 0 | 22.47 |  |  | 0.78 | 1.82 | [6 empty] | 8.83 | 10.39 |  |  |  | 55.71
53111 | 0 | 23.4 |  |  | 0.27 | 1.73 | [6 empty] | 11.66 | 8.51 |  |  |  | 52.9 |  |  |  | 1.53
53114 | 0 | 24.36 |  |  | 0.24 | 1.98 |  |  | 0.15 | 0.01 |  |  | 4.84 | 14.51 |  |  |  | 53.1 |  | 0.02 |  | 0.79
53115 | 0 | 23.9 |  |  | 0.11 | 1.32 |  |  | 0.22 |  |  |  | 8.5 | 10.34 |  |  |  | 51.17 |  | 0.02 |  | 4.43
53116 | 0 | 24.03 |  |  |  | 1.94 | [6 empty] | 13.06 | 8.75 |  |  |  | 52.22
53117 | 0 | 25.23 |  |  | 0.22 | 1.74 | [6 empty] | 11.4 | 7.05 |  |  |  | 51.7 |  |  |  | 2.65
53118 | 0 | 24.57 | 0 | 0 | 0.22 | 1.75 |  |  | 0.16 |  |  |  | 11 | 8.08 |  |  |  | 51.52 |  |  |  | 2.68
53139 | 0 | 24.07 |  |  | 0.62 | 1.86 | [6 empty] | 3.9 | 14.89 |  |  |  | 53.8 |  |  |  | 0.87
53140 | 0 | 24 |  |  | 0.15 | 1.98 | [6 empty] | 11.64 | 8.25 |  |  |  | 51.7 |  |  |  | 2.28
53153 | 0 | 24.03 |  |  | 0.17 | 2.33 | [6 empty] | 10.1 | 10.33 |  |  |  | 53.04
53155 | 0 | 24.99 |  |  | 0.15 | 1.41 | [5 empty] | 0.23 | 9.42 | 9.44 |  |  |  | 50.4 |  |  |  | 3.96
53156 | 0 | 22.51 |  |  |  | 1.96 | [6 empty] | 11.09 | 9.62 |  |  |  | 54.81
53212 | 0 | 23.85 | 0.06 |  | 0.42 | 1.78 |  |  | 0.11 |  |  |  | 10.17 | 9.47 |  |  |  | 53.61 |  | 0.01 |  | 0.52
53213 | 0 | 23.76 |  |  | 0.45 | 1.78 |  |  | 0.19 |  |  |  | 9.48 | 7.84 |  |  |  | 54.83 |  |  |  | 1.67
53216 | 0 | 23.04 |  |  | 0.13 | 1.65 | [6 empty] | 10.01 | 10.77 |  |  |  | 54.4
53218 | 0 | 22.9 | 0.03 |  | 0.41 | 1.92 |  |  | 0.03 |  |  | 0.07 | 5.22 | 14.23 |  |  |  | 51.12 |  |  |  | 4.08
53237 | 0 | 23.6 |  |  | 0.42 | 1.73 | [6 empty] | 10.15 | 10.03 |  |  |  | 54.06
53258 | 0 | 24.27 |  |  | 0.33 | 1.9 |  |  | 0.02 |  |  |  | 10.69 | 8.44 |  |  |  | 53.47 |  |  |  | 0.87
53261 | 0 | 23.3 |  |  | 0.2 | 1.8 | [6 empty] | 9.6 | 10.78 |  |  |  | 54.32
53262 | 0 | 24.53 |  |  |  | 1.53 | [6 empty] | 9.22 | 10.59 |  |  |  | 49.92 |  |  |  | 4.21
53263 | 0 | 23.29 |  |  | 0.14 | 1.56 |  |  | 0.08 |  |  |  | 10.72 | 8.76 |  |  |  | 52.91 |  |  |  | 2.52
53264 | 0 | 24.29 |  |  | 0.29 | 1.34 | [6 empty] | 6.25 | 11.77 |  |  |  | 52.39 |  |  |  | 3.68
53265 | 0 | 24.09 |  |  | 0.16 | 1.46 |  |  | 0.06 |  |  | 0.02 | 14.99 | 3.65 |  |  |  | 51.57 |  | 0.02 |  | 3.98
53269 | 0 | 21.63 |  |  |  | 2.59 | [6 empty] | 8.16 | 12.24 |  |  |  | 55.37
53282 | 0 | 23.83 |  |  | 0.28 | 1.65 |  |  | 0.02 | 0.05 |  |  | 6.15 | 13.03 |  |  |  | 54.53 |  |  |  | 0.46
53288 | 0 | 23.77 |  |  | 0.21 | 0.96 | [6 empty] | 9.79 | 9.4 |  |  |  | 52.29 |  |  |  | 3.58
53292 | 0 | 23.69 |  |  |  | 2.27 | [6 empty] | 10.64 | 9.52 |  |  |  | 53.87
53296 | 0 | 25.08 |  | 0.01 | 0.08 | 1.93 |  |  | 0.17 |  |  | 0.34 | 5.21 | 13.27 |  |  |  | 50.71 |  |  |  | 3.19
53308 | 0 | 23.82 |  |  | 0.13 | 1.68 |  |  | 0.03 | 0.01 | 0.01 |  | 9.73 | 9.47 |  |  |  | 51.43 |  |  |  | 3.69
53318 | 0 | 24.29 |  |  | 0.1 | 1.66 | [6 empty] | 10.76 | 9.32 |  |  |  | 53.87
53371 | 0 | 24.05 |  |  | 0.62 | 2.11 | [6 empty] | 10.07 | 9.21 |  |  |  | 53.93
53372 | 0 | 24.2 |  |  | 0.64 | 2.57 | [6 empty] | 8.11 | 6.56 |  |  |  | 57.92
53376 | 0 | 23.26 |  |  | 0.48 | 1.35 | [6 empty] | 11.62 | 6.17 |  |  |  | 52.96 |  |  |  | 4.14
53377 | 0 | 23.96 | 0.05 |  | 0.33 | 1.5 |  |  | 0.02 |  |  |  | 9.85 | 9.79 |  |  |  | 53.79 |  |  |  | 0.71
53383 | 0 | 23.77 |  |  | 0.34 | 1.6 |  |  | 0.05 |  | 0.02 |  | 9.79 | 9.48 |  |  |  | 54.46 |  | 0.02 |  | 0.47
53387 | 0 | 23.34 |  |  | 0.29 | 1.37 |  |  | 0.01 |  |  |  | 3.2 | 15.51 |  |  |  | 52.26 |  |  |  | 4.01
53389 | 0 | 23.56 |  |  | 0.41 | 1.22 | [6 empty] | 8.22 | 8.78 |  |  |  | 54.15 |  |  |  | 3.65
53390 | 0 | 23.93 |  |  | 0.44 | 1.83 |  |  | 0.13 |  |  |  | 9.97 | 8.45 |  |  |  | 52.65 |  |  |  | 2.6
53392 | 0 | 23.5 |  |  | 0.27 | 2.04 |  |  | 0.18 |  |  |  | 11.18 | 8.3 |  |  |  | 53.8 |  |  |  | 0.74
53393 | 0 | 24.76 |  |  | 0.8 | 1.74 |  |  | 0.31 |  |  |  | 10.21 | 9.2 |  |  |  | 52.98
53394 | 0 | 25.12 |  |  | 0.23 | 2.05 | [6 empty] | 3.66 | 15.34 |  |  |  | 53.59
53398 | 0 | 23.85 | 0 | 0.01 | 0.25 | 1.59 |  |  | 0.03 | 0.01 |  |  | 8.29 | 10.78 |  |  |  | 52.29 |  | 0.01 |  | 2.89
53403 | 0 | 24.16 | 0.01 |  | 0.27 | 1.59 |  |  | 0.07 |  |  |  | 9.87 | 9.38 |  |  |  | 52.62 |  | 0.01 |  | 2.02
53404 | 0 | 24 |  |  | 0.33 | 1.8 | [6 empty] | 9.97 | 9.54 |  |  |  | 53.76 |  |  |  | 0.6
53415 | 0 | 23.87 |  |  | 0.16 | 2.04 |  |  | 0.02 |  |  |  | 14.43 | 5.54 |  |  |  | 52.67 |  |  |  | 1.26
53416 | 0 | 23.35 |  |  | 0.77 | 2.61 | [6 empty] | 13.67 | 5.68 |  |  |  | 53.92
53418 | 0 | 24.13 |  |  | 0.26 | 1.69 |  |  | 0.06 |  |  | 0.11 | 12.96 | 5.71 |  |  |  | 53.05 |  | 0.01 |  | 2
53419 | 0 | 23.97 |  |  | 0.49 | 1.89 |  |  | 0.11 |  |  |  | 9.43 | 10.13 |  |  |  | 53.96
53428 | 0 | 24.91 |  | 0.02 | 0.3 | 1.8 |  |  | 0.09 |  |  |  | 10.08 | 8.97 |  |  |  | 52.59 |  |  |  | 1.24
53435 | 0 | 23.5 | 0.03 |  | 0.32 | 1.89 | [5 empty] | 0.05 | 12.31 | 7.15 |  |  |  | 53.48 |  |  |  | 1.27
53436 | 0 | 22.83 |  |  | 0.21 | 2.01 |  |  | 0.03 |  |  |  | 9.5 | 9.61 |  |  |  | 53.91 |  |  |  | 1.9
53444 | 0 | 25.87 |  |  | 0.39 | 2.31 |  |  | 0.13 |  |  |  | 9.42 | 9.57 |  |  |  | 51.14 |  |  |  | 1.18
53494 | 0 | 24.95 |  |  | 0.32 | 1.53 | [6 empty] | 10.85 | 9.59 |  |  |  | 52.74
53496 | 0 | 23.98 |  | 0.01 | 0.23 | 1.85 |  |  | 0.02 |  |  |  | 10.89 | 8.95 | 0 |  |  | 53.78 |  | 0.01 |  | 0.29
53497 | 0 | 23.31 |  |  | 0.17 | 1.63 | [6 empty] | 14.02 | 4.76 |  |  |  | 52.19 |  |  |  | 3.93
53505 | 0 | 20.49 |  | 0.36 |  | 2.18 | [6 empty] | 10.06 | 8.66 |  |  |  | 58.25
53506 | 0 | 23.29 |  |  | 0.1 | 2.33 | [6 empty] | 7.06 | 11.96 |  |  |  | 51.44 |  |  |  | 3.83
53507 | 0 | 23.12 |  |  | 0.78 | 2.26 | [6 empty] | 9.81 | 10.56 |  |  |  | 53.47
53514 | 0 | 23.95 |  |  | 0.64 | 1.53 | [6 empty] | 9 | 9.46 |  |  |  | 54.53 |  |  |  | 0.89
53515 | 0 | 23.44 | 0.04 | 0.03 | 0.32 | 1.59 |  |  | 0.02 |  |  |  | 10.11 | 9.34 |  |  |  | 54.01 |  |  |  | 1.08
53517 | 0 | 24.26 |  |  | 0.26 | 1.44 | [6 empty] | 5.01 | 14.18 |  |  |  | 51.86 |  |  |  | 3
53523 | 0 | 21.56 | [6 empty] | 0.6 |  |  |  | 6.71 | 8.74 |  |  |  | 59.16 |  |  |  | 3.23
53531 | 0 | 24.48 |  |  | 0.36 | 1.96 |  |  | 0.02 | 0.03 |  | 1.09 | 9.17 | 9.29 |  |  |  | 51.22 |  | 0.02 |  | 2.36
53536 | 0 | 23.48 |  |  | 0.15 | 1.61 | [6 empty] | 8.53 | 10.52 |  |  |  | 55.23 |  |  |  | 0.49
53546 | 0 | 23.48 | 0.01 | 0 | 0.15 | 1.61 |  |  | 0.03 | 0 |  |  | 9.63 | 9.87 |  |  |  | 53.48 |  | 0.01 |  | 1.73
53562 | 0 | 25.44 |  |  | 0.15 | 1.58 |  |  | 0.1 |  |  |  | 10.29 | 9.2 |  |  |  | 52.49 |  |  |  | 0.74
53563 | 0 | 23.78 |  |  |  | 2.8 | [6 empty] | 9.79 | 10.66 |  |  |  | 52.97
53566 | 0 | 24.6 |  |  | 0.17 | 1.79 | [6 empty] | 11.32 | 7.85 |  |  |  | 53.18 |  | 0.08 |  | 1.01
53567 | 0 | 23.54 |  |  | 0.33 | 1.46 |  |  | 0.05 |  |  |  | 7.74 | 11.65 |  |  |  | 53.71 |  |  |  | 1.52
53639 | 0 | 24.14 |  |  | 0.19 | 2.02 | [6 empty] | 9.86 | 10 |  |  |  | 51.65 |  |  |  | 2.15
53643 | 0 | 23.49 |  |  | 0.2 | 1.51 | [6 empty] | 10.7 | 8.82 |  |  |  | 54.82 |  | 0.02 |  | 0.44
53644 | 0 | 24.07 |  |  | 0.2 | 1.67 |  |  | 0.09 |  |  |  | 9.36 | 10.11 |  |  |  | 54.3 |  |  |  | 0.2
53645 | 0 | 24.02 |  |  | 0.22 | 1.62 |  |  | 0.03 |  |  |  | 9.35 | 10.29 |  |  |  | 54.16 |  |  |  | 0.32
53651 | 0 | 24.16 | 0 |  | 0.25 | 1.33 |  |  | 0.1 | 0.01 | 0.01 |  | 9.53 | 9.38 |  |  |  | 54.78 |  | 0.01 |  | 0.44
53659 | 0 | 25.11 |  |  | 0.25 | 1.75 | [6 empty] | 11.39 | 7.76 |  |  |  | 50.51 |  |  |  | 3.23
53670 | 0 | 22.68 |  |  | 0.81 | 2.82 | [6 empty] | 9.26 | 9.13 |  |  |  | 55.3
53671 | 0 | 22.66 |  |  |  | 1.43 | [6 empty] | 6.08 | 13.91 |  |  |  | 55.92
53673 | 0 | 23.9 |  | 0.01 | 0.16 | 1.93 |  |  | 0.07 | 0.03 |  |  | 10.72 | 8.82 |  |  |  | 53.45 |  |  |  | 0.83 | 0.07
53674 | 0 | 23.07 |  |  | 0.24 | 1.11 | [6 empty] | 10.72 | 7.69 |  |  |  | 52.03 |  |  |  | 5.13
53676 | 0 | 23.52 |  |  | 0.17 | 2.03 | [6 empty] | 10.47 | 9.73 |  |  |  | 54.08
53681 | 0 | 24.92 |  |  |  | 0.82 | [6 empty] | 9.81 | 9.3 |  |  |  | 52.27 |  |  |  | 2.87
53682 | 0 | 22.97 |  |  |  | 1.74 | [6 empty] | 8.3 | 12.22 |  |  |  | 52.06 |  |  |  | 2.71
53694 | 0 | 23.23 |  |  | 0.27 | 2.21 | [6 empty] | 12.28 | 7.53 |  |  |  | 54.47
53695 | 0 | 22.07 |  |  | 0.1 | 2.65 |  |  | 0.1 |  |  |  | 8.73 | 10.86 |  |  |  | 54.7 |  | 0.02 |  | 0.77
53698 | 0 | 24.6 |  |  | 0.18 | 1.44 | [6 empty] | 8.24 | 10.57 |  |  |  | 50.36 |  |  |  | 4.6
53703 | 0 | 24.16 | 0.01 | 0 | 0.16 | 1.82 |  |  | 0.09 |  |  |  | 10.25 | 9.19 |  |  |  | 52.96 |  |  |  | 1.35
53705 | 0 | 24.26 | 0.15 |  |  | 1.58 | [6 empty] | 9.94 | 9.28 |  |  |  | 51.17 |  |  |  | 3.62
53711 | 0 | 24.37 |  |  | 0.42 | 2.39 | [6 empty] | 10.99 | 9.72 |  |  |  | 52.11
53713 | 0 | 24.43 |  |  | 0.04 | 1.33 |  |  | 0.16 |  |  |  | 9.15 | 10.1 |  |  |  | 52.56 |  |  |  | 2.23
53714 | 0 | 23.59 |  |  | 0.19 | 1.71 |  |  | 0.01 | 0.01 |  |  | 5.35 | 14.11 |  |  |  | 52.74 |  |  |  | 2.28
53715 | 0 | 24.96 |  |  |  | 1.95 | [6 empty] | 10.68 | 8.87 |  |  |  | 53.53
53716 | 0 | 24.32 |  |  | 0.08 | 1.39 |  |  | 0.09 |  |  |  | 6.38 | 13.05 |  |  |  | 52.32 |  |  |  | 2.37
53721 | 0 | 24.57 |  |  | 0.34 | 2.05 | [6 empty] | 13.26 | 5.55 |  |  |  | 52.39 |  |  |  | 1.84
53723 | 0 | 23.37 |  |  | 0.14 | 2.34 | [6 empty] | 10.4 | 9.57 |  |  |  | 52.11 |  |  |  | 2.06
53725 | 0 | 24.04 |  | 0 | 0.12 | 1.96 |  |  | 0.02 |  |  | 0.07 | 10.6 | 8.84 |  |  |  | 52.62 |  | 0 |  | 1.7
53726 | 0 | 24.61 |  | 0.01 | 0.12 | 1.65 |  |  | 0.12 |  |  |  | 9.88 | 8.79 |  |  |  | 53.08 |  |  |  | 1.6 | 0.12
53727 | 0 | 23.23 |  |  |  | 2.2 | [6 empty] | 9.19 | 9.2 |  |  |  | 54.94 |  |  |  | 1.24
53728 | 0 | 23.76 |  |  |  | 1.55 |  |  | 0.45 |  |  |  | 8.83 | 10.77 |  |  |  | 52.09 |  |  |  | 2.55
53730 | 0 | 24.02 |  |  | 0.08 | 1.61 | [6 empty] | 9.83 | 9.68 |  |  |  | 53.8 |  |  |  | 0.98
53732 | 0 | 24.11 |  |  | 0.13 | 1.71 | [6 empty] | 10.39 | 9.64 |  |  |  | 52.6 |  |  |  | 1.43
53733 | 0 | 24.93 |  |  | 0.53 | 1.69 | [6 empty] | 9.47 | 7.86 |  |  |  | 55.25 |  | 0.26
53804 | 0 | 23.77 |  |  |  | 2.19 | [6 empty] | 11.07 | 8.47 |  |  |  | 54.51
53805 | 0 | 23.73 |  | 0 | 0.15 | 1.7 |  |  | 0.21 |  |  |  | 9.82 | 9.48 |  |  |  | 52.29 |  | 0.01 |  | 2.61
53810 | 0 | 23.59 | 0.02 |  | 0.15 | 1.62 |  |  | 0.11 | 0.03 |  |  | 10.14 | 9.12 |  |  |  | 54.45 |  |  |  | 0.77
53813 | 0 | 23.99 |  |  | 0.16 | 1.51 |  |  | 0.06 |  |  |  | 5.74 | 12.96 |  |  |  | 52.3 |  |  |  | 3.28
53819 | 0 | 23.45 |  |  | 0.12 | 1.74 |  |  | 0.05 |  |  |  | 9.85 | 9.6 |  |  |  | 54.91 |  |  |  | 0.3
53820 | 0 | 21.75 |  |  | 0.24 | 1.87 |  |  | 0.12 |  |  |  | 4.37 | 14.9 |  |  |  | 55.71 |  |  |  | 1.05
53824 | 0 | 22.77 |  |  | 0.28 | 2.12 | [6 empty] | 6.42 | 13.83 |  |  |  | 52.67 |  |  |  | 1.91
53837 | 0 | 23.94 |  |  |  | 1.92 | [6 empty] | 10.4 | 8.07 |  |  |  | 55.68
53841 | 0 | 24.96 |  |  |  | 2.18 | [6 empty] | 1.62 | 16.75 |  |  |  | 52.44 |  |  |  | 2.06
53844 | 0 | 25.32 |  |  | 1 | 3.15 | [6 empty] | 6.01 | 13.59 |  |  |  | 50.93
53846 | 0 | 24.36 |  |  | 0.2 | 1.93 | [5 empty] | 0.42 | 7.67 | 11.54 |  |  |  | 52.3 |  |  |  | 1.58
53848 | 0 | 24.33 |  |  | 0.22 | 2.73 | [6 empty] | 6.05 | 13.27 |  |  |  | 53.1 |  | 0.3
53852 | 0 | 23.84 |  |  | 0.27 | 1.77 | [6 empty] | 9.37 | 10.54 |  |  |  | 54.22
53853 | 0 | 24.8 |  |  | 0.11 | 1.69 | [6 empty] | 9.93 | 9.29 |  |  |  | 53.1 |  |  |  | 1.08
53855 | 0 | 23.58 |  |  | 0.15 | 1.75 |  |  | 0.05 |  |  |  | 9.17 | 10.45 |  |  |  | 52.71 |  |  |  | 2.16
53862 | 0 | 24.27 |  |  |  | 2.05 | [6 empty] | 6.72 | 13.17 |  |  |  | 53.78
53864 | 0 | 20.85 | 0.01 | 0.01 | 0.1 | 2.32 |  |  | 0.01 | 0.01 |  |  | 8.72 | 10.98 |  |  |  | 55.11 |  | 0.01 |  | 1.88
53865 | 0 | 24.58 |  |  |  | 1.45 | [6 empty] | 6.19 | 14.07 |  |  |  | 50.99 |  |  |  | 2.74
53866 | 0 | 24.61 |  |  | 0.13 | 1.54 | [6 empty] | 10.98 | 8.73 |  |  |  | 53.16 |  |  |  | 0.85
53869 | 0 | 23.96 |  |  | 0.1 | 1.53 | [6 empty] | 11.16 | 7.66 |  |  |  | 52.79 |  | 0.04 |  | 2.75
53870 | 0 | 24.75 |  |  | 0.07 | 1.86 | [5 empty] | 0.09 | 9.23 | 10.12 |  |  |  | 52.71 |  |  |  | 1.16
53875 | 0 | 24.09 |  |  | 0.08 | 1.76 | [6 empty] | 8.93 | 11 |  |  |  | 54.14
53877 | 0 | 26.98 |  |  | 0.23 | 2.2 | [6 empty] | 13.84 | 6.24 |  |  |  | 50.52
53879 | 0 | 24.35 |  | 0.02 | 0.05 | 1.82 |  |  | 0.08 |  |  |  | 9.76 | 9.15 |  |  |  | 50.81 |  |  |  | 3.96
53943 | 0 | 21.91 |  |  | 0.31 | 1.35 | [6 empty] | 11.02 | 8.4 |  |  |  | 54.81 |  |  |  | 2.2
53946 | 0 | 26.34 |  |  | 0.06 | 1.87 |  |  | 0.06 |  |  |  | 5.95 | 13.83 |  |  |  | 49.68 |  |  |  | 2.21
53950 | 0 | 23.71 | 0.06 |  | 0.21 | 1.86 | [6 empty] | 10.14 | 9.37 |  |  |  | 54.3 |  |  |  | 0.35
53951 | 0 | 24.77 |  |  |  | 3.11 | [6 empty] | 10.14 | 11.06 |  |  |  | 50.92
53952 | 0 | 23.4 |  |  | 0.04 | 1.82 |  |  |  |  | 0.01 | 0.48 | 10.36 | 8.41 |  |  |  | 51.6 |  |  |  | 3.89
53953 | 0 | 24.04 |  |  | 0.03 | 1.73 | [6 empty] | 10.1 | 9.22 |  |  |  | 54.27 |  |  |  | 0.62
53954 | 0 | 22.72 |  |  |  | 1.03 | [6 empty] | 9.68 | 9.11 |  |  |  | 53.79 |  |  |  | 3.66
53962 | 0 | 24.26 |  |  | 0.33 | 1.98 | [6 empty] | 10.46 | 9.25 |  |  |  | 53.15 |  |  |  | 0.57
53963 | 0 | 24.7 |  |  |  | 1.09 | [6 empty] | 7.74 | 10.82 |  |  |  | 52.98 |  |  |  | 2.67
53965 | 0 | 23.97 | 0.02 |  | 0.09 | 1.79 | [5 empty] | 0.03 | 9.66 | 9.54 |  |  |  | 53.35 |  |  |  | 1.54
53966 | 0 | 24.7 |  |  |  | 1.02 | [6 empty] | 6.77 | 13.71 |  |  |  | 51.12 |  |  |  | 2.68
53971 | 0 | 24.3 |  |  | 0.53 | 2.92 | [5 empty] | 5.31 |  | 18.19 |  |  |  | 48.74
53975 | 0 | 25.35 |  | 0.01 | 0.19 | 2.69 |  |  | 0.04 |  |  | 4.23 | 0.03 | 18.88 |  |  |  | 47.54 |  |  |  | 1.04
53982 | 0 | 23.04 |  |  |  | 0.98 | [6 empty] | 12.84 | 6.7 |  |  |  | 51.5 |  |  |  | 4.94
53984 | 0 | 23.93 | 0.03 |  | 0.16 | 1.71 |  |  | 0.04 |  |  |  | 13.09 | 6.06 |  |  |  | 52.82 |  | 0 |  | 2.15
53985 | 0 | 24.12 |  |  | 0.27 | 1.6 | [6 empty] | 9.12 | 9.79 |  |  |  | 54.5 |  |  |  | 0.6
53986 | 0 | 24.72 |  | 0.35 |  | 1.03 | [6 empty] | 11.87 | 8.57 |  |  |  | 53.45
53987 | 0 | 23.41 |  | 0.78 | 0.52 | 1.82 | [6 empty] | 8.58 | 11.96 |  |  |  | 52.93
53988 | 0 | 23.17 |  |  |  | 2.19 |  |  |  | 0.37 |  |  | 11.65 | 9.51 |  |  |  | 53.1
54000 | 0 | 23.94 |  |  |  | 1.18 | [6 empty] | 10.06 | 9.14 |  |  |  | 53.64 |  |  |  | 2.03
54010 | 0 | 23.66 |  |  | 0.13 | 1.63 | [6 empty] | 6.09 | 13.08 |  |  |  | 53.85 |  | 0.03 |  | 1.53
54012 | 0 | 24.19 |  |  | 0.15 | 1.68 |  |  | 0.14 |  |  |  | 9.8 | 9.23 |  |  |  | 54.24 |  | 0.01 |  | 0.56
54013 | 0 | 23.3 |  |  | 0.13 | 0.7 |  |  | 0.63 |  |  |  | 8.23 | 8.84 |  |  |  | 54.64 |  |  |  | 3.52
54014 | 0 | 23.5 |  |  | 0.08 | 1.99 | [6 empty] | 4.08 | 15.58 |  |  |  | 53.51 |  | 0.02 |  | 1.24
54017 | 0 | 24.19 |  |  | 0.16 | 2.01 | [6 empty] | 10.35 | 9.08 |  |  |  | 54.21
54020 | 0 | 23.86 |  |  |  | 1.66 | [6 empty] | 9.66 | 10.76 |  |  |  | 54.07
54021 | 0 | 23.78 |  |  |  | 1.6 | [6 empty] | 8.98 | 9.83 |  |  |  | 55.8
54029 | 0 | 24.16 |  |  | 0.01 | 1.2 |  |  | 0.05 |  |  |  | 9.87 | 9.21 |  |  |  | 50.68 |  |  |  | 4.83
54104 | 0 | 23.25 | 0.01 | 0 | 0.06 | 1.44 |  |  | 0.01 | 0.01 | 0 |  | 9.55 | 9.66 |  | 0 |  | 52.31 |  | 0.01 |  | 3.69
54106 | 0 | 23.91 |  |  | 0.27 | 1.57 | [6 empty] | 5.13 | 14.26 |  |  |  | 53.44 |  |  |  | 1.42
54108 | 0 | 23.9 |  |  | 0.04 | 1.38 |  |  | 0.03 |  |  |  | 11.02 | 8.6 |  |  |  | 51.41 |  |  |  | 3.62
54109 | 0 | 24.42 |  |  | 0.07 | 1.74 |  |  | 0.04 |  |  |  | 9.75 | 9.23 |  |  |  | 51.93 |  |  |  | 2.82
54111 | 0 | 25.43 |  |  |  | 2.95 | [6 empty] | 5.14 | 14.2 |  |  |  | 52.27
54112 | 0 | 24.65 |  |  | 0.13 | 1.75 |  |  | 0.16 |  |  |  | 14.12 | 4.98 |  |  |  | 51.55 |  | 0.02 |  | 2.65
54113 | 0 | 23.72 |  |  | 0.11 | 1.27 |  |  | 0.01 |  |  |  | 4.04 | 14.64 |  |  |  | 53.15 |  | 0.02 |  | 2.95 | 0.09
54121 | 0 | 23.59 |  |  | 0.1 | 0.98 |  |  | 0.15 |  |  |  | 9.88 | 8.7 |  |  |  | 52.02 |  |  |  | 4.58
54122 | 0 | 23.02 | 0.02 |  | 0.08 | 1.5 |  |  | 0.01 |  | 0.01 |  | 10.88 | 8.59 |  |  |  | 53.28 |  |  |  | 2.62
54128 | 0 | 24.1 |  |  | 0.11 | 1.71 |  |  | 0.05 |  |  |  | 3.76 | 15.23 |  |  |  | 54.64 |  | 0.04 |  | 0.38
54129 | 0 | 23.32 | 0.01 |  | 0.13 | 1.98 |  |  | 0.07 |  |  | 1.46 | 11.83 | 7 |  |  |  | 52.04 |  |  |  | 2.16
54136 | 0 | 23.31 |  |  | 0.03 | 1.79 |  |  | 0.32 |  |  |  | 10.37 | 7.78 |  |  |  | 53.72 |  |  |  | 2.69
54137 | 0 | 24.61 |  |  | 0.18 | 1.68 | [6 empty] | 9.56 | 9.65 |  |  |  | 52.5 |  |  |  | 1.81
54142 | 0 | 23.89 | 0 |  | 0.06 | 1.88 |  |  | 0.04 | 0 | 0 | 0.03 | 10.82 | 8.69 |  |  |  | 52.92 |  | 0.01 |  | 1.63 | 0.01 | 0.02
54143 | 0 | 23.62 | 0.01 | 0 | 0.07 | 1.59 |  |  | 0.2 | 0 | 0 |  | 3.13 | 15.96 |  |  |  | 52.78 |  | 0.01 |  | 2.62
54145 | 0 | 23.6 |  |  | 0.05 | 1.64 |  |  | 0.03 |  |  |  | 9.62 | 9.94 |  | 0.02 |  | 53.6 |  | 0 |  | 1.5
54146 | 0 | 24.9 |  |  | 0.04 | 1.48 | [6 empty] | 3.43 | 15.87 |  |  |  | 51.17 |  |  |  | 3.11
54171 | 0 | 23.96 |  |  | 0.07 | 1.52 |  |  | 0.01 |  | 0.01 |  | 10.9 | 8.35 |  |  |  | 53.84 |  |  |  | 1.34 | 0
54187 | 0 | 25.85 |  |  |  | 2.41 | [6 empty] | 8.1 | 11.22 |  |  |  | 52.41
54250 | 0 | 22.92 |  |  | 0.09 | 1.74 |  |  | 0.09 |  |  |  | 11.27 | 8.2 |  |  |  | 54.2 |  |  |  | 1.49
54252 | 0 | 22.96 |  |  |  | 1.56 |  |  | 0.21 |  |  |  | 11.12 | 7.79 |  |  |  | 53.99 |  |  |  | 2.36
54253 | 0 | 22.88 |  |  | 0.12 | 1.4 | [6 empty] | 3.93 | 15.73 |  |  |  | 55.56 |  |  |  | 0.38
54254 | 0 | 23.34 |  |  |  | 1.17 | [6 empty] | 8.95 | 9.21 |  |  |  | 54.31 |  |  |  | 3.03
54255 | 0 | 24.46 |  |  |  | 2.4 | [6 empty] | 11.44 | 7.75 |  |  |  | 53.95
54256 | 0 | 23.76 |  |  | 0.13 | 1.5 |  |  | 0.22 |  |  |  | 10.93 | 7.73 |  |  |  | 51.57 |  | 0 |  | 4.16
54263 | 0 | 24.4 |  |  | 0.09 | 1.39 |  |  | 0.03 |  |  |  | 6.46 | 13.25 |  |  |  | 53.59 |  |  |  | 0.79
54265 | 0 | 23.38 |  |  | 0.07 | 1.81 | [6 empty] | 9.5 | 9.4 |  |  |  | 55.84
54272 | 0 | 23.69 |  |  | 0.2 | 1.62 | [6 empty] | 10.98 | 8.35 |  |  |  | 54.33 |  |  |  | 0.83
54273 | 0 | 24.64 |  |  |  | 1.56 | [6 empty] | 13.88 | 7.39 |  |  |  | 52.53
54274 | 0 | 19.8 |  |  |  | 2.44 | [6 empty] | 11.27 | 9.07 |  |  |  | 57.42
54279 | 0 | 24.09 |  | 0.01 | 0.17 | 1.76 |  |  | 0.18 |  |  | 0.06 | 9.58 | 9.74 |  |  |  | 53.96 |  |  |  | 0.46
54284 | 0 | 22.23 |  |  |  | 1.81 | [6 empty] | 11.18 | 9.63 |  |  |  | 55.15
54286 | 0 | 23.1 |  |  |  | 1.23 | [6 empty] | 10.47 | 8.44 |  |  |  | 53.43 |  |  |  | 3.33
54292 | 0 | 23.48 | 0.02 | 0.01 | 0.09 | 1.49 | [6 empty] | 8.53 | 10.64 |  |  |  | 53.04 |  |  |  | 2.69
54294 | 0 | 24.2 |  |  | 0.06 | 1.74 |  |  | 0.11 | 0.01 |  |  | 9.65 | 10.19 |  |  |  | 53.68 |  | 0.02 |  | 0.33
54295 | 0 | 20.88 |  |  |  | 2.3 | [6 empty] | 10.97 | 10.09 |  |  |  | 55.75
54296 | 0 | 23.67 |  |  | 0.06 | 1.52 | [6 empty] | 9.3 | 9.36 |  |  |  | 51.13 |  |  |  | 4.96
54300 | 0 | 22.43 |  |  | 0.09 | 1.77 | [6 empty] | 10.58 | 9.07 |  |  |  | 52.69 |  | 0.01 |  | 3.36
54302 | 0 | 24.09 |  |  | 0.2 | 1.85 |  |  | 0.14 |  |  |  | 11.51 | 7.62 |  |  |  | 54.59
54303 | 0 | 24.48 |  |  | 0.12 | 2.03 |  |  | 0.06 |  |  |  | 10.1 | 8.84 |  |  |  | 52.9 |  |  |  | 1.47
54304 | 0 | 25.76 |  |  | 0.16 | 1.98 |  |  | 0.2 |  |  |  | 5.91 | 12.69 |  |  |  | 52.36 |  | 0.17 |  | 0.77
54305 | 0 | 25.15 |  | 0.01 | 0.8 | 2.25 |  |  | 0.07 |  |  | 0.11 | 8.01 | 10.12 |  |  |  | 53.22 |  | 0.05 |  | 0.22
54309 | 0 | 26.48 |  |  | 0.17 | 2.3 | [6 empty] | 6.6 | 11.38 |  |  |  | 53.07
54310 | 0 | 23.43 |  |  | 0.01 | 1.51 |  |  | 0.02 |  |  |  | 8.9 | 10.53 |  |  |  | 52.29 |  |  |  | 3.3
54312 | 0 | 23.44 |  |  | 0.11 | 1.75 |  |  | 0.29 |  |  |  | 4.8 | 14.58 |  |  |  | 54.47 |  |  |  | 0.55
54366 | 0 | 23.83 | 0 | 0 | 0.07 | 1.7 |  |  | 0.03 | 0 | 0 | 0.01 | 10.43 | 8.96 |  | 0 |  | 54.26 |  | 0.01 |  | 0.7
54384 | 0 | 23.72 |  |  |  | 1.61 | [6 empty] | 11.01 | 8.6 |  |  |  | 53.91 |  |  |  | 1.15
54386 | 0 | 23.66 |  |  |  | 1.97 | [6 empty] | 9.01 | 12.82 |  |  |  | 52.54
54387 | 0 | 24.8 |  |  | 0.21 | 1.37 | [6 empty] | 10.43 | 7.72 |  |  |  | 53.03 |  | 0.02 |  | 2.43
54390 | 0 | 23.43 |  |  | 0.06 | 1.55 |  |  |  | 0.01 |  |  | 9.82 | 9.55 |  |  |  | 53.76 |  | 0.06 |  | 1.76
54393 | 0 | 23.31 |  | 0.02 | 0.13 | 1.67 | [6 empty] | 6.47 | 12.61 |  |  |  | 53.58 |  | 0.05 |  | 2.17
54395 | 0 | 23.75 |  |  | 0.07 | 1.49 | [6 empty] | 7.12 | 12.3 |  |  |  | 54.97 |  | 0.02 |  | 0.28
54398 | 0 | 24.46 |  |  | 0.23 | 1.99 | [6 empty] | 6.6 | 12.32 |  |  |  | 53.65 |  |  |  | 0.76
54401 | 0 | 24.77 |  |  |  | 2.01 | [6 empty] | 10.44 | 9.1 |  |  |  | 53.68
54403 | 0 | 24.01 |  |  | 0.23 | 1.95 | [6 empty] | 8.25 | 10.6 |  |  |  | 54.95
54404 | 0 | 25.84 |  |  |  | 2.19 | [6 empty] | 10.51 | 9.2 |  |  |  | 52.26
54406 | 0 | 24.47 |  |  |  | 0.5 |  |  | 0.22 |  |  | 0.47 | 14.04 | 1.67 |  |  |  | 53.09 |  | 0.3 |  | 5.25
54410 | 0 | 25.39 | 0.04 |  | 0.07 | 1.84 | [6 empty] | 10.37 | 8.91 |  |  |  | 52.89 |  | 0.06 |  | 0.43
54411 | 0 | 21.98 |  |  |  | 2.89 | [6 empty] | 11.12 | 10.08 |  |  |  | 53.94
54418 | 0 | 23.58 | 0 |  | 0.08 | 1.48 |  |  | 0.02 | 0 | 0 |  | 9.77 | 9.58 |  | 0 |  | 55.11 |  | 0.01 |  | 0.35
54487 | 0 | 24.94 |  |  |  | 1.77 | [6 empty] | 10.66 | 7.76 |  |  |  | 52.87 |  |  |  | 2.01
54488 | 0 | 23.46 | 0.02 |  | 0.08 | 1.77 |  |  | 0.01 |  |  |  | 11.2 | 8.32 |  |  |  | 53.9 |  |  |  | 1.24
54489 | 0 | 25.78 |  |  |  | 2.33 | [6 empty] | 11.49 | 11.18 |  |  |  | 49.22
54490 | 0 | 22.99 |  |  |  | 2.03 | [6 empty] | 8.26 | 11.09 |  |  |  | 55.63
54500 | 0 | 23.91 |  |  | 0.14 | 2.27 | [6 empty] | 6.93 | 11.81 |  |  |  | 54.01 |  |  |  | 0.92
54508 | 0 | 23.18 |  |  | 0.07 | 1.43 |  |  | 0.2 | 0 | 0 |  | 8.85 | 10.33 |  |  |  | 52.62 |  | 0.01 |  | 3.32
54516 | 0 | 26.2 |  |  | 0.08 | 1.67 |  |  | 0.21 |  |  |  | 9.64 | 9.67 |  |  |  | 52.54
54521 | 0 | 23.68 |  |  | 0.1 | 1.48 | [6 empty] | 3.46 | 16.58 |  |  |  | 53.6 |  |  |  | 1.11
54522 | 0 | 23.33 |  |  | 0.09 | 1.68 | [6 empty] | 10.78 | 9.06 |  |  |  | 52.87 |  | 0.07 |  | 2.12
54524 | 0 | 23.61 |  |  | 0.05 | 2.27 | [6 empty] | 10.56 | 9.35 |  |  |  | 54.15
54525 | 0 | 26.21 |  |  |  | 2.22 |  |  | 0.52 |  |  |  | 8.74 | 9.52 |  |  |  | 52.8
54527 | 0 | 23.12 |  |  | 0.1 | 1.37 |  |  | 0.08 |  |  |  | 9.7 | 9.76 |  |  |  | 53.76 |  |  |  | 2.05 |  | 0.07
54547 | 0 | 22.91 |  |  | 0.76 | 2.87 | [6 empty] | 11.33 | 8.26 |  |  |  | 50.26 |  |  |  | 3.62
54551 | 0 | 23.61 | 0.01 | 0 | 0.09 | 1.75 |  |  | 0.13 | 0 |  | 0.01 | 9.52 | 9.67 |  |  |  | 52.66 |  | 0 |  | 2.54
54558 | 0 | 23.68 |  |  | 0.2 | 1.33 | [6 empty] | 6.5 | 11.49 |  |  |  | 54.02 |  |  |  | 2.78
54559 | 0 | 25.59 |  |  | 0.21 | 2.16 | [6 empty] | 8.94 | 11.03 |  |  |  | 51.11 |  |  |  | 0.96
54564 | 0 | 24.85 | 0.01 |  | 0.08 | 1.4 |  |  | 0.08 |  |  |  | 6.64 | 12.08 |  |  |  | 54.19 |  | 0.03 |  | 0.64
54567 | 0 | 22.95 |  |  | 0.03 | 1.18 |  |  | 0.15 | 0.01 |  |  | 7.05 | 11.89 |  |  |  | 52.03 |  |  |  | 4.7
54568 | 0 | 23.65 |  |  | 0.16 | 1.43 |  |  | 0.12 |  |  | 1.25 | 9.04 | 9.79 | 0.11 |  |  | 50.99 |  |  |  | 3.46
54641 | 0 | 23.32 | 0.01 | 0 | 0.07 | 1.37 |  |  | 0.18 | 0 |  |  | 9.79 | 9.24 |  |  |  | 51.42 |  | 0.01 |  | 4.57 | 0.01
54642 | 0 | 23.47 | 0.29 |  | 0.11 | 1.52 | [6 empty] | 4.91 | 14.67 |  |  |  | 55.03
54644 | 0 | 23.29 |  |  |  | 1.86 | [6 empty] | 6.71 | 13.79 |  |  |  | 53.24 |  |  |  | 1.1
54645 | 0 | 26.41 |  |  | 0.22 | 1.66 | [6 empty] | 10.98 | 9.09 |  |  |  | 51.64
54657 | 0 | 24.62 | 0.02 |  | 0.19 | 1.73 |  |  | 0.08 |  |  |  | 10.7 | 8.6 |  |  |  | 52.92 |  |  |  | 1.15
54658 | 0 | 23.23 | 0.01 | 0 | 0.05 | 1.33 |  |  | 0.13 | 0.01 | 0 | 0.02 | 5.94 | 13.08 |  |  |  | 51.98 |  | 0.01 |  | 4.22
54659 | 0 | 23.56 |  |  |  | 1.33 |  |  | 0.04 |  |  |  | 12.9 | 5.88 |  |  |  | 52.16 |  |  |  | 4.13
54661 | 0 | 23.78 | 0.01 |  | 0.07 | 1.63 |  |  | 0.48 |  |  |  | 9.88 | 9.21 |  |  |  | 52.05 |  |  |  | 2.9
54663 | 0 | 23.31 |  |  |  | 0.67 | [6 empty] | 9.68 | 9.25 |  |  |  | 52.44 |  |  |  | 4.65
54664 | 0 | 23.54 | 0.01 |  | 0.1 | 1.79 |  |  | 0.02 | 0 | 0 |  | 11.54 | 8.09 |  |  |  | 53.64 |  | 0.01 |  | 1.25
54665 | 0 | 23.87 |  | 0.01 | 0.06 | 1.53 |  |  | 0.28 | 0.01 | 0 |  | 7.97 | 11.16 |  |  |  | 52.81 |  | 0.02 |  | 2.27
54667 | 0 | 21.82 |  |  | 0.52 | 1.7 | [6 empty] | 9.16 | 11.85 |  |  |  | 54.31 |  | 0.2 |  | 0.44
54668 | 0 | 24.47 |  |  | 0.06 | 1.99 | [6 empty] | 13.69 | 5.27 |  |  |  | 54.03 |  |  |  | 0.48
54678 | 0 | 23.58 |  |  |  | 2.01 | [6 empty] | 9.14 | 10.14 |  |  |  | 53.74 |  |  |  | 1.38
54680 | 0 | 25.49 |  |  |  | 2.5 | [6 empty] | 5.58 | 14.76 |  |  |  | 51.68
54701 | 0 | 32.18 |  |  |  | 2.37 | [6 empty] | 9.31 | 8.36 |  |  |  | 47.79
54703 | 0 | 24.09 | 0.02 |  | 0.1 | 1.25 |  |  | 0.02 |  |  | 0.46 | 14.67 | 3.35 |  |  |  | 51.13 |  |  |  | 4.9
54734 | 0 | 23.27 |  |  | 0.12 | 1.82 |  |  |  | 0.03 |  |  | 8.17 | 11.57 |  |  |  | 53.2 |  |  |  | 1.81
54736 | 0 | 22.43 |  |  |  | 2.2 | [6 empty] | 10.15 | 10.54 |  |  |  | 54.69
54739 | 0 | 24.18 |  |  |  | 1.72 |  |  | 0.45 |  |  |  | 4.95 | 13.48 |  |  |  | 55.23
54740 | 0 | 23.56 |  | 0.01 | 0.15 | 1.95 |  |  | 0.04 |  |  |  | 11.06 | 8.49 |  |  |  | 53.61 |  | 0.04 |  | 1.08
54741 | 0 | 28.39 |  |  |  | 0.93 | [6 empty] | 9.81 | 8.83 |  |  |  | 49.23 |  |  |  | 2.81
54799 | 0 | 24.89 |  |  | 0.12 | 1.45 |  |  | 0.45 |  |  |  | 8.64 | 9.77 |  |  |  | 52.46 |  |  |  | 2.22
54802 | 0 | 22.16 |  |  |  | 1.92 | [6 empty] | 10.3 | 9.59 |  |  |  | 56.02
54838 | 0 | 23.42 | 0.05 |  | 0.09 | 1.69 |  |  | 0.12 |  |  |  | 11.02 | 8.59 |  |  |  | 52.35 |  |  |  | 2.66
54843 | 0 | 25.62 |  |  |  | 3.09 | [6 empty] | 11.42 | 8.33 |  |  |  | 51.54
54865 | 0 | 22.84 |  | 0.01 | 0.09 | 1.49 | [6 empty] | 10.59 | 8.62 |  |  |  | 54.24 |  |  |  | 2.12
54866 | 0 | 25.51 |  |  |  | 2.61 | [6 empty] | 3.48 | 15.94 |  |  |  | 52.46
54868 | 0 | 24.16 |  |  | 0.15 | 1.54 | [6 empty] | 10.28 | 8.62 |  |  |  | 52.33 |  |  |  | 2.93
54869 | 0 | 23.54 | 0.01 | 0 | 0.07 | 1.43 |  |  | 0.07 |  |  |  | 7.09 | 12.01 |  |  |  | 53.61 |  | 0.01 |  | 2.16
54879 | 0 | 23.28 |  |  |  | 3.52 | [6 empty] | 4.59 | 17.46 |  |  |  | 51.15
54880 | 0 | 24.77 |  |  | 0.18 | 1.71 |  |  | 0.07 |  |  | 0.19 | 7.07 | 11.8 |  |  |  | 52.97 |  |  |  | 1.22
54882 | 0 | 22.08 |  |  | 0.09 | 1.77 |  |  | 0.1 |  | 0.04 |  | 6.51 | 12.63 |  |  |  | 55.97 |  |  |  | 0.81
54885 | 0 | 23.96 |  |  | 0.04 | 1.71 |  |  | 0.04 |  |  |  | 9.67 | 9.86 |  |  |  | 52.91 |  |  |  | 1.82
54888 | 0 | 21.59 |  |  | 0.14 | 2.54 | [5 empty] | 1.39 | 9.41 | 10.29 |  |  |  | 54.64
54889 | 0 | 23.52 |  |  | 0.05 | 1.65 | [6 empty] | 9.96 | 9.57 |  |  |  | 52.62 |  | 0.07 |  | 2.58
54890 | 0 | 22.41 |  |  | 0.42 | 1.97 | [6 empty] | 10.24 | 7.34 |  |  |  | 52.25 |  |  |  | 5.38
54904 | 0 | 23.31 |  |  | 0.06 | 1.65 |  |  |  | 0.03 |  |  | 7.69 | 11.38 |  |  |  | 54.63 |  |  |  | 1.25
54921 | 0 | 24.36 |  |  | 0.02 | 1.72 |  |  | 0.14 |  |  | 0.09 | 8.79 | 10.12 |  |  |  | 54.04 |  |  |  | 0.72
54927 | 0 | 23.04 |  |  | 0.11 | 1.64 |  |  | 0.01 |  | 0.01 |  | 11.01 | 8.51 |  |  |  | 54.93 |  | 0.02 |  | 0.71
54929 | 0 | 26.8 |  |  |  | 1.12 | [6 empty] | 7.95 | 9.31 |  |  |  | 51.18 |  |  |  | 3.65
54989 | 0 | 23.94 | 0.02 |  | 0.13 | 1.68 |  |  | 0.03 |  |  |  | 9.78 | 9.33 |  |  |  | 53.84 |  |  |  | 1.25
54990 | 0 | 22.33 |  |  | 0.12 | 1.55 |  |  | 0.03 |  |  |  | 10.28 | 8.83 |  |  |  | 54.36 |  | 0.03 |  | 2.47
54992 | 0 | 23.53 |  |  | 0.02 | 1.65 | [6 empty] | 10.47 | 9.01 |  |  |  | 54.59 |  |  |  | 0.72
54993 | 0 | 26.2 |  |  |  | 2.1 | [6 empty] | 11.38 | 9.88 |  |  |  | 50.45
54994 | 0 | 23.91 |  |  | 0.08 | 1.27 |  |  | 0.08 |  |  |  | 7.84 | 11.19 |  | 0.02 |  | 50.99 |  | 0.02 |  | 4.6
54997 | 0 | 27.21 |  |  | 0.62 | 3.02 |  |  | 0.27 |  |  |  | 8.3 | 7.82 |  |  |  | 52.77
55012 | 0 | 24.24 |  |  | 0.36 | 3.43 |  |  | 0.29 |  |  |  | 11.78 | 6.93 |  |  |  | 52.97
55013 | 0 | 23.65 |  |  | 0.11 | 1.77 | [6 empty] | 10.68 | 8.82 |  |  |  | 51.91 |  |  |  | 3.06
55014 | 0 | 24.03 | 0 | 0 | 0.11 | 1.88 |  |  | 0.12 | 0 | 0 |  | 9.14 | 10.56 |  |  |  | 53.65 |  | 0 |  | 0.48 | 0.01
55015 | 0 | 23.8 |  |  | 0.12 | 1.81 | [6 empty] | 9.82 | 9.88 |  |  |  | 53.93 |  | 0.03 |  | 0.61
55017 | 0 | 25.29 |  |  |  | 1.88 | [6 empty] | 10.73 | 8.48 |  |  |  | 53.62
55018 | 0 | 23.53 | 0.01 | 0.01 | 0.08 | 1.64 |  |  | 0.05 |  |  |  | 11.04 | 8.43 |  |  |  | 53.61 |  | 0.02 |  | 1.57
55026 | 0 | 23.72 | 0.04 |  | 0.13 | 1.97 | [6 empty] | 9.1 | 10.46 |  |  |  | 52.76 |  |  |  | 1.82
55037 | 0 | 24.38 |  |  | 0.18 | 0.73 | [6 empty] | 8.93 | 10.62 |  |  |  | 51.38 |  |  |  | 3.78
55038 | 0 | 23.79 |  |  | 0.06 | 1.57 |  |  | 0.12 | 0.01 |  |  | 10.75 | 8.35 |  |  |  | 53.02 |  | 0.02 |  | 2.31
55048 | 0 | 24.15 |  |  | 0.1 | 1.72 |  |  | 0.05 |  |  |  | 9.85 | 9.37 |  |  |  | 53.04 |  | 0.02 |  | 1.67 | 0.05
55049 | 0 | 23.53 |  | 0.02 | 0.02 | 1.45 |  |  | 0.12 |  |  |  | 11.11 | 8.27 |  |  |  | 52.29 |  |  |  | 3.19
55050 | 0 | 22.64 |  |  |  | 1.66 | [6 empty] | 10.97 | 7.92 |  |  |  | 54.5 |  |  |  | 2.31
55051 | 0 | 25.57 |  |  |  | 2.3 | [6 empty] | 10.34 | 8.33 |  |  |  | 53.45
55064 | 0 | 23.69 |  |  | 0.19 | 1.63 | [6 empty] | 9.3 | 9.64 |  |  |  | 54.97 |  |  |  | 0.59
55065 | 0 | 28.11 |  |  | 0.07 | 1.88 |  |  | 0.35 |  |  |  | 5.93 | 11.75 |  |  |  | 51.27 |  |  |  | 0.65
55066 | 0 | 26.61 |  |  | 0.12 | 1.67 |  |  | 0.09 |  |  | 0.3 | 7.51 | 11.51 |  |  |  | 52.19
55120 | 0 | 24.14 |  |  | 0.18 | 1.61 | [6 empty] | 6.89 | 12.07 |  |  |  | 55.1
55121 | 0 | 25.04 |  |  | 0.14 | 1.72 |  |  | 0.01 |  |  |  | 8.88 | 9.97 |  |  |  | 53.17 |  |  |  | 1.06
55123 | 0 | 24.8 |  |  | 0.09 | 1.69 | [6 empty] | 6.03 | 13.56 |  |  |  | 53.55 |  |  |  | 0.27
55142 | 0 | 22.56 |  |  |  | 1.01 | [6 empty] | 8.56 | 10.34 |  |  |  | 52.99 |  |  |  | 4.54
55143 | 0 | 23.36 |  |  | 0.16 | 1.91 |  |  | 0.04 |  |  |  | 11.07 | 9.3 |  |  |  | 53.43 |  |  |  | 0.73
55144 | 0 | 23.42 |  |  | 0.11 | 1.37 |  |  | 0.04 |  |  | 0.11 | 12.23 | 6.88 |  |  |  | 52.57 |  |  |  | 3.28
55162 | 0 | 19.76 |  |  |  | 2.29 | [6 empty] | 8.51 | 10.1 |  |  |  | 55.69 |  |  |  | 3.64
55163 | 0 | 23.35 |  |  | 0.06 | 1.59 |  |  |  | 0.02 | 0.02 |  | 8.3 | 11.13 |  |  |  | 55.24 |  | 0.08 |  | 0.21
55167 | 0 | 25.77 |  |  |  | 2.38 | [6 empty] | 9.96 | 10.35 |  |  |  | 49.28 |  |  |  | 2.26
55169 | 0 | 23.21 | 0.01 | 0 | 0.07 | 1.3 |  |  | 0.1 | 0 |  |  | 5.19 | 13.9 |  |  |  | 52.75 |  | 0.01 |  | 3.47
55170 | 0 | 23.83 |  |  | 0.08 | 1.39 | [6 empty] | 9.4 | 10.4 |  |  |  | 53.32 |  |  |  | 1.58
55171 | 0 | 23.23 |  |  |  | 0.69 | [6 empty] | 10.58 | 8.65 |  |  |  | 52.22 |  |  |  | 4.63
55172 | 0 | 23.33 |  |  | 0.12 | 2.35 | [6 empty] | 10.2 | 9.02 |  |  |  | 52.79 |  |  |  | 2.2
55186 | 0 | 23.84 | 0.01 | 0.01 | 0.11 | 1.74 |  |  | 0.02 | 0 | 0 | 0.23 | 4.57 | 14.62 |  | 0 |  | 53.04 |  | 0 |  | 1.81
55187 | 0 | 25.38 |  |  | 0.21 | 1.95 | [6 empty] | 9.91 | 8.2 |  |  |  | 51.62 |  |  |  | 2.73
55193 | 0 | 24.09 |  |  | 0.15 | 1.69 |  |  | 0.06 |  |  |  | 10.21 | 8.59 |  |  |  | 54.06 |  |  |  | 1.14
55194 | 0 | 24.95 |  |  | 0.06 | 1.67 | [6 empty] | 3.69 | 15.59 |  |  |  | 51.22 |  |  |  | 2.81
55195 | 0 | 26.74 |  |  | 0.2 | 1.37 | [6 empty] | 8.84 | 10.03 |  |  |  | 49.93 |  |  |  | 2.9
55197 | 0 | 25.3 |  |  | 0.19 | 2.43 | [6 empty] | 8.41 | 10.84 |  |  |  | 51.41 |  |  |  | 1.41
55198 | 0 | 23.08 |  |  | 0.03 | 1.45 |  |  | 0.04 |  |  |  | 10 | 9.48 |  |  |  | 53.22 |  |  |  | 2.7
55199 | 0 | 22.87 |  |  |  | 1.3 | [6 empty] | 9.36 | 9.76 |  |  |  | 52.71 |  |  |  | 3.99
55262 | 0 | 20.23 |  |  | 0.47 | 1.79 | [6 empty] | 9.01 | 8.19 |  |  |  | 55.58 |  |  |  | 4.73
55267 | 0 | 22.67 |  |  |  | 1.37 | [6 empty] | 11.18 | 7.44 |  |  |  | 54.12 |  |  |  | 3.22
55271 | 0 | 24.3 |  |  | 0.12 | 1.3 |  |  | 0.03 |  |  |  | 9.21 | 9.73 |  |  |  | 53.71 |  |  |  | 1.6
55272 | 0 | 24.26 |  |  |  | 3.68 | [6 empty] | 8.97 | 11.03 |  |  |  | 52.06
55277 | 0 | 26.36 |  |  |  | 1.51 | [6 empty] | 8.73 | 10.54 |  |  |  | 52.86
55278 | 0 | 23.86 |  |  | 0.21 | 1.67 | [5 empty] | 0.1 | 11.71 | 7.22 |  |  |  | 53.14 |  |  |  | 2.09
55281 | 0 | 24.02 |  |  | 0.04 | 1.65 |  |  | 0.05 |  |  |  | 6.77 | 12.35 |  |  |  | 53.32 |  |  |  | 1.8
55283 | 0 | 23.14 |  | 0.02 | 0.15 | 1.15 |  |  | 0.06 |  |  |  | 6.56 | 12.33 |  |  |  | 52.46 |  | 0.04 |  | 4.09
55284 | 0 | 23.9 |  |  | 0.16 | 1.37 | [6 empty] | 11.6 | 7.29 |  |  |  | 52.11 |  |  |  | 3.56
55286 | 0 | 26.53 |  |  |  | 2.69 | [5 empty] | 1.17 | 6.87 | 15.25 |  |  |  | 47.49
55289 | 0 | 24.78 |  |  |  | 2.32 | [6 empty] | 5.22 | 11.45 |  |  |  | 56.23
55291 | 0 | 24.47 |  |  | 0.09 | 1.63 |  |  | 0.05 |  |  |  | 11.36 | 8.05 |  |  |  | 50.42 |  |  |  | 3.92
55292 | 0 | 25.25 |  |  | 0.39 | 2.21 | [6 empty] | 9.22 | 8.3 |  |  |  | 54.63
55293 | 0 | 23.71 |  |  | 0.17 | 1.54 |  |  | 0.03 |  |  |  | 10.54 | 8.75 |  |  |  | 54.32 |  | 0.03 |  | 0.94
55294 | 0 | 24.08 |  |  | 0.37 | 2.46 | [6 empty] | 6.37 | 13.75 |  |  |  | 51.43 |  |  |  | 1.54
55295 | 0 | 24.02 |  |  |  | 1.19 | [6 empty] | 4.57 | 15.16 |  |  |  | 53.72 |  |  |  | 1.34
55297 | 0 | 23.61 |  |  | 0.08 | 1.32 |  |  | 0.17 |  | 0.01 |  | 3.99 | 14.56 |  |  |  | 51.8 |  | 0.01 |  | 4.44
55299 | 0 | 23.11 |  |  | 0.3 | 1.9 | [6 empty] | 11.86 | 8.2 |  |  |  | 52.29 |  |  |  | 2.34
55311 | 0 | 27.55 |  |  | 0.05 | 1.29 |  |  | 0.03 |  | 0.02 |  | 9.66 | 8.22 |  |  |  | 52.25 |  | 0.08 |  | 0.85
55317 | 0 | 26.43 |  |  |  | 2 | [6 empty] | 8.4 | 10.26 |  |  |  | 52.91
55321 | 0 | 24.1 |  |  | 0.04 | 1.85 |  |  |  | 0.03 |  |  | 10.08 | 9.67 |  |  |  | 53.08 |  |  |  | 1.15
55325 | 0 | 24.71 |  |  |  | 2.26 | [6 empty] | 15.07 | 5.72 |  |  |  | 52.24
55394 | 0 | 23.9 |  | 0.25 |  | 1.93 | [6 empty] | 6.43 | 13.19 |  |  |  | 54.31
55397 | 0 | 23.65 | 0.01 |  | 0.12 | 1.71 |  |  | 0.04 | 0.01 |  |  | 9.4 | 9.9 |  |  |  | 52.72 |  |  |  | 2.45
55399 | 0 | 24.03 |  |  | 0.16 | 1.61 | [6 empty] | 6.32 | 13.32 |  |  |  | 53.62 |  |  |  | 0.94
55400 | 0 | 23.53 |  |  |  | 2.02 | [6 empty] | 11.57 | 8.74 |  |  |  | 54.13
55402 | 0 | 24.18 |  |  | 0.23 | 1.8 | [6 empty] | 10.11 | 9.03 |  |  |  | 54.66
55403 | 0 | 23.75 |  |  | 0.15 | 1.64 |  |  |  | 0 | 0 |  | 3.7 | 15.51 |  |  |  | 54.24 |  | 0.01 |  | 1.01
55405 | 0 | 24.33 |  |  | 0.24 | 1.22 | [6 empty] | 10.34 | 9.02 |  |  |  | 52.59 |  |  |  | 2.26
55406 | 0 | 23.57 |  |  | 0.23 | 1.51 | [6 empty] | 8.01 | 10.63 |  |  |  | 53.41 |  |  |  | 2.63
55407 | 0 | 24.35 |  |  | 0.25 | 2.14 | [6 empty] | 9.36 | 9.78 |  |  |  | 53.48 |  | 0.08 |  | 0.56
55408 | 0 | 22.99 |  |  | 0.15 | 1.25 | [6 empty] | 13.06 | 6.03 |  |  |  | 51.08 |  |  |  | 5.43
55410 | 0 | 25.83 |  |  | 0.34 | 1.91 | [6 empty] | 11.33 | 8.49 |  |  |  | 51.29 |  |  |  | 0.81
55414 | 0 | 23.46 |  |  | 0.21 | 1.59 |  |  | 0.01 |  |  |  | 9.06 | 10.47 |  |  |  | 55 |  | 0.01 |  | 0.19
55435 | 0 | 24.15 |  |  |  | 2.01 | [6 empty] | 13.52 | 7.5 |  |  |  | 52.82
55444 | 0 | 22.42 |  |  | 0.29 | 2.32 | [6 empty] | 10.28 | 8.67 |  |  |  | 56.02
55451 | 0 | 23.79 |  |  | 0.57 | 1.97 | [6 empty] | 9.22 | 8.17 |  |  |  | 54.82 |  |  |  | 1.45
55467 | 0 | 24.52 | 0.01 | 0.01 | 0.11 | 1.62 |  |  | 0.02 | 0.02 | 0 |  | 5.62 | 13.69 | 0.01 | 0 |  | 52.6 |  | 0.01 |  | 1.77 | 0.01
55469 | 0 | 23.71 | 0 | 0 | 0.15 | 1.61 |  |  | 0.05 | 0.01 | 0 |  | 11.21 | 8.3 |  |  |  | 54.3 |  | 0.01 |  | 0.64
55470 | 0 | 24.23 |  |  | 0.08 | 1.57 | [6 empty] | 11.13 | 7.21 |  |  |  | 54.29 |  |  |  | 1.49
55471 | 0 | 23.51 | 0 | 0 | 0.15 | 1.58 |  |  | 0.05 |  |  |  | 8.59 | 10.73 |  |  |  | 54.06 |  | 0.02 |  | 1.3
55475 | 0 | 14.52 |  |  | 0.14 | 1.73 |  |  | 0.1 |  |  |  | 12.48 | 13.47 |  |  |  | 52.44 |  |  |  | 5.12
55476 | 0 | 23.15 |  |  | 0.16 | 1.72 |  |  | 0.09 |  |  | 0.31 | 10.21 | 8.77 |  |  |  | 51.55 |  |  |  | 4.05
55478 | 0 | 25.24 |  |  | 0.11 | 1.64 | [6 empty] | 10.49 | 8.54 |  |  |  | 51.56 |  |  |  | 2.43
55480 | 0 | 26.11 |  |  |  | 1.89 |  |  | 0.49 |  |  |  | 8.81 | 8.82 |  |  |  | 51.12 |  |  |  | 2.75
55485 | 0 | 24.41 |  |  | 0.09 | 1.49 |  |  | 0.11 |  |  | 0.15 | 14.1 | 4.6 |  |  |  | 51.52 |  |  |  | 3.53
55486 | 0 | 24.07 |  |  | 0.09 | 1.71 | [6 empty] | 8.49 | 9.41 |  |  |  | 53.41 |  |  |  | 2.82
55487 | 0 | 23.76 |  |  | 0.15 | 1.79 | [6 empty] | 10.02 | 8.98 |  |  |  | 51.98 |  |  |  | 3.32
55489 | 0 | 24.22 |  | 0.01 | 0.13 | 1.7 |  |  | 0.13 |  | 0 |  | 6.27 | 12.98 |  |  |  | 52.99 |  | 0.01 |  | 1.55
55490 | 0 | 26.08 |  |  | 0.33 | 1.8 | [5 empty] | 1.05 | 4.51 | 14.71 |  |  |  | 50.11 |  |  |  | 1.4
55493 | 0 | 24.27 | 0.04 |  | 0.09 | 1.5 |  |  | 0.34 |  |  | 0.45 | 13.74 | 4.67 |  |  |  | 51.1 |  |  |  | 3.8
55569 | 0 | 23.15 |  |  |  | 3.69 | [6 empty] | 6.21 | 13.26 |  |  |  | 53.69
55570 | 0 | 26.89 |  |  | 1.29 | 2.32 |  |  | 1.47 |  |  |  | 5.18 | 14.07 |  |  |  | 48.78
55572 | 0 | 24.28 |  | 0.01 | 0.18 | 1.86 |  |  | 0.18 | 0.04 |  | 0.03 | 4.57 | 14.04 |  |  |  | 53.58 |  | 0.02 |  | 1.22
55576 | 0 | 22.87 |  |  | 0.07 | 1.2 | [6 empty] | 9.86 | 8.75 |  |  |  | 52.37 |  |  |  | 4.88
55577 | 0 | 25.96 |  |  |  | 1.99 | [6 empty] | 10.78 | 7.94 |  |  |  | 53.33
55580 | 0 | 24.06 |  |  | 0.16 | 1.74 | [5 empty] | 0.07 | 9.88 | 9.51 |  |  |  | 53 |  |  |  | 1.58
55585 | 0 | 22.8 |  |  |  | 2.18 |  |  | 1.9 |  |  |  | 4.08 | 13.94 |  |  |  | 55.09
55586 | 0 | 21.41 | 0.06 |  | 0.07 | 1.63 |  |  | 0.19 |  |  |  | 10.62 | 9.42 |  |  |  | 55.42 |  |  |  | 1.19
55603 | 0 | 20.79 |  |  |  | 1.89 | [6 empty] | 11.29 | 9.18 |  |  |  | 55.24 |  |  |  | 1.62
55604 | 0 | 23.1 |  |  | 0.06 | 1.29 | [6 empty] | 10.29 | 8.81 |  |  |  | 51.31 |  |  |  | 5.14
55609 | 0 | 24.31 |  |  | 0.29 | 1.7 | [6 empty] | 9.26 | 9.41 |  |  |  | 50.45 |  |  |  | 4.58
55612 | 0 | 24.8 |  |  |  | 1.75 | [6 empty] | 14.47 | 6.84 |  |  |  | 52.15
55613 | 0 | 23.62 | 0.01 | 0 | 0.18 | 1.64 |  |  | 0.02 |  |  | 0.01 | 7.15 | 12.43 |  |  |  | 53.55 |  | 0.01 |  | 1.38
55640 | 0 | 24.54 |  |  | 0.17 | 1.67 |  |  | 0.19 |  |  |  | 12.25 | 6.69 |  |  |  | 54.49
55664 | 0 | 25.28 |  |  | 0.12 | 1.89 |  |  | 0.06 | 0.02 |  |  | 10.22 | 8.77 |  |  |  | 52.62 |  |  |  | 1.02
55670 | 0 | 21.96 | 0.01 | 0.01 | 0.13 | 1.6 |  |  | 0.02 |  |  |  | 9.61 | 9.98 |  |  |  | 55.54 |  | 0.01 |  | 1.13
55674 | 0 | 21.55 |  |  | 0.19 | 1.6 | [6 empty] | 11.05 | 8.34 |  |  |  | 52.19 |  |  |  | 5.07
55676 | 0 | 23.85 |  | 0 | 0.14 | 1.76 |  |  | 0.04 | 0 | 0 | 0.03 | 9.91 | 9.4 |  |  |  | 52.72 |  | 0.03 |  | 2.1
55680 | 0 | 20.77 |  |  | 0.19 | 1.83 | [6 empty] | 9.16 | 10.3 |  |  |  | 56.8 |  |  |  | 0.95
55686 | 0 | 24.69 |  |  |  | 2.09 | [6 empty] | 9.76 | 9.9 |  |  |  | 53.56
55756 | 0 | 23.81 |  |  |  | 2.45 | [6 empty] | 12 | 8.25 |  |  |  | 53.48
55757 | 0 | 22.13 |  |  |  | 2.09 | [6 empty] | 7.49 | 11.85 |  |  |  | 56.45
55758 | 0 | 22.98 |  |  | 0.19 | 1.37 |  |  | 0.08 |  |  |  | 8.36 | 10.1 |  |  |  | 52.77 | 0.06 |  |  | 4.1
55759 | 0 | 23.49 |  |  | 0.34 | 1.61 |  |  | 0.06 | 0.01 |  |  | 10.59 | 8.81 |  |  |  | 53.96 |  |  |  | 1.12
55762 | 0 | 25.41 |  |  |  | 1.8 | [6 empty] | 12.18 | 7.97 |  |  |  | 52.63
55777 | 0 | 20.38 |  |  | 0.08 | 1.87 | [6 empty] | 12.24 | 7.73 |  |  |  | 57.13 |  |  |  | 0.58
55804 | 0 | 26.3 |  |  | 0.97 | 3.25 | [5 empty] | 5.36 | 7.47 | 9.25 |  |  |  | 47.4
55805 | 0 | 23.87 |  | 0 | 0.22 | 1.67 |  |  | 0.25 |  | 0 |  | 9.5 | 9.8 | 0 |  |  | 53.81 | 0 | 0.01 |  | 0.85
55806 | 0 |  |  |  |  | 3.32 |  |  | 1.73 |  |  |  | 14.29 | 13.13 |  |  |  | 67.53
55808 | 0 | 24.93 |  |  |  | 1.1 | [6 empty] | 12.49 | 7.12 |  |  |  | 51.01 |  |  |  | 3.35
55811 | 0 | 23.27 |  |  | 0.24 | 1.47 |  |  | 0.05 |  |  |  | 9.21 | 9.83 |  |  |  | 55.18 |  |  |  | 0.74
55812 | 0 | 23.41 |  |  | 0.19 | 1.6 | [6 empty] | 8.21 | 10.91 |  |  |  | 51.4 |  |  |  | 4.29
55813 | 0 | 23.64 | 0.06 |  | 0.17 | 1.65 |  |  | 0.13 |  |  |  | 8.55 | 10.81 |  |  |  | 54.2 |  |  |  | 0.78
55814 | 0 | 25.29 |  |  | 0.31 | 1.9 |  |  | 0.63 |  |  |  | 6.99 | 11.3 |  |  |  | 51.19 |  |  |  | 2.39
55818 | 0 | 31.49 |  |  |  | 3.63 | [6 empty] | 13.66 | 6.16 |  |  |  | 45.06
55840 | 0 | 23.4 |  |  | 0.15 | 2.21 | [6 empty] | 12.39 | 7.17 |  |  |  | 54.67
55841 | 0 | 23.47 |  |  | 0.27 | 1.64 |  |  | 0.06 |  |  | 0.08 | 5.65 | 12.99 |  |  |  | 53.21 |  |  |  | 2.65
55842 | 0 | 25.01 |  |  |  | 1.8 | [6 empty] | 11.84 | 6.22 |  |  |  | 50.13 |  |  |  | 5
55843 | 0 | 20.78 |  |  | 0.45 | 2.92 | [6 empty] | 9.78 | 8.65 |  |  |  | 57.42
55856 | 0 | 25.47 |  | 0 | 0.17 | 1.6 | [6 empty] | 3.51 | 15.54 |  |  |  | 51.52 |  | 0.04 |  | 2.15
55858 | 0 | 23.44 |  |  | 0.31 | 2.73 | [6 empty] | 8.56 | 11.42 |  |  |  | 51.24 |  |  |  | 2.3
55860 | 0 | 26.44 |  |  | 0.26 | 1.56 | [6 empty] | 8.19 | 10.55 |  |  |  | 53.01
55862 | 0 | 23.76 |  |  | 0.12 | 1.76 |  |  |  |  | 0.14 |  | 6.94 | 12.46 |  |  |  | 53.3 |  |  |  | 1.52
55863 | 0 | 22.79 | 0.11 |  | 0.44 | 1.43 | [6 empty] | 9.36 | 9.64 |  |  |  | 52.56 |  |  |  | 3.67
55923 | 0 | 24.19 |  |  | 0.94 | 1.61 | [6 empty] | 9.41 | 8.2 |  |  |  | 55.65
55924 | 0 | 23.05 |  | 0.02 | 0.15 | 1.21 |  |  | 0.02 |  |  |  | 9.49 | 9.01 |  |  |  | 52.34 |  |  |  | 4.71
55925 | 0 | 20 |  |  |  | 2.04 | [6 empty] | 10.66 | 10.51 |  |  |  | 56.79
55941 | 0 | 25.75 |  |  |  | 2.29 | [6 empty] | 9.73 | 9.87 |  |  |  | 52.36
55944 | 0 | 20.58 |  |  | 0.05 | 1.65 | [6 empty] | 5.91 | 14.26 |  |  |  | 56.97 |  |  |  | 0.57
55945 | 0 | 25.13 |  |  | 0.33 | 2.63 | [6 empty] | 9.29 | 10.57 |  |  |  | 52.06
55946 | 0 | 25.87 |  |  | 0.36 | 2.7 | [6 empty] | 8.79 | 10.09 |  |  |  | 52.18
55949 | 0 | 23.17 |  |  | 0.96 | 1.79 | [6 empty] | 11.23 | 8.11 |  |  |  | 50.2 |  |  |  | 4.54
55951 | 0 | 24.16 |  |  | 0.17 | 1.59 | [6 empty] | 9.76 | 7.09 |  |  |  | 54.84 |  |  |  | 2.39
55952 | 0 | 23.86 |  | 0.02 | 0.29 | 1.63 |  |  | 0.05 |  |  |  | 8.33 | 11.24 |  |  |  | 53.61 |  | 0.01 |  | 0.97
55955 | 0 | 24.09 |  |  | 0.42 | 1.66 | [6 empty] | 9.95 | 10.75 |  |  |  | 52.54 |  |  |  | 0.58
55992 | 0 | 26.4 |  |  | 0.72 | 2.01 | [6 empty] | 7.46 | 10.47 |  |  |  | 52.94
55995 | 0 | 24.76 |  |  | 0.58 | 1.52 | [6 empty] | 8.64 | 10.16 |  |  |  | 52.33 |  |  |  | 2.01
55996 | 0 | 22.28 | 0.01 | 0 | 0.14 | 1.26 |  |  | 0.06 | 0 |  |  | 11.89 | 7.16 |  | 0 |  | 52.23 |  | 0.01 |  | 4.95
55997 | 0 | 25.48 |  |  |  | 3.25 | [6 empty] | 10.08 | 9.73 |  |  |  | 51.45
55998 | 0 | 22.3 |  |  |  | 1.81 | [6 empty] | 12.69 | 8.51 |  |  |  | 54.69
55999 | 0 | 25.44 |  |  | 0.5 | 2 | [6 empty] | 9.23 | 6.98 |  |  |  | 55.86
56000 | 0 | 23.97 |  |  | 0.17 | 1.12 | [6 empty] | 9.76 | 9.7 |  |  |  | 53.09 |  | 0.21 |  | 1.98
56017 | 0 | 23.66 | 0.01 | 0.05 | 0.31 | 1.56 |  |  | 0.04 |  | 0 |  | 5.74 | 13.46 | 0.01 |  |  | 52.3 |  | 0.01 |  | 2.85
56018 | 0 | 25.02 |  |  | 0.24 | 1.6 | [6 empty] | 10.8 | 9.44 |  |  |  | 52.9
56020 | 0 | 22.93 |  |  | 0.48 | 1.87 |  |  | 0.51 |  |  |  | 9.13 | 8.52 |  |  |  | 55.42 |  |  |  | 1.15
56035 | 0 | 17.91 |  |  |  | 0.83 | [6 empty] | 10.4 | 9.93 |  |  |  | 56.24 |  |  |  | 4.69
56038 | 0 | 24.29 |  |  | 0.11 | 1.67 | [6 empty] | 3.84 | 15.75 |  |  |  | 51.95 |  |  |  | 2.39
56103 | 0 | 23.42 | 0.03 |  | 0.1 | 1.52 | [6 empty] | 8.17 | 11.05 |  |  |  | 52.37 |  |  |  | 3.33
56104 | 0 | 25.05 |  |  | 0.1 | 1.29 | [6 empty] | 10.45 | 8.99 |  |  |  | 52.13 |  |  |  | 1.99
56105 | 0 | 23.71 |  |  |  | 1.15 | [6 empty] | 10.93 | 6.94 |  |  |  | 53.27 |  |  |  | 4
56130 | 0 | 23.5 |  |  | 0.13 | 1.62 |  |  | 0.02 | 0 |  |  | 7.28 | 11.84 |  |  |  | 52.47 |  | 0 |  | 3.13 | 0.01
56131 | 0 | 24.61 |  |  | 0.39 | 1.85 |  |  | 0.16 |  |  |  | 5.61 | 13.77 |  |  |  | 53.24 |  |  |  | 0.38
56133 | 0 | 21.87 |  |  | 0.66 | 2.64 | [6 empty] | 10.94 | 8.04 |  |  |  | 55.86
56134 | 0 | 25.57 |  |  |  | 2.93 |  |  | 2.61 |  |  |  | 10.26 | 9.45 |  |  |  | 49.19
56140 | 0 | 22.43 |  |  |  | 1.8 | [6 empty] | 4.11 | 16.49 |  |  |  | 55.17
56141 | 0 | 23 |  |  |  | 1.07 | [6 empty] | 4.24 | 15.7 |  |  |  | 53.2 |  |  |  | 2.79
56143 | 0 | 24.84 |  |  |  | 2.36 | [6 empty] | 12.89 | 6.45 |  |  |  | 53.46
56144 | 0 | 23.26 |  |  | 0.23 | 1.78 | [6 empty] | 3.74 | 15.41 |  | 0.03 |  | 53.56 |  | 0.04 |  | 1.96
56145 | 0 | 24.79 |  |  | 0.13 | 1.46 | [6 empty] | 9.81 | 8.13 |  |  |  | 53.9 |  |  |  | 1.77
56147 | 0 | 24.99 |  |  | 0.37 | 1.97 |  |  | 0.47 |  |  |  | 9.12 | 9.16 |  |  |  | 53.91
56148 | 0 | 25.97 |  |  | 0.38 | 1.81 | [5 empty] | 1.38 | 11.7 | 6.67 |  |  |  | 51.42 |  |  |  | 0.67
56154 | 0 | 23.51 |  |  |  | 1.93 | [6 empty] | 7.44 | 13.39 |  |  |  | 53.72
56155 | 0 | 23.82 |  |  | 0.53 | 2.17 |  |  | 0.1 |  |  |  | 8.35 | 10.79 |  |  |  | 53.55 |  |  |  | 0.69
56157 | 0 | 22.87 |  |  | 1.17 | 3.34 | [6 empty] | 6.68 | 13.19 |  |  |  | 52.75
56158 | 0 | 23.27 |  |  | 0.25 | 1.26 |  |  |  |  | 0.03 |  | 9.47 | 9.68 |  |  |  | 52.44 |  |  |  | 3.6
56159 | 0 | 23.82 |  |  |  | 2.06 | [6 empty] | 8.97 | 8.82 |  |  |  | 56.32
56160 | 0 | 23.13 |  |  | 0.15 | 2.02 | [6 empty] | 9.87 | 10.89 |  |  |  | 52.88 |  |  |  | 1.05
56163 | 0 | 23.67 |  | 0 | 0.19 | 1.75 |  |  | 0.02 |  | 0 |  | 10.7 | 8.95 |  |  |  | 54.21 |  | 0.02 |  | 0.49
56169 | 0 | 22.23 |  | 0.09 | 0.12 | 1.82 | [6 empty] | 8.52 | 11.54 |  |  |  | 51.85 |  |  |  | 3.83
56172 | 0 | 24.07 |  |  |  | 1.62 | [6 empty] | 7.59 | 9.85 |  |  |  | 56.87
56173 | 0 | 26.35 |  |  |  | 1.11 | [6 empty] | 10.95 | 9.52 |  |  |  | 52.06
56174 | 0 | 24.05 |  |  | 0.17 | 1.94 |  |  | 0.22 |  |  | 0.03 | 9.34 | 10.01 |  |  |  | 53.03 | 0.02 | 0.02 |  | 1.19
56177 | 0 | 24.07 |  |  | 0.89 | 2.08 | [6 empty] | 14.12 | 6.84 |  |  |  | 52.01
56178 | 0 | 28.05 |  |  |  | 3.66 | [6 empty] | 11.67 | 10.63 |  |  |  | 45.99
56234 | 0 | 26.24 |  | 0.06 | 0.15 | 1.49 |  |  | 0.04 |  |  |  | 11.53 | 8.48 |  |  |  | 50.64 |  |  |  | 1.37
56236 | 0 | 23.66 |  |  | 0.15 | 1.73 |  |  | 0.01 |  |  |  | 6.57 | 12.97 |  |  |  | 52.63 |  |  |  | 2.3
56238 | 0 | 16.27 |  |  |  | 2.12 | [6 empty] | 12.16 | 10.75 |  |  |  | 58.7
56239 | 0 | 24.09 | 0.01 |  | 0.17 | 1.82 |  |  | 0.15 | 0 | 0 |  | 10.51 | 9.07 | 0.01 |  |  | 53.65 |  | 0 |  | 0.51 | 0.01
56240 | 0 | [11 empty] | 13.5 | 12.61 |  |  |  | 73.89
56263 | 0 | 24.93 |  |  | 0.26 | 2.21 | [6 empty] | 6.83 | 12.65 |  |  |  | 52.5 |  |  |  | 0.62
56265 | 0 | 23.01 |  |  | 0.26 | 2.49 |  |  | 0.86 |  |  |  | 6.77 | 13.13 |  |  |  | 53.49
56271 | 0 | 23.42 | 0 |  | 0.13 | 1.69 |  |  | 0.07 | 0.02 | 0 |  | 11.67 | 7.82 |  |  |  | 53.18 |  | 0 |  | 1.97 | 0.01
56279 | 0 | 23.65 |  |  | 0.16 | 1.54 | [6 empty] | 9.02 | 10.27 |  |  |  | 54.91 |  |  |  | 0.45
56280 | 0 | 24.52 |  |  | 0.19 | 1.52 | [6 empty] | 10.31 | 9.22 |  |  |  | 53.74 |  |  |  | 0.5
56285 | 0 | 23.69 |  |  |  | 0.78 | [6 empty] | 9.49 | 9.22 |  |  |  | 52.33 |  |  |  | 4.49
56289 | 0 | 24.23 |  | 0.01 | 0.07 | 1.69 |  |  | 0.3 |  |  |  | 9.67 | 9.45 |  |  |  | 52.35 |  |  |  | 2.23
56293 | 0 | 24.28 |  |  | 0.14 | 1.74 | [6 empty] | 9.98 | 9.33 |  |  |  | 51.85 |  |  |  | 2.68
56294 | 0 | 24.38 |  |  | 0.25 | 1.53 | [6 empty] | 11.53 | 7.69 |  |  |  | 53.28 |  |  |  | 1.33
56296 | 0 | 24.34 |  |  | 0.08 | 1.21 | [6 empty] | 10.61 | 8.5 |  |  |  | 51.38 |  | 0.04 |  | 3.84
56298 | 0 | 26.46 |  |  |  | 2.04 | [6 empty] | 9.95 | 9.91 |  |  |  | 51.65
56301 | 0 | 24.92 |  |  | 0.07 | 1.42 | [6 empty] | 11.3 | 8.28 |  |  |  | 51.56 |  |  |  | 2.46
56305 | 0 | 23.89 |  |  | 0.34 | 1.86 |  |  | 0.2 |  |  |  | 4.2 | 15.02 |  | 0.05 |  | 54.45
56307 | 0 | 24.15 |  |  | 0.19 | 1.95 | [5 empty] | 0.37 | 10.57 | 8.24 |  |  |  | 52.53 |  |  |  | 2.01
56315 | 0 | 23.04 |  |  | 0.08 | 1.43 |  |  |  | 0 | 0.01 |  | 10 | 9.26 |  |  |  | 51.71 |  | 0.01 |  | 4.45
56316 | 0 | 26.67 |  |  | 0.5 | 1.04 | [6 empty] | 9.85 | 8.63 |  |  |  | 50.15 |  |  |  | 3.17
56319 | 0 | 30.39 |  |  | 0.41 | 1.08 |  |  | 0.42 |  |  |  | 7.38 | 11.46 |  |  |  | 47.46 |  |  |  | 1.39
56320 | 0 | 24.33 |  |  |  | 2.85 | [6 empty] | 12.42 | 8.22 |  |  |  | 52.18
56379 | 0 | 18.54 |  |  |  | 1.32 | [6 empty] | 7.12 | 12.25 |  |  |  | 60.76
56380 | 0 | 23.7 | 0 | 0 | 0.12 | 1.71 |  |  | 0.1 | 0 | 0 |  | 13.96 | 5.58 |  |  |  | 53.57 |  | 0.01 |  | 1.23
56385 | 0 | 23.52 |  |  | 0.15 | 1.32 |  |  | 0.01 |  |  |  | 4.42 | 14.34 |  |  |  | 53.46 |  | 0 |  | 2.77
56388 | 0 | 24.53 |  |  | 0.07 | 2.68 |  |  | 0.13 |  |  |  | 5.96 | 12.7 |  |  |  | 53.09 |  |  |  | 0.83
56389 | 0 | 24.19 |  |  | 0.17 | 1.72 | [6 empty] | 9.54 | 8.67 |  |  |  | 54.63 |  |  |  | 1.08
56398 | 0 | 23.66 |  |  | 0.1 | 1.49 |  |  | 0.16 | 0 |  |  | 12.83 | 6.72 |  |  |  | 52.81 |  | 0.01 |  | 2.22
56401 | 0 | 20.16 |  |  |  | 1.61 |  |  | 0.17 |  |  |  | 13.44 | 8.32 |  |  |  | 52.22 |  |  |  | 4.07
56402 | 0 | 22.64 |  |  |  | 1.6 | [6 empty] | 14.21 | 6.72 |  |  |  | 51.57 |  |  |  | 3.27
56404 | 0 | 23.42 |  |  | 0.05 | 1.52 |  |  | 0.02 |  | 0.02 |  | 9.87 | 9.65 |  |  |  | 55.17 |  | 0 |  | 0.28
56405 | 0 | 25.83 |  |  |  | 2.74 | [6 empty] | 11.26 | 9.96 |  |  |  | 50.22
56406 | 0 | 22.1 |  |  | 0.08 | 1.82 | [6 empty] | 9.66 | 9.71 |  |  |  | 56.04 |  |  |  | 0.6
56424 | 0 | 26.87 |  |  | 0.61 | 1.83 | [6 empty] | 13.74 | 5.95 |  |  |  | 50.99
56434 | 0 | 23.07 |  |  | 0.13 | 1.09 | [6 empty] | 8.34 | 8.83 |  |  |  | 54.36 |  |  |  | 4.17
56435 | 0 | 24.26 |  |  | 0.14 | 1.35 |  |  | 0.06 |  |  |  | 10.29 | 7.97 |  |  |  | 52.52 |  |  |  | 3.42
56441 | 0 | 26.69 |  |  | 0.15 | 2.08 | [6 empty] | 12.32 | 6.71 |  |  |  | 51.06 |  |  |  | 0.99
56470 | 0 | 25.95 |  |  |  | 2.14 | [6 empty] | 10.05 | 9.51 |  |  |  | 52.35
56472 | 0 | 24.72 |  |  | 0.25 | 1.49 | [6 empty] | 10.38 | 9.39 |  |  |  | 53.77
56473 | 0 | 22.74 | 0.05 |  | 0.04 | 1.28 | [6 empty] | 8.21 | 10.63 |  |  |  | 52.56 |  |  |  | 4.49
56474 | 0 | 25.08 |  |  | 0.19 | 1.42 | [6 empty] | 3.11 | 15.68 |  |  |  | 51.73 |  |  |  | 2.79
56475 | 0 | 24.06 |  |  | 0.24 | 1.94 | [6 empty] | 7.87 | 11.14 |  |  |  | 50.6 |  |  |  | 4.15
56476 | 0 | 23.63 | 0.01 | 0 | 0.11 | 1.68 |  |  | 0.13 | 0.01 |  |  | 10.92 | 8.59 |  |  |  | 54.2 |  | 0 |  | 0.72
56478 | 0 | 24.44 |  |  | 0.05 | 1.6 |  |  | 0.04 |  |  |  | 13.73 | 5.39 |  |  |  | 51.63 |  |  |  | 3.11
56486 | 0 | 22.04 |  |  | 0.05 | 1.4 |  |  | 0.06 |  |  |  | 14.74 | 4.54 |  |  |  | 54.05 |  |  |  | 3.11
56490 | 0 | 23.98 |  |  |  | 1.83 | [6 empty] | 10.25 | 9.53 |  |  |  | 53.8 |  | 0.06 |  | 0.56
56491 | 0 | 25.29 |  |  | 0.67 | 0.59 | [6 empty] | 4.07 | 15.11 |  |  |  | 51.17 |  |  |  | 3.1
56558 | 0 | 25.45 |  |  | 0.24 | 1.85 | [6 empty] | 8.97 | 10.47 |  |  |  | 53.02
56559 | 0 | 18.47 |  |  | 0.27 | 0.98 | [6 empty] | 9.38 | 11.41 |  |  |  | 54.35 |  |  |  | 5.15
56560 | 0 | 23.67 |  | 0 | 0.13 | 1.48 |  |  | 0.19 | 0 | 0 |  | 6.45 | 12.78 | 0 | 0.01 |  | 54.98 |  | 0.01 |  | 0.3 | 0.01
56561 | 0 | 28.24 |  |  |  | 1.08 |  |  | 1.08 |  |  |  | 6.02 | 11.11 |  |  |  | 52.47
56563 | 0 | 24.3 |  |  | 0.12 | 1.66 | [6 empty] | 11.41 | 8.2 |  |  |  | 53.08 |  |  |  | 1.23
56578 | 0 | 23.08 |  |  | 0.15 | 1.58 | [6 empty] | 11.12 | 8.8 |  |  |  | 53.86 |  |  |  | 1.41
56586 | 0 | 24.94 |  |  | 0.11 | 1.57 |  |  | 0.7 |  |  |  | 7.48 | 10.68 |  |  |  | 50.53 |  |  |  | 3.99
56590 | 0 | 23.68 |  |  | 0.1 | 1.52 | [6 empty] | 9.91 | 9.26 |  |  |  | 55.53
56591 | 0 | 21.22 |  |  | 0.08 | 1.34 | [6 empty] | 11.09 | 8.8 |  |  |  | 55.41 |  | 0.17 |  | 1.89
56594 | 0 | 22.95 | 0.01 | 0 | 0.07 | 1.53 |  |  | 0.02 | 0 | 0 |  | 11.5 | 7.8 |  | 0 |  | 52.94 |  | 0.01 |  | 3.16
56598 | 0 | 23.67 |  |  | 0.12 | 1.77 |  |  | 0.03 |  | 0.01 | 0.02 | 7.08 | 12.35 |  |  |  | 52.9 |  | 0.01 |  | 2.04
56599 | 0 | 24.93 |  |  |  | 3.1 | [6 empty] | 12.03 | 8.18 |  |  |  | 51.77
56600 | 0 | 24.04 | 0.13 |  | 0.18 | 2.47 | [6 empty] | 9.53 | 9.65 |  |  |  | 53.99
56635 | 0 | 23.53 |  |  | 0.06 | 1.77 | [6 empty] | 5.34 | 13.58 |  |  |  | 51.35 |  |  |  | 4.38
56638 | 0 | 23.31 | 0.01 |  | 0.07 | 1.75 |  |  |  | 0.01 | 0.01 |  | 10.36 | 9 |  |  |  | 53.36 |  |  |  | 2.13
56640 | 0 | 24.22 |  |  |  | 1.49 | [6 empty] | 6.85 | 12.84 |  |  |  | 51.61 |  |  |  | 2.99
56641 | 0 | 24.34 |  |  | 0.13 | 1.79 | [6 empty] | 11.44 | 8.04 |  |  |  | 53.61 |  | 0.03 |  | 0.62
56644 | 0 | 23.92 |  |  | 0.06 | 1.91 |  |  |  | 0.03 |  |  | 11.14 | 7.96 |  |  |  | 53.61 |  | 0.03 |  | 1.34
56645 | 0 | 23.71 |  |  | 0.06 | 1.54 | [6 empty] | 7.6 | 11.69 |  |  |  | 53.75 |  |  |  | 1.64
56646 | 0 | 23.64 |  |  | 0.17 | 1.53 | [6 empty] | 5.56 | 14.35 |  |  |  | 53.53 |  |  |  | 1.21
56649 | 0 | 22.71 |  |  | 0.26 | 1.08 |  |  | 0.7 |  |  |  | 10.28 | 6.93 |  |  |  | 54.25 |  |  |  | 3.79
56650 | 0 | 25.63 |  |  |  | 1.37 |  |  | 0.13 |  |  |  | 10.07 | 8.42 |  |  |  | 49.81 |  |  |  | 4.57
56655 | 0 | 26.23 |  |  | 0.1 | 2.09 |  |  | 0.05 |  |  |  | 9.9 | 9.21 |  |  |  | 50.7 |  |  |  | 1.71
56657 | 0 | 21.72 |  |  |  | 1.66 | [6 empty] | 10.95 | 9.78 |  |  |  | 55.89
56658 | 0 | 30.54 |  |  |  | 1.95 | [6 empty] | 8.38 | 10.63 |  |  |  | 48.5
56660 | 0 | 24.34 |  |  |  | 1.31 | [6 empty] | 10.81 | 9.3 |  |  |  | 53.11 |  |  |  | 1.13
56661 | 0 | 24.43 |  |  | 0.03 | 2.19 | [6 empty] | 13.52 | 6.05 |  |  |  | 52.64 |  |  |  | 1.14
56662 | 0 | 23.99 |  |  | 0.09 | 1.73 | [6 empty] | 9.19 | 9.71 |  |  |  | 54.35 |  |  |  | 0.95
56665 | 0 | 26.48 |  |  | 0.27 | 2.13 |  |  |  | 0.26 |  | 0.56 | 10.98 | 7.41 |  |  |  | 50.78 |  |  |  | 1.12
56712 | 0 | 26.92 |  |  |  | 2.71 | [6 empty] | 7.26 | 10.11 |  |  |  | 52.99
56714 | 0 | 23.48 | 0.02 |  | 0.05 | 1.31 |  |  | 0.07 |  |  | 0.01 | 10.03 | 9.01 |  |  |  | 51.26 |  | 0.01 |  | 4.74
56715 | 0 | 25.86 |  |  |  | 1.87 |  |  | 0.16 |  |  |  | 6.95 | 13.51 |  |  |  | 50.85 |  |  |  | 0.81
56717 | 0 | 24.38 |  |  | 0.14 | 1.88 |  |  | 0.28 |  |  |  | 9.77 | 9.2 |  |  |  | 52.85 |  |  |  | 1.5
56722 | 0 | 23.48 |  |  | 0.09 | 1.6 |  |  | 0.05 | 0 |  |  | 7.1 | 12.25 |  | 0.01 |  | 53.37 |  | 0.02 |  | 2.01
56724 | 0 | 24.08 |  | 0 | 0.06 | 1.7 |  |  | 0.05 |  | 0 | 0.01 | 8.05 | 11.28 |  |  |  | 54.46 |  |  |  | 0.29 |  | 0.01
56746 | 0 | 23.36 |  | 0.43 | 0.38 | 1.78 | [6 empty] | 8.14 | 10.1 |  |  |  | 55.81
56748 | 0 | 23.48 |  |  | 0.05 | 1.75 | [6 empty] | 7.4 | 12.16 |  |  |  | 54.75 |  |  |  | 0.41
56758 | 0 | 23.38 |  | 0.01 | 0.05 | 1.56 |  |  | 0.05 |  |  | 0.04 | 9.71 | 8.89 |  |  |  | 52.43 |  | 0.02 |  | 3.87
56767 | 0 | 23.43 |  | 0.01 | 0.08 | 1.49 | [6 empty] | 9.66 | 9.67 | 0.02 |  |  | 54.92 |  |  |  | 0.72
56774 | 0 | 23.84 |  |  | 0.05 | 1.23 |  |  | 0.33 | 0.02 |  | 0.06 | 10.66 | 7.87 |  |  |  | 50.98 |  | 0.02 |  | 4.95
56779 | 0 | 26.24 |  |  |  | 2.68 |  |  | 2.14 |  |  |  | 9.14 | 10.45 |  |  |  | 49.35
56780 | 0 | 23.2 | 0.02 |  | 0.09 | 1.7 |  |  | 0.01 | 0.01 |  | 0.02 | 9.05 | 10.31 |  |  |  | 53.52 |  | 0.01 |  | 2.06
56783 | 0 | 25.4 |  | 0.04 | 0.73 | 2.4 |  |  | 0.16 |  | 0.05 |  | 8.53 | 11.93 |  |  |  | 49.83 |  |  |  | 0.94
56785 | 0 | 23.79 |  | 0 | 0.07 | 1.6 |  |  | 0.03 |  |  | 0.09 | 10.59 | 8.68 |  |  |  | 52.42 |  | 0.01 |  | 2.71
56786 | 0 | 24.31 |  |  |  | 2.31 | [6 empty] | 10.62 | 12 |  |  |  | 50.77
56787 | 0 | 23.44 | 0.01 | 0.01 | 0.08 | 1.63 |  |  | 0.04 |  | 0.01 |  | 10.89 | 8.39 |  |  |  | 53.43 |  | 0.01 |  | 2.07
56788 | 0 | 22.12 |  |  |  | 1.6 | [6 empty] | 9.31 | 10.14 |  |  |  | 53.84 |  |  |  | 2.98
56790 | 0 | 27.42 |  |  |  | 1.78 | [6 empty] | 5.59 | 14.8 |  |  |  | 50.42
56793 | 0 | 22.3 |  |  |  | 1.31 | [6 empty] | 9.53 | 11.73 |  |  |  | 52.68 |  |  |  | 2.45
56854 | 0 | 21.77 |  |  |  | 1.67 |  |  | 0.13 |  |  |  | 10.09 | 10.3 |  |  |  | 54.73 |  |  |  | 1.3
56859 | 0 | 22.97 |  |  | 0.08 | 1.19 | [6 empty] | 6.4 | 12.58 |  |  |  | 52.83 |  |  |  | 3.96
56863 | 0 | 23.14 |  |  |  | 1.59 | [6 empty] | 9.24 | 11.71 |  |  |  | 54.33
56867 | 0 | 28.4 |  |  |  | 4.88 | [6 empty] | 12.54 | 7.49 |  |  |  | 46.69
56869 | 0 | 23.63 |  | 0 | 0.08 | 1.85 |  |  | 0.01 |  | 0 |  | 11.83 | 7.79 | 0 |  |  | 53.42 |  | 0.01 |  | 1.36
56871 | 0 | 24.18 |  |  | 0.92 | 1.7 | [6 empty] | 9.93 | 7.19 |  |  |  | 56.08
56877 | 0 | 24.29 |  | 0.01 | 0.21 | 1.75 |  |  | 0.03 |  |  | 0.02 | 9.16 | 10.57 |  |  |  | 53.01 |  |  |  | 0.95
56883 | 0 | 24.49 |  |  | 0.03 | 2.42 |  |  | 0.13 |  |  |  | 10.12 | 9.61 |  |  |  | 52.31 |  |  |  | 0.9
56884 | 0 | 23.99 |  |  |  | 1.4 | [6 empty] | 6.01 | 14.15 |  |  |  | 52.63 |  |  |  | 1.82
56901 | 0 | 22.12 |  |  |  | 1.15 | [6 empty] | 9.54 | 9.11 |  |  |  | 53.68 |  |  |  | 4.4
56906 | 0 | 22.16 |  |  | 0.06 | 1.88 | [6 empty] | 5.5 | 13.6 |  |  |  | 56.11 |  |  |  | 0.7
56914 | 0 | 24.17 |  |  | 0.07 | 1.72 |  |  | 0.15 |  |  | 0.4 | 12.21 | 6.58 |  |  |  | 52.15 |  | 0.01 |  | 2.52 | 0.02
56915 | 0 | 25.24 |  |  | 0.08 | 0.97 |  |  | 0.15 |  |  |  | 9.14 | 8.97 |  |  |  | 52.84 |  |  |  | 2.6
56916 | 0 | 23.86 |  |  |  | 1.62 | [6 empty] | 3.3 | 16.85 |  |  |  | 54.36
56968 | 0 | 24.23 |  |  |  | 2.92 | [6 empty] | 10.07 | 9.64 |  |  |  | 53.14
56970 | 0 | 25.35 |  |  | 0.58 | 2.5 |  |  | 0.1 |  |  | 0.09 | 5.58 | 12.84 |  |  |  | 51.41 |  |  |  | 1.56
56972 | 0 | 25.04 |  |  | 0.71 | 3.11 | [6 empty] | 10.04 | 8.06 |  |  |  | 53.04
56973 | 0 | 23.92 |  |  | 0.25 | 2.2 | [6 empty] | 11.11 | 8.15 |  |  |  | 54.38
57028 | 0 | 23.23 |  |  |  | 2.24 | [6 empty] | 9.95 | 8.88 |  |  |  | 50.7 |  |  |  | 4.99
57029 | 0 | 24.34 |  |  | 0.13 | 2.73 | [6 empty] | 10.32 | 9.41 |  |  |  | 53.07
57044 | 0 | 23.37 |  |  | 0.05 | 1.73 |  |  | 0.02 |  |  |  | 6.65 | 12.69 |  |  |  | 53.76 |  |  |  | 1.71
57046 | 0 | 25.17 |  |  | 0.22 | 2.5 | [6 empty] | 7.27 | 12.99 |  |  |  | 51.85
57047 | 0 | 23.18 |  | 0 | 0.06 | 1.56 |  |  | 0.03 |  |  |  | 10.96 | 8.46 |  |  |  | 54.1 |  |  |  | 1.64
57048 | 0 | 23.91 |  |  | 0.14 | 1.54 |  |  | 0.19 |  |  | 0.05 | 2.99 | 14.63 |  |  |  | 52.44 |  |  |  | 4.11
57049 | 0 | 23.41 |  |  | 0.04 | 1.69 |  |  |  | 0.05 |  |  | 9.67 | 9.96 |  |  |  | 53.94 |  |  |  | 1.24
57050 | 0 | 24.13 |  |  | 0.04 | 1.63 |  |  | 0.05 |  |  |  | 9.81 | 10.23 |  |  |  | 52.96 |  |  |  | 1.13
57055 | 0 | 24.13 |  |  | 0.08 | 1.69 | [6 empty] | 11.25 | 7.79 |  |  |  | 51.87 |  |  |  | 3.19
57058 | 0 | 23.35 |  |  | 0.05 | 1.28 |  |  | 0.02 | 0.01 |  |  | 8.23 | 10.63 |  |  |  | 52.02 |  |  |  | 4.4
57063 | 0 | 22.92 |  |  | 0.08 | 1.33 | [6 empty] | 7.29 | 11.47 |  |  |  | 54.3 |  |  |  | 2.62
57064 | 0 | 23.54 | 0.01 | 0 | 0.06 | 1.8 |  |  | 0.01 |  |  |  | 11.78 | 7.86 |  |  |  | 53.74 |  | 0.01 |  | 1.19 | 0.01
57074 | 0 | 23.46 | 0.01 | 0.01 | 0.04 | 1.65 |  |  | 0.05 | 0 |  |  | 12.22 | 7.16 |  |  |  | 52.74 |  | 0 |  | 2.64
57076 | 0 | 23.86 |  |  | 0.06 | 2.04 |  |  | 0.04 |  |  |  | 8.36 | 11.44 |  |  |  | 52.84 |  |  |  | 1.36
57077 | 0 | 23.47 |  |  | 0.09 | 1.62 |  |  | 0.05 |  |  |  | 9.94 | 9.65 |  |  |  | 54.71 |  |  |  | 0.48
57079 | 0 | 24.13 |  |  | 0.15 | 1.41 |  |  | 0.17 |  |  |  | 8.46 | 9.95 |  |  |  | 51.29 |  |  |  | 4.44
57084 | 0 | 23.48 |  |  |  | 1.78 |  |  | 0.08 | 0.03 |  |  | 9.26 | 10.03 |  |  |  | 53.05 |  |  |  | 2.28
57085 | 0 | 20.05 |  |  |  | 2.18 |  |  | 0.62 |  |  |  | 9.16 | 11.66 |  |  |  | 56.33
57087 | 0 | 24.09 |  | 0.01 | 0.14 | 1.53 |  |  | 0.04 |  |  |  | 4.33 | 15.05 |  |  |  | 54.43 |  | 0.05 |  | 0.32
57088 | 0 | 22.3 |  |  |  | 3.01 | [6 empty] | 12.21 | 10.8 |  |  |  | 51.68
57090 | 0 | 22.18 |  |  | 0.54 | 2.45 | [6 empty] | 11.84 | 7.35 |  |  |  | 55.65
57092 | 0 | 24.34 |  |  | 0.06 | 2.14 | [6 empty] | 9.81 | 9.78 |  |  |  | 52.95 |  | 0.16 |  | 0.76
57150 | 0 | 18.95 |  |  | 0.07 | 1.82 | [6 empty] | 3.73 | 17 |  |  |  | 57 |  |  |  | 1.43
57154 | 0 | 24.04 |  |  | 0.05 | 1.62 |  |  | 0.08 |  |  |  | 7.59 | 11.53 |  |  |  | 53.78 |  | 0.03 |  | 1.27
57158 | 0 | 24.01 |  |  | 0.12 | 2.13 |  |  | 0.24 |  |  |  | 8.07 | 11.66 |  |  |  | 52.33 |  |  |  | 1.44
57162 | 0 | 23.4 |  |  |  | 2.13 | [6 empty] | 9.65 | 8.65 |  |  |  | 56.17
57167 | 0 | 23.9 |  |  | 0.06 | 1.62 |  |  | 0.14 |  | 0.01 |  | 5.76 | 13.21 |  |  |  | 53.94 |  | 0.01 |  | 1.35
57168 | 0 | 25.59 |  |  | 0.28 | 1.58 | [6 empty] | 9.15 | 9.97 |  |  |  | 53.43
57169 | 0 | 23.83 |  |  |  | 1.77 | [6 empty] | 10.17 | 9.31 |  |  |  | 53.55 |  |  |  | 1.35
57170 | 0 | 24.21 | 0.01 |  | 0.08 | 1.81 |  |  | 0.04 |  |  | 0.03 | 9.88 | 9.43 |  |  |  | 53.26 |  | 0.02 |  | 1.23
57171 | 0 | 23.24 |  | 0.09 | 0.05 | 2.07 | [6 empty] | 3.48 | 15.94 |  |  |  | 52.01 |  |  |  | 3.11
57172 | 0 | 24.25 |  |  |  | 2.53 |  |  | 0.5 |  |  |  | 11.06 | 8.43 |  |  |  | 53.23
57177 | 0 | 23.51 |  |  | 0.09 | 1.82 | [6 empty] | 5.87 | 14.21 |  |  |  | 54.5
57178 | 0 | 23.98 |  |  | 0.07 | 1.9 | [5 empty] | 0.07 | 9.3 | 9.73 |  |  |  | 53.83 |  |  |  | 1.1
57179 | 0 | 28.82 |  |  |  | 0.41 | [6 empty] | 8.64 | 8.75 |  |  |  | 49.6 |  |  |  | 3.78
57180 | 0 | 23.79 |  |  | 0.13 | 1.77 | [6 empty] | 10.31 | 9.09 |  |  |  | 53.61 |  |  |  | 1.3
57186 | 0 | 25.53 |  |  | 0.2 | 1.96 |  |  | 0.07 |  |  |  | 8.03 | 10.43 |  |  |  | 53.45 |  |  |  | 0.33
57188 | 0 | 20.26 |  |  |  | 1.85 | [6 empty] | 10.92 | 9.15 |  |  |  | 54.85 |  |  |  | 2.97
57193 | 0 | 18.67 |  |  |  | 1.99 | [6 empty] | 13.7 | 9.12 |  |  |  | 56.51
57197 | 0 | 23.88 |  |  | 0.04 | 1.62 |  |  | 0.05 |  |  |  | 10.21 | 9.23 |  |  |  | 54.45 |  | 0.01 |  | 0.5
57198 | 0 | 25.87 |  |  | 0.45 | 2.33 | [6 empty] | 11.44 | 8.18 |  |  |  | 50.35 |  |  |  | 1.38
57204 | 0 | 24.01 | 0 | 0 | 0.19 | 1.9 |  |  | 0.05 |  | 0 | 0.14 | 10.72 | 8.35 |  | 0 |  | 52.35 |  | 0.01 |  | 2.28
57213 | 0 | 23.63 |  | 0.02 | 0.06 | 1.81 | [6 empty] | 14.06 | 5.49 |  |  |  | 52.8 |  |  |  | 2.13
57214 | 0 | 32.82 |  |  | 0.15 | 1.72 |  |  | 0.39 |  |  |  | 8.9 | 9.29 |  |  |  | 46.73
57221 | 0 | 27.33 |  |  |  | 1.37 | [6 empty] | 9.31 | 11.15 |  |  |  | 50.84
57222 | 0 | 25.38 |  |  | 0.11 | 1.6 | [6 empty] | 8.83 | 10.01 |  |  |  | 54.07
57232 | 0 | 23.6 |  | 0.05 | 0.16 | 1.62 |  |  | 0.03 |  |  |  | 4.68 | 14.15 |  |  |  | 55 |  | 0.13 |  | 0.58
57239 | 0 | 29.93 |  |  |  | 2.65 |  |  | 0.69 |  |  |  | 9.97 | 8.16 |  |  |  | 48.61
57240 | 0 | 24.82 |  |  | 0.12 | 1.83 |  |  | 0.04 |  |  |  | 9.39 | 9.81 |  |  |  | 52.3 |  | 0.05 |  | 1.65
57301 | 0 | 24.2 |  |  |  | 2.21 | [6 empty] | 10.26 | 9.92 |  |  |  | 53.41
57302 | 0 | 20.28 |  |  |  | 2.3 |  |  | 0.36 |  |  |  | 10.03 | 9.33 |  |  |  | 57.7
57303 | 0 | 23.45 |  | 0.01 | 0.06 | 1.8 |  |  | 0.02 | 0 | 0 |  | 9.93 | 9.8 |  |  |  | 54.31 |  | 0.01 |  | 0.6
57304 | 0 | 25.04 |  |  | 0.44 | 2.93 | [6 empty] | 8.93 | 9.66 |  |  |  | 53
57314 | 0 | 24.21 |  |  | 0.08 | 1.79 |  |  | 0.24 |  |  |  | 11.09 | 8.59 |  |  |  | 53.99
57324 | 0 | 23.85 |  |  | 0.07 | 1.79 |  |  | 0.02 | 0 |  | 0.08 | 11.69 | 7.38 |  |  |  | 52.95 |  | 0 |  | 2.17
57344 | 0 | 23.58 |  |  | 0.04 | 1.42 |  |  | 0.1 | 0 |  | 0 | 4.95 | 13.77 |  |  |  | 51.98 |  | 0 |  | 4.15
57345 | 0 | 24.1 |  | 0.01 | 0.12 | 1.73 |  |  | 0.16 |  |  |  | 5.71 | 13.49 |  |  |  | 53.69 |  |  |  | 0.99
57346 | 0 | 24.46 |  |  |  | 1.99 |  |  | 0.36 |  |  |  | 3.87 | 13.86 |  |  |  | 55.46
57347 | 0 | 24.25 |  |  | 0.24 | 2.86 | [6 empty] | 12.1 | 8.79 |  |  |  | 51.77
57354 | 0 | 24.11 |  |  | 0.08 | 1.76 |  |  | 0.18 | 0.04 |  |  | 9.42 | 9.32 |  |  |  | 54.76 |  |  |  | 0.32
57357 | 0 | 23.85 |  |  | 0.02 | 1.68 | [6 empty] | 8.7 | 10.58 |  |  |  | 52.96 |  |  |  | 2.2
57358 | 0 | 23.77 | 0.01 |  | 0.07 | 1.44 |  |  | 0.08 |  |  |  | 5.2 | 13.84 |  |  |  | 55.05 |  |  |  | 0.54
57363 | 0 | 19.53 |  |  |  | 2.19 | [6 empty] | 10.26 | 9.77 |  |  |  | 58.26
57365 | 0 | 26.79 |  |  | 0.15 | 1.75 | [6 empty] | 10.07 | 9.52 |  |  |  | 50.92 |  |  |  | 0.81
57366 | 0 | 24.22 |  |  | 0.4 | 2.09 | [6 empty] | 10.48 | 8.75 |  |  |  | 54.07
57367 | 0 | 24.59 |  | 0.01 | 0.02 | 1.65 |  |  | 0.38 |  |  |  | 11.18 | 7.7 |  |  |  | 51.2 |  | 0.03 |  | 3.23
57368 | 0 | 23.68 | 0 | 0 | 0.06 | 1.21 |  |  | 0.11 | 0.01 | 0 | 0.22 | 12.34 | 5.72 |  | 0 |  | 51.25 |  | 0.01 |  | 5.38 | 0.01 | 0.01
57370 | 0 | 24.49 |  |  | 0.01 | 1.34 |  |  | 0.06 |  |  |  | 13.24 | 5.14 |  |  |  | 51.39 |  | 0.02 |  | 4.32
57371 | 0 | 23.58 | 0 | 0.01 | 0.06 | 1.82 |  |  | 0.03 |  |  |  | 9.94 | 9.25 |  |  |  | 51.79 |  | 0.03 |  | 3.5
57372 | 0 | 23.58 |  |  | 0.08 | 1.46 | [6 empty] | 8.13 | 11.82 |  |  |  | 54.58 |  |  |  | 0.34
57389 | 0 | 34.12 |  |  |  | 1.28 | [6 empty] | 8.76 | 10.95 |  |  |  | 44.89
57395 | 0 | 21.71 |  |  | 0.18 | 2.21 |  |  | 0.06 |  |  |  | 11.05 | 8.82 |  |  |  | 55.96
57396 | 0 | 24.71 |  |  |  | 1.86 | [6 empty] | 8.36 | 10.42 |  |  |  | 52.49 |  |  |  | 2.15
57436 | 0 | 23.03 | 0.03 |  | 0.13 | 1.53 | [6 empty] | 9.28 | 9.93 |  |  |  | 53.17 |  |  |  | 2.87 |  | 0.04
57437 | 0 | 23.85 | 0.04 | 0.01 | 0.35 | 1.78 |  |  | 0.11 |  |  |  | 9.49 | 10.2 |  |  |  | 54.16
57438 | 0 | 24.08 |  |  | 0.09 | 1.6 |  |  | 0.19 |  |  |  | 9.32 | 9.16 |  |  |  | 54.1 |  | 0.1 |  | 1.36
57439 | 0 | 24.48 |  |  | 0.11 | 1.95 |  |  | 0.2 |  |  |  | 10.3 | 7.64 |  |  |  | 53.7 |  |  |  | 1.63
57447 | 0 | 23.76 |  |  | 0.19 | 1.82 |  |  | 0.09 |  |  |  | 11.38 | 7.99 |  |  |  | 52.61 |  |  |  | 2.17
57448 | 0 | 24.62 |  |  |  | 1.8 | [6 empty] | 7.06 | 12.16 |  |  |  | 54.35
57450 | 0 | 23.86 |  |  |  | 1.69 | [6 empty] | 10.19 | 9.86 |  |  |  | 54.4
57451 | 0 | 22.96 | 0.01 |  | 0.04 | 1.28 |  |  | 0.01 |  |  |  | 9.42 | 9.46 |  |  |  | 52.08 |  | 0.01 |  | 4.73
57453 | 0 | 23.76 |  |  | 0.06 | 1.75 |  |  | 0.01 | 0.01 |  |  | 10.24 | 9.14 |  |  |  | 54.31 |  |  |  | 0.72
57456 | 0 | 23.8 |  |  | 0.15 | 2.09 | [6 empty] | 6.62 | 13.31 |  |  |  | 51.81 |  |  |  | 2.23
57457 | 0 | 23.44 |  |  | 0.06 | 1.47 | [6 empty] | 5.57 | 13.54 |  |  |  | 51.63 |  | 0.05 |  | 4.24
57490 | 0 | 23.2 |  |  | 0.03 | 1.87 |  |  | 0.03 |  |  |  | 7.77 | 11.92 |  |  |  | 54.03 |  |  |  | 1.14
57491 | 0 | 24.1 |  | 0 | 0.05 | 1.68 |  |  | 0.02 |  |  | 0.01 | 9.16 | 9.8 |  |  |  | 54.21 |  | 0.01 |  | 0.96
57498 | 0 | 25.1 |  |  | 0.25 | 1.63 | [6 empty] | 9.3 | 9.99 |  |  |  | 50.56 |  |  |  | 3.16
57499 | 0 | 25.88 |  |  |  | 2.39 | [6 empty] | 9.7 | 7.88 |  |  |  | 54.15
57500 | 0 | 23.35 | 0 | 0 | 0.04 | 1.53 |  |  | 0 | 0 | 0 |  | 9.42 | 9.94 |  |  |  | 52.92 |  | 0.01 |  | 2.78
57501 | 0 | 24.28 |  |  | 0.15 | 2.02 | [6 empty] | 6.94 | 12.5 |  |  |  | 52.66 |  | 0.07 |  | 1.38
57502 | 0 | 22.56 | 0.08 |  |  | 1.18 | [6 empty] | 11.62 | 6.79 |  |  |  | 52.1 |  |  |  | 5.66
57503 | 0 | 31.02 |  |  |  | 2.44 | [6 empty] | 5.26 | 13.72 |  |  |  | 47.56
57561 | 0 | 23.92 |  |  | 0.14 | 2.24 | [6 empty] | 10.11 | 9.65 |  |  |  | 53.19 |  | 0.04 |  | 0.72
57562 | 0 | 25.65 |  |  |  | 2.25 | [6 empty] | 9.13 | 11.81 |  |  |  | 51.15
57566 | 0 | 24.3 |  | 0.08 | 0.06 | 2.13 | [6 empty] | 9.2 | 10.48 |  |  |  | 53.43 |  | 0.32
57577 | 0 | 25.54 |  |  | 0.25 | 1.39 | [6 empty] | 11.08 | 8.78 |  |  |  | 52.11 |  |  |  | 0.86
57578 | 0 | 23.94 |  | 0.02 | 0.1 | 1.37 |  |  | 0.06 |  |  | 0.07 | 12.05 | 6.78 |  |  |  | 50.78 |  |  |  | 4.85
57582 | 0 | 24.52 |  |  |  | 2.25 |  |  | 0.18 |  |  |  | 9.75 | 9.05 |  |  |  | 52.5 |  |  |  | 1.75
57583 | 0 | 19.76 |  |  |  | 1.51 | [6 empty] | 6.94 | 15.69 |  |  |  | 56.11
57588 | 0 | 24.03 |  |  |  | 2.14 | [6 empty] | 11.88 | 8.31 |  |  |  | 53.27 |  |  |  | 0.36
57593 | 0 | 22.36 |  |  | 0.01 | 1.96 | [6 empty] | 10.45 | 9.43 |  |  |  | 55.16 |  |  |  | 0.62
57594 | 0 | 24.47 |  | 0.02 | 0.06 | 1.88 | [6 empty] | 3.79 | 15.17 |  |  |  | 53.55 |  | 0.06 |  | 1
57598 | 0 | 23.96 |  |  | 0.04 | 1.65 |  |  | 0.01 |  |  |  | 9.97 | 9.22 |  |  |  | 54.55 |  |  |  | 0.59
57599 | 0 | 23.66 |  | 0.04 | 0.1 | 1.49 | [6 empty] | 10.34 | 8.85 |  |  |  | 54.88 |  |  |  | 0.64
57600 | 0 | 21.43 |  |  | 0.03 | 1.63 |  |  |  | 0.05 |  |  | 11.56 | 7.85 |  |  |  | 52.61 |  |  |  | 4.86
57604 | 0 | 23.85 |  |  | 0.02 | 1.71 | [6 empty] | 10.93 | 8.56 |  |  |  | 54.12 |  |  |  | 0.82
57608 | 0 | 24.27 |  |  | 0.01 | 1.84 | [5 empty] | 0.2 | 8.89 | 9.85 |  |  |  | 51.11 |  |  |  | 3.82
57611 | 0 | 23.66 | 0 | 0 | 0.06 | 1.88 |  |  | 0.01 | 0 |  |  | 11.97 | 7.58 |  | 0.01 |  | 53.79 |  | 0.01 |  | 1.02 | 0
57627 | 0 | 23.6 |  |  | 0.06 | 1.83 | [6 empty] | 9.8 | 10.04 |  |  |  | 53.7 |  |  |  | 0.98
57628 | 0 | 24.91 |  |  | 0.24 | 1.72 | [6 empty] | 9.92 | 8.9 |  |  |  | 52.78 |  |  |  | 1.53
57630 | 0 | 20.91 |  |  |  | 2.12 | [6 empty] | 10.19 | 8.87 |  |  |  | 57.91
57631 | 0 | 23.85 |  | 0.02 | 0.05 | 1.61 |  |  | 0.22 |  |  |  | 8.31 | 10.43 |  |  |  | 51.13 |  |  |  | 4.38
57633 | 0 | 24.63 |  |  | 0.04 | 1.89 | [6 empty] | 9.22 | 9.74 |  |  |  | 53.05 |  |  |  | 1.42
57634 | 0 | 27.1 |  |  | 0.67 | 2.46 |  |  | 0.9 |  |  |  | 5.15 | 21.05 |  |  |  | 42.67
57635 | 0 | 24.08 |  | 0.05 | 0.25 | 2.03 |  |  |  | 0.05 |  |  | 9.76 | 8.93 |  |  |  | 54.85
57691 | 0 | 23.97 |  |  | 0.08 | 1.87 |  |  | 0.02 |  |  |  | 10.4 | 9.29 |  |  |  | 52.9 |  |  |  | 1.47
57693 | 0 | 23.24 |  |  |  | 1.29 | [6 empty] | 9.18 | 12.48 |  |  |  | 53.8
57695 | 0 | 21.79 |  | 0.61 | 0.49 | 1.71 | [6 empty] | 6.98 | 10.53 |  |  |  | 57.89
57699 | 0 | 23.28 | 0.01 | 0 | 0.04 | 1.49 |  |  | 0.14 | 0 |  |  | 9.61 | 9.38 |  |  |  | 51.75 |  | 0.01 |  | 4.3
57702 | 0 | 23.31 |  | 0 | 0.04 | 1.6 |  |  | 0.02 | 0 |  |  | 9.27 | 9.91 |  |  |  | 52.51 |  | 0 |  | 3.32
57704 | 0 | 26.65 |  |  | 0.06 | 1.39 | [6 empty] | 9.58 | 9.74 |  |  |  | 52.58
57706 | 0 | 23.69 |  |  | 0.11 | 1.85 |  |  | 0.09 |  |  |  | 9.56 | 9.01 |  |  |  | 51.61 |  |  |  | 4.07
57711 | 0 | 23.08 |  |  | 0.11 | 2.16 | [6 empty] | 9.08 | 9.74 |  |  |  | 55.84
57725 | 0 | 23.85 |  |  | 0.04 | 1.53 | [6 empty] | 11.28 | 8.17 |  |  |  | 53.06 |  | 0.01 |  | 2.06
57747 | 0 | 23.56 |  |  |  | 1.64 | [6 empty] | 11.85 | 6.73 |  |  |  | 54.07 |  |  |  | 2.15
57759 | 0 | 22.3 |  | 0.06 | 0.11 | 2.05 | [6 empty] | 9.78 | 9.96 |  |  |  | 55.74
57760 | 0 | 23.77 |  |  |  | 2.46 | [6 empty] | 10.93 | 7.38 |  |  |  | 55.46
57770 | 0 | 24.74 | 0.01 |  | 0.07 | 1.92 |  |  | 0.32 |  |  |  | 10.42 | 8.62 |  |  |  | 52.22 |  |  |  | 1.68
57773 | 0 | 20.16 |  |  |  | 1.68 | [6 empty] | 10.39 | 10.82 |  |  |  | 56.96
57774 | 0 | 23.91 |  |  | 0.07 | 1.8 |  |  | 0.01 |  |  |  | 9.08 | 10.38 |  |  |  | 53.26 |  | 0.01 |  | 1.49
57776 | 0 | 23.67 |  |  | 0.13 | 1.63 | [6 empty] | 10.38 | 8.77 |  |  |  | 54.57 |  |  |  | 0.85
57780 | 0 | 24.4 |  | 0.04 | 0.07 | 1.69 |  |  | 0.13 |  |  |  | 9.72 | 9.63 |  |  |  | 53.54 |  |  |  | 0.78
57786 | 0 | 24.39 |  |  | 0.06 | 1.74 |  |  | 0.04 |  |  |  | 11.77 | 7.83 |  |  |  | 53.39 |  |  |  | 0.77
57787 | 0 | 24.9 |  | 0.03 | 0.1 | 1.83 |  |  | 0.16 |  | 0.03 | 0.08 | 5.2 | 13.25 |  |  |  | 54.02 |  |  |  | 0.39
57792 | 0 | 27.03 |  |  |  | 2.36 | [6 empty] | 13.01 | 9.63 |  |  |  | 47.97
57793 | 0 | 23.27 |  |  | 0.1 | 1.67 |  |  | 0.06 |  |  |  | 8.14 | 10.85 |  |  |  | 52.36 |  |  |  | 3.55
57852 | 0 | 23.49 |  | 0.02 | 0.03 | 1.51 |  |  | 0.01 | 0 |  |  | 13.67 | 5.49 |  |  |  | 51.99 |  | 0.02 |  | 3.78
57857 | 0 | 23.02 |  |  | 0.11 | 1.74 |  |  |  | 0.07 |  | 0.07 | 6.06 | 13.89 |  |  |  | 54.63 |  | 0.03 |  | 0.37
57866 | 0 | 24.71 |  |  | 0.11 | 1.94 | [6 empty] | 7.7 | 12.15 |  |  |  | 53.38
57869 | 0 | 21.45 |  |  |  | 1.98 | [6 empty] | 9.67 | 10.98 |  |  |  | 55.91
57872 | 0 | 25.38 | 0.02 |  | 0.04 | 1.74 |  |  | 0.12 |  |  |  | 6.77 | 12.1 |  |  |  | 51.76 |  |  |  | 2.08
57873 | 0 | 24.08 |  |  |  | 0.94 | [6 empty] | 10.42 | 7.18 |  |  |  | 53.03 |  |  |  | 4.35
57877 | 0 | 21.51 |  |  |  | 1.38 | [6 empty] | 5.16 | 12.08 |  |  |  | 59.87
57878 | 0 | 22.85 |  |  |  | 1.49 | [6 empty] | 11.45 | 8.39 |  |  |  | 51.33 |  |  |  | 4.5
57887 | 0 | 23.88 | 0.01 |  | 0.06 | 1.59 |  |  | 0.02 |  | 0 |  | 5.8 | 13.27 |  |  |  | 51.15 |  | 0 |  | 4.22
57888 | 0 | 24.75 |  |  | 0.13 | 1.5 | [5 empty] | 0.61 | 11.99 | 7 |  |  |  | 49.59 |  |  |  | 4.43
57890 | 0 | 24.03 |  |  | 0.04 | 1.41 | [6 empty] | 5.58 | 13.49 |  |  |  | 54.97 |  |  |  | 0.48
57892 | 0 | 23.77 |  |  | 0.03 | 1.66 |  |  | 0.02 |  |  | 0.09 | 9.98 | 8.83 |  |  |  | 51.4 |  |  |  | 4.23
57897 | 0 | 25.99 |  |  |  | 1.89 | [6 empty] | 10.23 | 9.96 |  |  |  | 51.93
57903 | 0 | 23.12 |  |  | 0.16 | 1.49 | [6 empty] | 10.7 | 8.56 |  |  |  | 54.62 |  | 0.07 |  | 1.28
57908 | 0 | 24 | 0 | 0 | 0.07 | 1.72 |  |  | 0.04 | 0 | 0 |  | 8.34 | 11.19 |  |  |  | 53.06 |  | 0.01 |  | 1.57
57910 | 0 | 22.42 |  |  | 0.03 | 1.31 |  |  | 0.03 |  |  |  | 8.38 | 10.42 |  |  |  | 52.71 |  |  |  | 4.7
57911 | 0 | 24.9 |  |  | 0.08 | 1.56 | [6 empty] | 7.76 | 11.63 |  |  |  | 54.07
57913 | 0 | 24.87 |  |  | 0.3 | 2.63 | [5 empty] | 0.67 | 11.62 | 6.53 |  |  |  | 53.38
57914 | 0 | 24.79 |  |  | 0.11 | 1.64 |  |  | 0.26 |  |  |  | 5.92 | 12.95 |  |  |  | 54.32
57915 | 0 | 22.97 |  |  | 0.11 | 0.95 | [6 empty] | 7.43 | 10.96 |  |  |  | 52.71 |  |  |  | 4.88
57916 | 0 | 24.81 |  |  |  | 1.55 | [6 empty] | 9.48 | 10.5 |  |  |  | 50.33 |  |  |  | 3.33
57918 | 0 | 25.16 |  |  |  | 1.26 |  |  | 0.19 |  |  |  | 9.49 | 8.3 |  |  |  | 50.75 |  |  |  | 4.85
57920 | 0 | 24.36 |  |  | 0.02 | 1.55 | [6 empty] | 11.21 | 8.02 |  |  |  | 51.86 |  |  |  | 2.97
57982 | 0 | 24.17 |  |  | 0.17 | 2.16 | [6 empty] | 11.58 | 7.76 |  |  |  | 52.41 |  |  |  | 1.75
58000 | 0 | 23.78 |  |  | 0.12 | 1.66 |  |  | 0.02 |  |  | 0.11 | 9.61 | 9.47 |  |  |  | 53.24 |  | 0.01 |  | 1.99
58001 | 0 | 25.5 |  |  | 0.1 | 1.86 | [6 empty] | 10.16 | 8.37 |  |  |  | 54.01
58002 | 0 | 24.66 |  |  |  | 2.28 | [5 empty] | 0.56 | 8.88 | 10.42 |  |  |  | 52.95 |  | 0.25
58004 | 0 | 24.12 |  |  |  | 2.43 | [6 empty] | 8.89 | 11.73 |  |  |  | 52.83
58005 | 0 | 26.12 |  |  | 0.22 | 2.87 |  |  | 0.96 |  |  |  | 6.11 | 13.69 |  |  |  | 50.04
58006 | 0 | 25.98 |  |  | 0.21 | 1.86 |  |  | 0.18 |  |  |  | 6.7 | 10.92 |  |  |  | 54.15
58009 | 0 | 23.76 | 0 | 0 | 0.09 | 1.69 |  |  | 0.13 | 0 |  |  | 5.68 | 13.31 |  |  |  | 52.61 |  | 0.01 |  | 2.73
58012 | 0 | 25.14 |  | 0.05 | 0.23 | 2.12 |  |  | 0.08 |  |  | 1.39 | 7.42 | 11.56 |  |  |  | 50.66 |  |  |  | 1.37
58017 | 0 | 24.59 |  |  | 0.07 | 2.14 |  |  | 0.11 |  |  |  | 10.8 | 8.37 |  |  |  | 50.16 |  |  |  | 3.77
58018 | 0 | 24.36 |  |  |  | 1.33 | [6 empty] | 10.05 | 8.8 |  |  |  | 51.98 |  |  |  | 3.48
58027 | 0 | 24.01 |  |  | 0.17 | 1.7 |  |  | 0.25 |  |  |  | 9.49 | 8.42 |  |  |  | 50.93 |  |  |  | 5.03
58034 | 0 | 23.72 |  |  | 0.12 | 1.69 |  |  | 0.14 |  |  |  | 9.48 | 9.62 |  |  |  | 54.55 |  | 0.03 |  | 0.65
58041 | 0 | 27.23 |  |  |  | 1.59 | [6 empty] | 11.98 | 7.85 |  |  |  | 49.82 |  |  |  | 1.52
58052 | 0 | 25.61 |  |  | 0.05 | 1.33 | [6 empty] | 9.06 | 9.94 |  |  |  | 51.36 |  |  |  | 2.65
58054 | 0 | 25.67 |  |  | 0.15 | 2.08 |  |  | 0.13 |  |  |  | 3.21 | 14.95 |  |  |  | 52.4 |  |  |  | 1.41
58060 | 0 | 23.53 |  |  | 0.05 | 1.26 |  |  | 0.19 |  |  |  | 9.26 | 9.36 |  |  |  | 51.42 |  |  |  | 4.93
58061 | 0 | 24.15 |  |  | 0.07 | 1.92 |  |  |  | 0.02 | 0.01 |  | 11.64 | 7.18 |  |  |  | 54 |  |  |  | 1.02
58062 | 0 | 23.82 |  |  |  | 2.38 | [6 empty] | 9.34 | 9.76 |  |  |  | 51.34 |  |  |  | 3.37
58067 | 0 | 23.32 |  |  | 0.14 | 1.57 | [6 empty] | 9.81 | 8.55 |  |  |  | 55.03 |  |  |  | 1.57
58068 | 0 | 21.85 |  |  |  | 4.63 | [6 empty] | 1.49 | 15.57 |  |  |  | 56.47
58073 | 0 | 24.09 |  |  | 0.18 | 1.85 | [6 empty] | 11.67 | 7.35 |  |  |  | 52.1 |  | 0.1 |  | 2.66
58074 | 0 | 24.98 |  |  | 0.07 | 1.66 | [6 empty] | 9.94 | 9.53 | 0.15 |  |  | 53.1 |  |  |  | 0.58
58076 | 0 | 25.25 |  |  | 0.22 | 2.01 |  |  | 0.3 |  |  |  | 9.99 | 8.94 |  |  |  | 52.93 |  |  |  | 0.36
58077 | 0 | 24.93 | 0.01 | 0 | 0.06 | 1.71 |  |  | 0.27 |  |  | 0.11 | 11.06 | 7.38 |  |  |  | 51.34 |  |  |  | 3.13
58078 | 0 | 26.3 |  |  | 0.21 | 1.4 | [6 empty] | 9.81 | 8.73 |  |  |  | 50.97 |  |  |  | 2.58
58140 | 0 | 25.22 |  |  |  | 1.87 | [6 empty] | 5.44 | 12.95 |  |  |  | 50.77 |  |  |  | 3.75
58191 | 0 | 31.3 |  |  | 2.07 | 3.34 |  |  | 0.81 |  |  |  | 7.83 | 6.56 |  |  |  | 48.1
58196 | 0 | 23.25 |  |  | 0.08 | 2.17 | [5 empty] | 0.26 | 9.45 | 9.58 |  |  |  | 52.08 |  |  |  | 3.12
58211 | 0 | 23.83 |  |  | 0.06 | 1.57 | [6 empty] | 7.47 | 11.62 |  |  |  | 53.8 |  | 0.04 |  | 1.61
58214 | 0 | 23.93 |  |  | 0.06 | 1.91 | [6 empty] | 9.5 | 9.47 |  |  |  | 53.88 |  |  |  | 1.24
58215 | 0 | 22.39 |  |  | 0.09 | 1.9 |  |  | 0.19 |  |  |  | 3.62 | 15.78 |  |  |  | 54.79 |  |  |  | 1.24
58222 | 0 | 25.04 |  |  | 0.05 | 1.67 |  |  | 0.08 |  |  |  | 8.97 | 9.95 |  |  |  | 54.25
58223 | 0 | 23.4 |  |  |  | 1.02 | [6 empty] | 9.4 | 9.71 |  |  |  | 52.08 |  |  |  | 4.39
58246 | 0 | 24.35 |  |  |  | 2.13 | [6 empty] | 11.31 | 8.61 |  |  |  | 52.19 |  |  |  | 1.4
58253 | 0 | 25.94 |  |  | 0.75 | [8 empty] | 14.69 |  |  |  | 58.62
58254 | 0 | 23.17 |  |  | 0.1 | 1.77 | [6 empty] | 9.43 | 9.77 |  |  |  | 51.92 |  |  |  | 3.84
58256 | 0 | 23.78 |  |  |  | 1.6 |  |  | 0.02 | 0.01 |  |  | 5.11 | 13.67 |  |  |  | 51.26 |  | 0.02 |  | 4.53
58266 | 0 | 24.35 |  |  | 0.04 | 1.52 |  |  | 0.12 | 0.07 |  |  | 5.45 | 12.37 |  |  |  | 54.69 |  |  |  | 1.39
58268 | 0 | 25.38 |  |  | 0.19 | 2.44 | [5 empty] | 3.32 | 11.79 | 6.88 |  |  |  | 49.99
58284 | 0 | 23.82 |  |  | 0.08 | 1.5 |  |  | 0.02 | 0.17 |  | 0.04 | 8.86 | 9.52 |  |  |  | 51.47 |  | 0.04 |  | 4.48
58286 | 0 | 23.59 | 0.01 |  | 0.09 | 1.9 |  |  | 0.01 | 0.01 |  |  | 6.83 | 12.94 |  |  |  | 53.77 |  | 0.01 |  | 0.86
58293 | 0 | 23.85 |  | 0.14 | 0.3 | 1.82 | [6 empty] | 9.64 | 9.61 |  |  |  | 54.63
58294 | 0 | 24.12 |  |  | 0.05 | 1.33 | [6 empty] | 7.78 | 11.67 |  |  |  | 51.22 |  |  |  | 3.82
58295 | 0 | 23.57 |  |  | 0.09 | 1.61 |  |  | 0.01 |  |  |  | 9.73 | 9.88 |  |  |  | 53.65 |  |  |  | 1.46
58296 | 0 | 24.3 |  |  | 0.09 | 1.16 | [6 empty] | 9.25 | 9.64 |  |  |  | 53.21 |  |  |  | 2.34
58299 | 0 | 24.16 |  |  |  | 2.81 | [6 empty] | 10.81 | 8.99 |  |  |  | 53.23
58300 | 0 | 25.27 |  |  | 0.25 | 2.04 | [6 empty] | 9.57 | 8.97 |  |  |  | 53.89
58301 | 0 | 23.98 |  |  |  | 2.49 | [6 empty] | 11.55 | 7.46 |  |  |  | 54.53
58304 | 0 | 26.11 |  |  |  | 2.27 | [6 empty] | 11.63 | 8.99 |  |  |  | 51
58354 | 0 | 24.66 |  |  |  | 1.37 | [6 empty] | 8.09 | 12.8 |  |  |  | 51.42 |  |  |  | 1.67
58356 | 0 | 19.46 |  |  | 1.79 | 4.11 |  |  | 0.89 |  |  |  | 8.57 | 13.21 |  |  |  | 51.96
58358 | 0 | 25.4 |  |  |  | 2.16 |  |  |  |  | 0.15 |  | 10.34 | 9.43 |  |  |  | 52.52
58361 | 0 | 23.63 |  |  | 0.08 | 1.63 |  |  | 0.05 |  |  |  | 10.11 | 9.35 |  |  |  | 53.94 |  |  |  | 1.2
58362 | 0 | 23.91 |  |  | 0.07 | 1.39 |  |  | 0.06 |  |  | 0.33 | 12.45 | 5.8 |  |  |  | 51.54 |  | 0.01 |  | 4.44
58401 | 0 | 24.73 |  |  | 0.06 | 1.12 |  |  | 0.13 |  |  |  | 8.98 | 9.53 |  |  |  | 50.9 |  |  |  | 4.56
58419 | 0 | 23.52 |  |  |  | 2.01 | [6 empty] | 9.93 | 8.5 |  |  |  | 56.04
58421 | 0 | 23.36 |  |  | 0.11 | 1.07 | [6 empty] | 7.17 | 11.28 |  |  |  | 52 |  |  |  | 5.02
58443 | 0 | 24.67 |  |  |  | 1.53 | [6 empty] | 11.39 | 8.76 |  |  |  | 53.65
58446 | 0 | 23.75 |  |  | 0.04 | 1.26 | [6 empty] | 9.09 | 10.21 |  |  |  | 51.27 |  |  |  | 4.37
58447 | 0 | 29.64 |  |  |  | 3.49 | [6 empty] | 10.3 | 7.61 |  |  |  | 48.97
58448 | 0 | 21.26 |  |  | 0.3 | 2.93 | [6 empty] | 10.82 | 8.47 |  |  |  | 56.22
58451 | 0 | 25.57 |  |  | 0.08 | 1.94 | [6 empty] | 11.05 | 7.91 |  |  |  | 53.45
58505 | 0 | 23.66 | 0.01 | 0.01 | 0.14 | 1.66 |  |  | 0.03 |  |  | 0 | 10.98 | 8.67 | 0.01 | 0 |  | 54.36 |  | 0.01 |  | 0.47
58506 | 0 | 25.34 |  |  | 0.14 | 2.15 | [6 empty] | 10.39 | 8.52 |  |  |  | 53.46
58507 | 0 | 26.3 |  |  |  | 4.43 | [6 empty] | 11.93 | 8.87 |  |  |  | 48.47
58515 | 0 | 21.28 |  |  |  | 2.1 | [6 empty] | 11.03 | 10.1 |  |  |  | 55.49
58517 | 0 | 24.21 |  |  | 0.15 | 2.22 |  |  | 0.09 |  |  |  | 9.45 | 10.25 |  |  |  | 52.36 |  | 0.01 |  | 1.25
58526 | 0 | 24.55 |  |  | 0.2 | 1.69 | [5 empty] | 0.44 | 6.86 | 11.2 |  |  |  | 51.32 |  | 0.15 |  | 3.6
58531 | 0 | 24.19 |  |  |  | 2.27 | [6 empty] | 9.25 | 9.8 |  |  |  | 54.48
58534 | 0 | 23.94 |  |  | 0.02 | 1.43 | [5 empty] | 0.48 | 10.88 | 7.63 |  |  |  | 51.67 |  |  |  | 3.96
58535 | 0 | 25.34 |  |  |  | 2.88 | [6 empty] | 6.48 | 13.02 |  |  |  | 52.28
58540 | 0 | 23.52 | 0.03 | 0.01 | 0.15 | 1.81 | [6 empty] | 11.26 | 8.58 |  |  |  | 54.03 |  |  |  | 0.61
58549 | 0 | 28.97 |  |  |  | 2.78 | [6 empty] | 8.35 | 11.78 |  |  |  | 48.12
58551 | 0 | 23.42 |  |  | 0.06 | 1.28 | [6 empty] | 9.83 | 9.32 |  |  |  | 51.56 |  |  |  | 4.53
58556 | 0 | 23.65 |  | 0 | 0.04 | 1.64 |  |  | 0.08 |  |  |  | 9.27 | 9.75 |  |  |  | 52.16 |  |  |  | 3.42
58565 | 0 | 23.79 |  |  | 0.15 | 1.58 |  |  |  | 0.02 |  |  | 7.12 | 11.86 |  |  |  | 55.41 |  |  |  | 0.08
58578 | 0 | 24.15 |  |  | 0.18 | 1.34 |  |  | 0.01 |  |  |  | 9.12 | 10.04 |  |  |  | 54.95 |  | 0.03 |  | 0.18
58579 | 0 | 24.56 |  | 0.01 | 0.13 | 1.76 |  |  | 0.07 |  |  |  | 11.24 | 8.14 |  |  |  | 53.3 |  |  |  | 0.78
58645 | 0 | 23.43 | 0 | 0 | 0.18 | 1.37 |  |  | 0.03 | 0 |  |  | 5.12 | 13.99 |  |  |  | 51.39 |  | 0 |  | 4.48
58651 | 0 | 23.97 |  |  | 0.3 | 1.71 |  |  | 0.03 |  | 0.01 |  | 10.82 | 8.2 |  |  |  | 51.96 |  |  |  | 3.01
58652 | 0 | 24.57 |  |  | 0.33 | 1.69 |  |  | 0.09 |  |  |  | 10.2 | 8.85 |  |  |  | 52.94 |  |  |  | 1.33
58654 | 0 | 24.28 |  |  | 0.35 | 1.8 |  |  | 0.06 | 0.01 |  | 1.02 | 9.14 | 10.05 |  |  |  | 52.14 |  |  |  | 1.14
58656 | 0 | 24.64 |  |  | 0.53 | 1.8 | [5 empty] | 0.78 | 7.93 | 10.42 |  |  |  | 52.75 |  |  |  | 1.17
58660 | 0 | 24.35 |  | 0 | 0.44 | 1.89 |  |  | 0.05 | 0.01 |  | 0.75 | 8.25 | 10.65 |  |  |  | 52.81 |  | 0 |  | 0.79
58669 | 0 | 25.84 |  |  | 2.3 | 5.49 |  |  | 1.42 |  |  | 10.09 | 3.72 | 7.26 |  |  |  | 43.89
58671 | 0 |  |  |  | 1.71 | 7.24 |  |  | 1.9 |  |  | 9.52 | 8 | 11.05 |  |  |  | 60.57
58672 | 0 | 25.06 |  |  | 0.2 | 1.61 | [6 empty] | 9.11 | 10.91 |  |  |  | 52 |  |  |  | 1.11
58682 | 0 | 23.97 |  |  | 0.45 | 2.18 |  |  | 0.01 |  |  |  | 10.23 | 8.94 |  |  |  | 53.27 |  |  |  | 0.96
58687 | 0 | 23.23 | 0 | 0 | 0.23 | 1.43 |  |  | 0.02 | 0.01 |  |  | 6.68 | 12.36 |  | 0.01 |  | 51.79 |  | 0.01 |  | 4.23
58692 | 0 | 23.77 |  |  | 0.25 | 1.72 |  |  | 0.02 |  |  | 0.04 | 6 | 12.66 |  |  |  | 51.32 |  |  |  | 4.23
58695 | 0 | 23.79 |  |  | 0.22 | 1.62 |  |  |  | 0.01 |  |  | 9.52 | 9.65 |  |  |  | 52.37 |  |  |  | 2.81
58696 | 0 | 24.18 |  | 0.02 | 0.46 | 1.96 |  |  | 0.07 |  |  |  | 8.62 | 10.2 |  |  |  | 53.21 |  | 0.02 |  | 1.28
58698 | 0 | 23.39 | 0.01 | 0 | 0.2 | 1.46 |  |  | 0.03 |  |  |  | 8.76 | 10.55 |  |  |  | 52.19 |  | 0.01 |  | 3.42
58700 | 0 | 23.85 |  |  | 0.25 | 1.59 |  |  | 0.07 |  |  |  | 10 | 8.99 |  |  |  | 54.06 |  |  |  | 1.19
58701 | 0 | 26.24 |  |  | 0.5 | 2.82 | [5 empty] | 0.77 | 13.72 | 5.25 |  |  |  | 50.69
58703 | 0 | 24.14 |  | 0.01 | 0.24 | 1.75 |  |  | 0.07 |  |  |  | 6.13 | 13 |  |  |  | 52.5 |  |  |  | 2.16
58706 | 0 | 22.53 |  |  | 0.38 | 1.83 | [6 empty] | 10.19 | 8.78 |  |  |  | 54.65 |  |  |  | 1.64
58707 | 0 | 24.29 |  |  | 0.15 | 1.46 | [6 empty] | 10.94 | 9.03 |  |  |  | 51.17 |  |  |  | 2.94
58709 | 0 | 23.12 |  | 0 | 0.16 | 1.37 |  |  | 0.01 |  | 0 |  | 8.84 | 10.37 |  | 0 |  | 52.32 |  | 0.01 |  | 3.8
58716 | 0 | 23.75 |  | 0.06 | 0.28 | 1.55 |  |  | 0.04 |  |  |  | 8.74 | 10.31 |  | 0.05 |  | 54.34 |  |  |  | 0.87
58721 | 0 | 26.55 |  |  | 0.64 | 2.86 | [6 empty] | 7 | 12.88 |  |  |  | 50.08
58723 | 0 | 28.54 |  |  | 0.18 | 3.01 |  |  | 0.18 |  |  |  | 7.39 | 14.41 |  |  |  | 46.29
58724 | 0 | 24.4 |  |  | 0.18 | 1.6 | [6 empty] | 10.89 | 8.54 |  |  |  | 52.02 |  |  |  | 2.38
58729 | 0 | 25.2 |  |  | 0.32 | 2.16 | [6 empty] | 9.69 | 9.16 |  |  |  | 52.15 |  |  |  | 1.31
58730 | 0 | 25.17 | 0.09 |  | 0.12 | 2.08 | [6 empty] | 10.06 | 9.36 |  |  |  | 51.76 |  | 0.12 |  | 1.25
58734 | 0 | 22.93 |  |  |  | 3.28 | [6 empty] | 15.1 | 4.81 |  |  |  | 53.88
58735 | 0 | 24.94 |  |  |  | 1.93 | [6 empty] | 11.1 | 9.29 |  |  |  | 52.75
58788 | 0 | 23.79 |  |  | 0.42 | 1.97 | [6 empty] | 10.24 | 8.14 |  |  |  | 54.38 |  |  |  | 1.05
58789 | 0 | 23.9 |  |  | 0.2 | 1.53 |  |  | 0.03 |  |  |  | 6.82 | 12.57 |  |  |  | 54.31 |  |  |  | 0.64
58791 | 0 | 31 |  |  |  | 3.23 | [6 empty] | 9.68 | 10.04 |  |  |  | 46.06
58793 | 0 | 24.41 | 0.04 |  | 0.05 | 1.51 | [6 empty] | 11.58 | 8.07 |  |  |  | 52.6 |  |  |  | 1.73
58794 | 0 | 24.13 |  | 0.02 | 0.2 | 1.76 | [5 empty] | 0.14 | 3.55 | 15.44 |  |  |  | 53.14 |  |  |  | 1.61
58795 | 0 | 22.54 | 0.08 |  | 0.06 | 1.76 | [6 empty] | 11.1 | 8.98 |  |  |  | 52.98 |  |  |  | 2.52
58796 | 0 | 21.31 |  |  | 0.17 | 2.17 | [6 empty] | 3.58 | 16.33 |  |  |  | 56.45
58800 | 0 | 24.71 |  |  | 0.09 | 1.88 | [6 empty] | 5.69 | 12.4 |  |  |  | 55.24
58801 | 0 | 23.23 |  |  | 0.06 | 1.47 |  |  | 0.03 |  |  |  | 9.91 | 10.05 |  |  |  | 53.33 |  |  |  | 1.93
58803 | 0 | 23.28 |  |  | 0.22 | 2.44 |  |  |  | 0.03 |  |  | 11.65 | 8.19 |  |  |  | 52.8 |  | 0.07 |  | 1.33
58813 | 0 | 24.36 | 0 | 0 | 0.16 | 2.02 |  |  | 0.03 | 0 | 0 | 0.01 | 9.2 | 10.38 |  |  |  | 52.53 |  | 0.01 |  | 1.27 |  | 0.02
58820 | 0 | 24.74 |  |  | 0.22 | 2.53 | [6 empty] | 9.91 | 8.28 |  |  |  | 54.31
58826 | 0 | 23.95 |  |  | 0.17 | 1.92 | [6 empty] | 10.38 | 8.87 |  |  |  | 53.47 |  | 0.06 |  | 1.17
58828 | 0 | 23.82 |  |  | 0.2 | 1.75 |  |  | 0.04 | 0.02 |  |  | 10.44 | 9.03 |  |  |  | 54.66 |  | 0.04
58846 | 0 | 28.63 |  | 0.16 | 0.19 | 1.34 | [6 empty] | 8.25 | 10.33 |  |  |  | 51.09
58851 | 0 | 23.76 |  |  | 0.12 | 1.99 |  |  | 0.25 |  |  |  | 9.64 | 9.91 |  |  |  | 52.76 |  |  |  | 1.59
58853 | 0 | 25.76 |  |  | 0.28 | 1.98 | [6 empty] | 12.09 | 8.46 |  |  |  | 50.78 |  |  |  | 0.66
58855 | 0 | 24.6 |  | 0.13 | 0.35 | 1.64 | [6 empty] | 8.93 | 9.4 |  |  |  | 54.94
58856 | 0 | 23.85 |  |  | 0.08 | 1.28 |  |  | 0.03 |  | 0.06 |  | 9.5 | 10.25 |  |  |  | 54.6 |  |  |  | 0.35
58857 | 0 | 22.07 |  |  |  | 1.46 | [6 empty] | 11.49 | 10.7 |  |  |  | 54.28
58858 | 0 | 24.1 |  | 0.01 | 0.12 | 1.62 |  |  | 0.05 |  |  |  | 9.07 | 10.15 |  |  |  | 54.14 |  |  |  | 0.74
58859 | 0 | 22.92 |  |  | 0.4 | 2.12 | [6 empty] | 12.77 | 8.87 |  |  |  | 52.92
58861 | 0 | 23.86 | 0.01 |  | 0.09 | 1.64 |  |  | 0.06 |  |  |  | 10.42 | 8.96 |  |  |  | 51.42 |  | 0.01 |  | 3.55
58864 | 0 | 23.41 | 0.01 | 0.01 | 0.1 | 1.39 |  |  | 0.02 |  |  | 0.01 | 10.44 | 8.72 |  |  |  | 51.25 |  | 0.03 |  | 4.61
58865 | 0 | 23.34 |  |  | 0.15 | 1.95 |  |  | 0.07 |  |  |  | 10.22 | 8.47 |  |  |  | 51.37 |  |  |  | 4.44
58945 | 0 | 22.98 |  |  | 0.29 | 3.02 | [6 empty] | 1.87 | 17.37 |  |  |  | 53.76 |  | 0.7
58950 | 0 | 27.46 |  |  | 0.39 | 1.68 | [6 empty] | 9.72 | 8.68 |  |  |  | 52.07
58952 | 0 | 24.73 |  |  | 0.56 | 1.57 |  |  | 0.14 |  |  |  | 8.85 | 9.41 |  |  |  | 54.27 |  |  |  | 0.47
58953 | 0 | 23.41 | 0.19 |  | 0.18 | 1.7 |  |  | 0.04 |  |  |  | 9.68 | 9.67 |  |  |  | 54.47 |  |  |  | 0.66
58954 | 0 | 23.57 | 0.07 |  | 0.23 | 1.39 | [6 empty] | 4.94 | 14.94 |  |  |  | 54.86
58959 | 0 | 23.66 |  |  |  | 1.21 | [6 empty] | 10.63 | 7.89 |  |  |  | 52.58 |  |  |  | 4.03
58960 | 0 | 24.39 |  |  | 0.21 | 1.65 | [5 empty] | 0.08 | 10.22 | 8.56 |  |  |  | 53.49 |  |  |  | 1.39
58965 | 0 | 23.71 | 0.01 |  | 0.1 | 1.65 |  |  | 0.11 |  |  |  | 10.37 | 8.73 |  |  |  | 54.25 |  | 0.01 |  | 1.07
58967 | 0 | 23.54 |  |  | 0.16 | 1.6 | [6 empty] | 4.93 | 14.26 |  |  |  | 53.81 |  |  |  | 1.7
58968 | 0 | 23.69 |  | 0.02 | 0.21 | 1.82 | [6 empty] | 5.36 | 14.05 |  |  |  | 53.11 |  |  |  | 1.55 | 0.19
58969 | 0 | 24.88 |  |  |  | 1.59 | [6 empty] | 9.69 | 10.72 |  |  |  | 53.12
58971 | 0 | 22.15 |  |  |  | 0.93 | [6 empty] | 4.06 | 14.62 |  |  |  | 54.68 |  |  |  | 3.57
58980 | 0 | 22.96 |  | 0.02 | 0.09 | 1.37 | [5 empty] | 0.06 | 11.74 | 7.47 |  |  |  | 53.74 |  |  |  | 2.56
58981 | 0 | 22.33 | 0.07 |  | 0.09 | 1.5 | [6 empty] | 10.27 | 8.45 |  |  |  | 54.08 |  |  |  | 3.22
58984 | 0 | 22.89 |  |  |  | 1.86 | [6 empty] | 12.61 | 7.93 |  |  |  | 52.73 |  |  |  | 1.97
58986 | 0 | 23.55 |  |  |  | 1.97 | [6 empty] | 7.63 | 10.53 |  |  |  | 56.32
58987 | 0 | 23.54 |  |  | 0.07 | 2.23 | [6 empty] | 9.14 | 10.29 |  |  |  | 53.68 |  |  |  | 1.04
58989 | 0 | 21.57 |  |  | 0.26 | 2.14 | [6 empty] | 11.82 | 8.83 |  |  |  | 55.38
58991 | 0 | 22.85 |  |  | 0.06 | 1.37 | [6 empty] | 11.78 | 7.05 |  |  |  | 51.86 |  | 0.03 |  | 5
58992 | 0 | 22.85 |  |  |  | 1.63 | [6 empty] | 10.03 | 8.3 |  |  |  | 55.2 |  |  |  | 2
58993 | 0 | 21.77 |  |  | 0.24 | 3.06 |  |  | 0.27 |  |  |  | 15.27 | 6.2 |  |  |  | 51.42 |  |  |  | 1.79
58994 | 0 | 23.98 |  |  | 0.07 | 1.57 | [6 empty] | 11.91 | 8.18 |  |  |  | 54.02 |  | 0.27
59000 | 0 | 28.45 |  |  | 0.28 | 1.9 | [6 empty] | 7.46 | 11.74 |  |  |  | 48.17 |  |  |  | 2.01
59002 | 0 | 23.33 |  |  | 0.09 | 1.47 | [6 empty] | 11.25 | 8.29 |  |  |  | 52.98 |  |  |  | 2.58
59004 | 0 | 23.19 |  |  | 0.17 | 1.44 |  |  |  | 0.01 |  |  | 4.28 | 14.79 |  |  |  | 52.15 |  | 0.01 |  | 3.97
59006 | 0 | 23.03 | 0.08 |  | 0.24 | 1.43 | [6 empty] | 8.94 | 10.13 |  |  |  | 54.14 |  |  |  | 2.01
59007 | 0 | 24.15 |  |  |  | 1.99 | [6 empty] | 3.43 | 16.37 |  |  |  | 52.69 |  |  |  | 1.36
59013 | 0 | 24.02 |  |  | 0.16 | 1.53 |  |  | 0.06 |  |  | 0.22 | 7.07 | 11.77 |  |  |  | 54.04 |  |  |  | 1.13
59016 | 0 | 24.44 |  |  | 0.17 | 1.17 | [6 empty] | 8.18 | 9.25 |  |  |  | 54.43 |  |  |  | 2.36
59083 | 0 | 23.48 |  | 0.02 | 0.15 | 1.71 |  |  | 0.05 |  |  |  | 10.46 | 9.52 |  |  |  | 54.26 |  |  |  | 0.35
59085 | 0 | 23.86 |  |  | 0.16 | 2.12 |  |  | 0.43 |  |  |  | 10.01 | 7.83 |  |  |  | 53 |  |  |  | 2.59
59086 | 0 | 23.9 |  |  | 0.14 | 1.77 | [5 empty] | 1.34 | 5.78 | 12.68 |  |  |  | 52.48 |  |  |  | 1.91
59098 | 0 | 23.51 |  |  | 0.34 | 1.8 |  |  | 0.01 |  |  |  | 8.09 | 11.28 |  |  |  | 54.52 |  | 0.03 |  | 0.43
59099 | 0 | 24.93 |  |  |  | 2.89 | [6 empty] | 13.77 | 5.79 |  |  |  | 52.62
59117 | 0 | 23.44 |  |  | 0.07 | 1.34 | [6 empty] | 11.33 | 8.66 |  |  |  | 50.85 |  |  |  | 4.31
59128 | 0 | 24.7 |  |  |  | 1.62 | [6 empty] | 5.26 | 16.6 |  |  |  | 51.82
59136 | 0 | 21.17 |  |  | 0.57 | 1.13 | [6 empty] | 10.13 | 7.71 |  |  |  | 55.25 |  |  |  | 4.05
59139 | 0 | 23.68 |  |  | 0.07 | 1.21 | [6 empty] | 8.74 | 11.27 |  |  |  | 54.3 |  |  |  | 0.73
59145 | 0 | 24.39 |  |  |  | 2.5 | [6 empty] | 12.97 | 8.71 |  |  |  | 51.42
59148 | 0 | 23.42 |  |  |  | 1.68 | [6 empty] | 12.51 | 7.12 |  |  |  | 51.13 |  |  |  | 4.13
59153 | 0 | 23.5 |  |  | 0.32 | 1.86 | [6 empty] | 9.76 | 9.13 |  |  |  | 55.43
59154 | 0 | 21.79 |  |  | 0.31 | 3 | [6 empty] | 5.16 | 13.93 |  |  |  | 55.81
59155 | 0 | 23.64 |  | 0.03 | 0.09 | 1.97 | [6 empty] | 8.2 | 10.76 |  |  |  | 53.69 |  | 0.06 |  | 1.55
59163 | 0 | 23.59 |  |  | 0.13 | 1.84 |  |  | 0.02 |  |  |  | 7.09 | 12.15 |  |  |  | 54.49 |  |  |  | 0.67
59167 | 0 | 23.96 |  |  |  | 1.74 | [6 empty] | 11.57 | 8.71 |  |  |  | 54.02
59170 | 0 | 20.69 |  |  |  | 1.85 | [6 empty] | 10.62 | 10.07 |  |  |  | 56.77
59171 | 0 | 24.34 |  |  |  | 1.4 | [5 empty] | 1.87 | 7.2 | 13.05 |  |  |  | 49.88 |  |  |  | 2.26
59227 | 0 | 23.85 | 0.02 |  | 0.08 | 1.83 |  |  | 0.03 |  |  |  | 8.97 | 10.47 |  |  |  | 53.18 |  | 0.03 |  | 1.55
59231 | 0 | 21.29 | 0.06 |  | 0.03 | 1.89 | [6 empty] | 4.46 | 14.97 |  |  |  | 55.61 |  |  |  | 1.7
59233 | 0 | 23.21 | 0.01 |  | 0.11 | 1.66 |  |  | 0.06 |  |  |  | 12.13 | 6.94 |  |  |  | 52.46 |  | 0.02 |  | 3.41
59234 | 0 | 23.35 |  |  |  | 1.19 | [6 empty] | 4.87 | 14.15 |  |  |  | 53.29 |  |  |  | 3.16
59239 | 0 | 26.14 |  |  |  | 1.92 | [6 empty] | 10.76 | 8.42 |  |  |  | 52.76
59244 | 0 | 23.13 | 0.01 |  | 0.1 | 1.53 |  |  |  | 0.02 |  |  | 11.13 | 7.96 |  |  |  | 52.75 |  | 0.02 |  | 3.34
59246 | 0 | 23.78 |  |  | 0.44 | 1.62 | [6 empty] | 7.53 | 13.88 |  |  |  | 52.73
59247 | 0 | 24.56 |  |  | 0.12 | 1.56 | [5 empty] | 0.11 | 7.39 | 11.64 |  |  |  | 53.69 |  |  |  | 0.93
59249 | 0 | 22.74 | 0.08 |  | 0.08 | 1.44 | [6 empty] | 11.02 | 8.62 |  |  |  | 51.96 |  |  |  | 4.06
59250 | 0 | 18.82 | 0.03 |  |  | 1.99 | [6 empty] | 8.91 | 10.2 |  | 0.06 |  | 56.07 |  |  |  | 3.92
59251 | 0 | 23.41 |  |  | 0.17 | 0.87 | [6 empty] | 9.25 | 7.68 |  |  |  | 52.78 |  |  |  | 5.82
59271 | 0 | 23.83 | 0 | 0.03 | 0.02 | 1.57 |  |  | 0.04 |  |  |  | 10.37 | 9.15 |  |  |  | 54.55 |  | 0.08 |  | 0.36
59272 | 0 | 25.76 |  |  |  | 1.73 |  |  | 0.8 |  |  |  | 10.89 | 9.3 |  |  |  | 51.53
59308 | 0 | 22.32 |  | 0.08 | 0.38 | 2.43 |  |  | 0.11 |  |  |  | 6.49 | 12.02 |  |  |  | 56.16
59309 | 0 | 24.8 | 0.07 |  | 0.22 | 1.69 | [5 empty] | 1.83 | 7.18 | 11.45 |  |  |  | 50.34 |  |  |  | 2.42
59310 | 0 | 23.52 |  |  | 0.24 | 1.46 | [5 empty] | 0.74 | 9.58 | 9.3 |  |  |  | 52.19 |  |  |  | 2.98
59311 | 0 | 23.84 |  |  |  | 1.21 | [6 empty] | 9.37 | 8.91 |  |  |  | 55.48 |  |  |  | 1.19
59312 | 0 | 23.34 | 0.03 |  | 0.1 | 1.76 |  |  | 0.01 |  | 0 |  | 11 | 8.3 |  |  |  | 53.67 |  | 0.01 |  | 1.78
59342 | 0 | 23.38 | 0.04 |  | 0.04 | 1.69 | [6 empty] | 10.07 | 9.52 |  |  |  | 53.99 |  |  |  | 1.28
59346 | 0 | 24.44 |  |  | 0.09 | 1.82 |  |  | 0.08 |  |  |  | 10.24 | 9.15 |  |  |  | 51.07 |  |  |  | 3.12
59348 | 0 | 23.59 |  |  | 0.13 | 1.41 | [6 empty] | 10.89 | 7.37 |  |  |  | 52.2 |  |  |  | 4.42
59351 | 0 | 25.04 |  |  |  | 2.11 | [6 empty] | 10.55 | 9.85 |  |  |  | 52.46
59354 | 0 | 23.94 |  |  | 0.11 | 2.5 | [6 empty] | 6.65 | 12.9 |  |  |  | 53.91
59355 | 0 | 24.16 | 0.02 |  | 0.07 | 1.83 |  |  | 0.04 | 0.01 |  |  | 10.34 | 8.88 |  |  |  | 53.64 |  | 0.02 |  | 0.99
59357 | 0 | 25.22 |  |  | 0.07 | 1.81 | [6 empty] | 10.46 | 8.61 |  |  |  | 51.77 |  |  |  | 2.06
59413 | 0 | 24.42 |  |  | 0.13 | 1.8 |  |  | 0.17 |  |  |  | 10.1 | 9.15 |  |  |  | 53.84 |  |  |  | 0.39
59417 | 0 | 20.16 |  |  |  | 4.15 | [6 empty] | 10.33 | 8.66 |  |  |  | 56.7
59421 | 0 | 20.52 |  |  |  | 2.78 | [6 empty] | 11.87 | 9.38 |  |  |  | 50.77 |  |  |  | 4.69
59422 | 0 | 24.04 | 0.04 |  | 0.09 | 1.64 |  |  | 0.08 |  |  |  | 11.66 | 7.45 |  |  |  | 53.92 |  |  |  | 1.08
59427 | 0 | 25.26 |  |  | 0.33 | 2.11 |  |  | 0.06 |  |  |  | 9.93 | 10.1 |  |  |  | 49.96 |  |  |  | 2.25
59432 | 0 | 19.45 |  |  | 0.15 | 2.27 | [6 empty] | 5.93 | 13.01 |  |  |  | 59.19
59435 | 0 | 24.36 |  |  | 0.17 | 1.92 | [6 empty] | 9.3 | 10.47 |  |  |  | 53.78
59436 | 0 | 23.6 |  |  |  | 1.04 | [6 empty] | 10.04 | 8.41 |  |  |  | 52.79 |  |  |  | 4.12
59439 | 0 | 23.46 |  |  | 0.17 | 2.23 | [6 empty] | 4.76 | 14.69 |  |  |  | 54.23 |  | 0.04 |  | 0.43
59453 | 0 | 24.8 |  |  | 0.68 | 3.18 | [6 empty] | 9.96 | 9.82 |  |  |  | 51.56
59458 | 0 | 22.59 | 0.02 |  | 0.05 | 1.29 | [6 empty] | 6.05 | 13.77 |  |  |  | 55.55 |  |  |  | 0.67
59476 | 0 | 23.29 |  |  |  | 1.13 | [6 empty] | 12.47 | 7 |  |  |  | 51.72 |  |  |  | 4.38
59480 | 0 | 21.44 |  |  |  | 3.02 | [6 empty] | 16.25 | 5.03 |  |  |  | 54.27
59483 | 0 | 24.18 |  |  |  | 1.43 | [6 empty] | 11.01 | 7.69 |  |  |  | 52.63 |  |  |  | 3.05
59484 | 0 | 23.69 |  |  | 0.08 | 1.55 |  |  |  | 0.02 |  | 0.04 | 5.55 | 13.41 |  |  |  | 55.47 |  | 0.02 |  | 0.17
59487 | 0 | 20.61 |  |  | 0.14 | 1.19 | [6 empty] | 10.3 | 8.97 |  |  |  | 53.95 |  |  |  | 4.83
59489 | 0 | 23.3 | 0.05 |  | 0.05 | 1.05 |  |  | 0.05 |  |  |  | 9.02 | 9.54 |  |  |  | 51.77 |  | 0 |  | 5.17
59497 | 0 | 23.58 |  |  |  | 2.05 |  |  | 0.18 |  |  |  | 7.67 | 11 |  |  |  | 52.29 |  |  |  | 3.24
59499 | 0 | 23.37 |  |  | 0.04 | 1.7 |  |  | 0.05 |  |  |  | 9.93 | 8.82 |  |  |  | 53.86 |  |  |  | 2.22
59500 | 0 | 24.32 | 0.03 |  | 0.03 | 1.61 |  |  | 0.08 |  |  | 0.21 | 9.44 | 9.4 |  |  |  | 51.94 |  |  |  | 2.94
59501 | 0 | 23.42 | 0.21 |  | 0.1 | 1.96 | [6 empty] | 10.31 | 8.14 |  |  |  | 53.66 |  |  |  | 2.19
59553 | 0 | 27.36 |  |  |  | 3.14 | [6 empty] | 9.83 | 9.24 |  |  |  | 50.43
59560 | 0 | 23.68 |  |  |  | 2.49 | [6 empty] | 10.9 | 10.75 |  |  |  | 52.18
59565 | 0 | 23.17 |  |  |  | 3.86 | [6 empty] | 9.66 | 7.03 |  |  |  | 56.28
59566 | 0 | 27.83 |  |  |  | 2.44 | [6 empty] | 10.33 | 11.19 |  |  |  | 48.21
59567 | 0 | 25.79 | 0.14 |  |  | 1.05 | [6 empty] | 5.59 | 11.96 |  |  |  | 53.16 |  |  |  | 2.31
59574 | 0 | 25.29 |  |  | 0.32 | 1.65 | [6 empty] | 9 | 10.31 |  |  |  | 53.43
59601 | 0 | 22.93 |  |  | 0.15 | 1.75 | [6 empty] | 11.67 | 8.52 |  |  |  | 54.39 |  |  |  | 0.58
59603 | 0 | 23.81 | 0.02 |  | 0.1 | 1.65 | [6 empty] | 6.48 | 12.84 |  |  |  | 54.82 |  |  |  | 0.28
59605 | 0 | 23.13 |  |  | 0.03 | 1.45 | [6 empty] | 15.93 | 3.17 |  |  |  | 51.43 |  |  |  | 4.86
59607 | 0 | 23.77 |  |  | 0.06 | 1.41 | [5 empty] | 0.19 | 9.59 | 9.19 |  |  |  | 51.75 |  |  |  | 4.05
59613 | 0 | 23.86 |  |  | 0.1 | 1.79 | [6 empty] | 11.82 | 7.76 |  |  |  | 53.61 |  |  |  | 1.05
59614 | 0 | 24.35 |  | 0.08 | 0.08 | 2.14 |  |  | 0.16 |  |  |  | 10.67 | 8.26 |  |  |  | 53.44 |  |  |  | 0.82
59617 | 0 | 23.22 |  |  | 0.37 | 1.55 | [6 empty] | 4.68 | 13.22 |  |  |  | 52.85 |  |  |  | 4.12
59619 | 0 | 20.03 |  |  | 0.06 | 1.49 |  |  | 0.01 |  | 0.01 |  | 9.41 | 10.06 |  |  |  | 54.4 |  |  |  | 4.53
59620 | 0 | 20.4 |  |  | 0.5 | 2.01 | [6 empty] | 7.69 | 11.11 |  |  |  | 58.29
59621 | 0 | 23.67 |  |  | 0.17 | 1.85 |  |  | 0.11 |  |  |  | 8.67 | 11 |  |  |  | 54.52
59624 | 0 | 24.07 | 0.01 |  | 0.08 | 1.74 |  |  | 0.22 | 0.02 | 0.01 |  | 9.77 | 9.06 |  |  |  | 54.19 |  | 0.01 |  | 0.82
59625 | 0 | 24.64 |  |  | 0.2 | 2.46 | [6 empty] | 4.64 | 14.02 |  |  |  | 54.03
59633 | 0 | 24.02 | 0.01 | 0 | 0.1 | 1.8 |  |  | 0.16 |  |  | 0.04 | 10.3 | 8.75 |  |  |  | 54.4 |  | 0 |  | 0.42
59699 | 0 | 23.49 |  |  | 0.21 | 1.45 | [6 empty] | 4.71 | 15.25 |  |  |  | 53.81 |  |  |  | 1.07
59700 | 0 | 23.93 |  |  | 0.04 | 1.69 | [6 empty] | 10.63 | 8.12 |  |  |  | 53.7 |  |  |  | 1.89
59703 | 0 | 22.42 |  |  |  | 1.86 |  |  | 0.15 |  |  |  | 11.24 | 8.25 |  |  |  | 54.99 |  |  |  | 1.09
59705 | 0 | 26.14 |  |  | 0.33 | 2.31 | [5 empty] | 1.26 | 4.89 | 13.44 |  |  |  | 50.26 |  |  |  | 1.37
59708 | 0 | 23.36 | 0.02 |  | 0.08 | 1.52 |  |  | 0.29 | 0 |  |  | 9 | 9.54 |  |  |  | 52.78 | 0.01 |  |  | 3.38
59710 | 0 | 22.88 |  |  | 0.11 | 0.82 | [6 empty] | 8.37 | 8.56 |  |  |  | 53.34 |  |  |  | 5.93
59721 | 0 | 24.12 |  |  | 0.05 | 1.86 |  |  | 0.15 |  |  |  | 11.95 | 7.92 |  |  |  | 51.56 |  |  |  | 2.38
59722 | 0 | 26.51 |  |  | 0.13 | 1.83 | [6 empty] | 9.62 | 10.54 |  |  |  | 50.59 |  |  |  | 0.78
59736 | 0 | 24.1 |  |  | 0.09 | 1.77 | [6 empty] | 5.12 | 12.42 |  |  |  | 52.92 |  |  |  | 3.56
59742 | 0 | 23.42 |  |  | 0.05 | 1.61 |  |  | 0.02 |  |  |  | 10.19 | 9.2 |  |  |  | 53.26 |  | 0.03 |  | 2.21
59751 | 0 | 23.74 |  |  |  | 1.5 |  |  | 0.07 |  |  |  | 9.61 | 8.58 |  |  |  | 53.24 |  |  |  | 3.27
59752 | 0 | 26.04 |  |  |  | 2.29 | [6 empty] | 10.59 | 11.37 |  |  |  | 49.71
59758 | 0 | 23.68 | 0.05 |  | 0.08 | 1.37 | [6 empty] | 9.34 | 9.56 |  |  |  | 52.76 |  |  |  | 3.15
59759 | 0 | 22.67 |  |  |  | 1.63 | [6 empty] | 7.3 | 12.26 |  |  |  | 53.27 |  | 0.1 |  | 2.76
59764 | 0 | 24.15 | 0.02 |  | 0.07 | 1.78 |  |  | 0.19 | 0.01 | 0 | 0.06 | 10.21 | 8.6 |  | 0 |  | 53.55 |  | 0.01 |  | 1.35
59771 | 0 | 24.31 | 0.01 |  | 0.07 | 1.73 |  |  | 0.08 |  |  |  | 9.3 | 10.02 |  |  |  | 54.05 |  |  |  | 0.42
59772 | 0 | 23.71 | 0.02 |  | 0.07 | 1.73 |  |  | 0.01 |  |  | 0.87 | 12.46 | 6.31 |  |  |  | 53.02 | 0.02 |  |  | 1.76
59773 | 0 | 25.07 |  |  | 0.13 | 1.84 | [5 empty] | 0.29 | 10.23 | 8.86 |  |  |  | 50.23 |  |  |  | 3.36
59776 | 0 | 25.25 |  |  |  | 3.47 | [6 empty] | 8.75 | 11.06 |  |  |  | 51.49
59779 | 0 | 24.17 |  |  |  | 1.36 | [6 empty] | 9.91 | 8.58 |  |  |  | 51.93 |  |  |  | 4.05
59780 | 0 | 25.49 |  |  |  | 2.02 | [6 empty] | 10.68 | 7.11 |  |  |  | 50.98 |  |  |  | 3.73
59826 | 0 | 23.86 |  |  | 0.08 | 1.81 | [5 empty] | 0.17 | 10.78 | 8.01 |  |  |  | 54.45 |  |  |  | 0.85
59840 | 0 | 23.65 |  |  | 0.06 | 2.68 | [5 empty] | 0.21 | 13.86 | 5.96 |  |  |  | 53.57
59841 | 0 | 21.4 | 0.01 | 0.02 | 0.06 | 1.65 | [6 empty] | 8.76 | 10.77 |  |  |  | 56.11 |  |  |  | 1.22
59844 | 0 | 23.87 | 0.04 |  | 0.09 | 1.74 |  |  | 0.05 |  | 0.01 |  | 4.56 | 14.48 |  |  |  | 52.67 |  | 0.02 |  | 2.47
59845 | 0 | 23.83 |  |  | 0.09 | 1.66 |  |  | 0.13 |  |  |  | 7.29 | 11.54 |  |  |  | 55.06 |  |  |  | 0.41
59864 | 0 | 21.85 |  |  |  | 1.43 | [6 empty] | 4.9 | 14.12 |  |  |  | 54.95 |  |  |  | 2.74
59865 | 0 | 23.69 | 0.03 |  | 0.03 | 1.76 |  |  | 0.03 |  |  |  | 12.64 | 6.25 |  |  |  | 51.98 |  |  |  | 3.58
59868 | 0 | 23.65 | 0 |  | 0.04 | 1.7 |  |  | 0.03 |  |  | 0.02 | 3.7 | 15.26 |  |  |  | 52.03 |  | 0.03 |  | 3.54
59870 | 0 | 22.89 | 0.06 |  | 0.04 | 1.56 | [6 empty] | 9.25 | 10.81 |  |  |  | 52.72 |  |  |  | 2.66
59877 | 0 | 23.74 |  | 0.03 | 0.08 | 1.95 |  |  | 0.07 |  |  | 0.08 | 10.32 | 8.69 |  |  |  | 53.77 |  |  |  | 1.28
59878 | 0 | 24.01 | 0.02 |  | 0.13 | 1.73 |  |  |  |  | 0.02 |  | 11.08 | 7.93 |  |  |  | 53.62 |  |  |  | 1.47
59884 | 0 | 33.66 |  |  |  | 0.66 | [6 empty] | 4.62 | 16.5 |  |  |  | 44.55
59885 | 0 | 23.89 |  |  | 0.16 | 1.65 | [6 empty] | 10.27 | 8.16 |  |  |  | 52.59 |  |  |  | 3.28
59887 | 0 | 22.73 |  |  |  | 1.73 | [6 empty] | 11.84 | 8.31 |  |  |  | 53.41 |  |  |  | 1.99
59894 | 0 | 24.38 | 0.01 |  | 0.07 | 1.95 |  |  | 0.05 |  |  | 0.06 | 9.79 | 9.31 |  |  |  | 53.68 | 0.01 |  |  | 0.68
59934 | 0 | 23.89 |  |  | 0.05 | 1.6 |  |  | 0.11 |  |  | 0.02 | 10.68 | 7.8 |  |  |  | 52.54 |  | 0.07 |  | 3.23
59935 | 0 | 21.52 |  |  | 0.26 | 1.72 | [6 empty] | 8.05 | 10.93 |  |  |  | 57.52
59995 | 0 | 23.58 | 0.02 |  | 0.02 | 1.31 |  |  | 0.12 |  |  | 0.02 | 10.35 | 8.42 |  |  |  | 52.86 |  | 0.04 |  | 3.27
59997 | 0 | 23.12 | 0.02 | 0.01 | 0.07 | 1.75 |  |  | 0.05 |  | 0.01 |  | 9.39 | 10.18 |  | 0.02 |  | 53.66 |  |  |  | 1.73
59998 | 0 | 23.8 | 0.01 |  | 0.07 | 1.7 |  |  | 0.23 |  |  | 0.96 | 12.34 | 5.95 |  |  |  | 51.77 |  |  |  | 3.16
60021 | 0 | 23.26 |  |  | 0.07 | 1.92 |  |  | 0.13 |  |  |  | 10.77 | 8.36 |  |  |  | 54.12 |  |  |  | 1.36
60022 | 0 | 21.7 | 0.01 |  | 0.11 | 2.01 |  |  | 0.2 |  |  |  | 7.59 | 11.55 |  |  |  | 54.57 |  | 0 |  | 2.28
60023 | 0 | 24.32 |  |  | 0.81 | 2.16 | [6 empty] | 8.51 | 8.78 |  |  |  | 55.41
60024 | 0 | 23.53 |  |  |  | 1.8 | [6 empty] | 9.82 | 9.48 |  |  |  | 55.37
60032 | 0 | 23.66 |  |  | 0.04 | 1.7 | [6 empty] | 11.18 | 8.53 |  |  |  | 52.33 |  |  |  | 2.55
60034 | 0 | 23.7 |  |  | 0.03 | 1.61 |  |  | 0.04 |  | 0.01 |  | 4.35 | 14.69 |  | 0.03 |  | 53.86 |  | 0.02 |  | 1.67
60059 | 0 | 30.96 |  |  | 0.53 | 2.14 | [6 empty] | 8.19 | 16.37 |  |  |  | 41.81
60061 | 0 | 24.38 | 0.01 |  | 0.09 | 2.11 |  |  | 0.04 |  |  | 0.09 | 10.46 | 8.58 |  |  |  | 53.61 |  | 0.03 |  | 0.6
60069 | 0 | 24.7 | 0.19 |  | 0.09 | 1.82 | [6 empty] | 7.21 | 11.59 |  |  |  | 53.47 |  |  |  | 0.94
60078 | 0 | 24.03 | 0.02 |  | 0.1 | 1.91 |  |  | 0.08 |  |  |  | 6.82 | 12.37 |  |  |  | 52.51 |  | 0.02 |  | 2.12
60080 | 0 | 24.32 |  |  |  | 0.93 | [6 empty] | 8.72 | 9.9 |  |  |  | 52.61 |  |  |  | 3.51
60082 | 0 | 23.73 |  |  | 0.06 | 2.19 | [6 empty] | 9.59 | 10.39 |  |  |  | 54.05
60083 | 0 | 23.95 |  |  | 0.09 | 1.67 |  |  | 0.04 |  |  |  | 13.29 | 6.05 |  |  |  | 52.98 |  |  |  | 1.93
60094 | 0 | 21.3 |  |  |  | 1.57 | [6 empty] | 5.65 | 14.52 |  |  |  | 54.88 |  |  |  | 2.09
60096 | 0 | 24.13 |  |  | 0.13 | 2.22 | [6 empty] | 8.28 | 10.57 |  |  |  | 54.66
60097 | 0 | 25.76 | 0.07 |  | 0.15 | 1.94 | [6 empty] | 9.7 | 8.64 |  |  |  | 52.96 |  |  |  | 0.78
60098 | 0 | 22.97 |  |  |  | 1.89 | [6 empty] | 9.11 | 8.93 |  |  |  | 52.23 |  |  |  | 4.87
60144 | 0 | 22.51 |  |  |  | 1.33 | [6 empty] | 6.02 | 13 |  |  |  | 52.32 |  |  |  | 4.82
60155 | 0 | 23.18 | 0.01 |  | 0.08 | 1.8 |  |  | 0 |  |  |  | 11.61 | 7.74 |  |  |  | 54.72 |  | 0.01 |  | 0.85
60156 | 0 | 22.99 | 0.01 |  | 0.1 | 1.62 |  |  | 0.06 |  |  |  | 9.55 | 9.89 |  |  |  | 55.4 |  |  |  | 0.38
60157 | 0 | 22.89 | 0.04 |  | 0.06 | 1.66 | [6 empty] | 7.51 | 11.64 |  |  |  | 53.71 |  |  |  | 2.5
60158 | 0 | 23.1 | 0.02 | 0 | 0.06 | 1.75 |  |  | 0.01 |  |  |  | 9.17 | 10.02 |  |  |  | 54.17 |  |  |  | 1.71
60173 | 0 | 23.06 | 0.03 |  | 0.03 | 1.22 |  |  |  |  | 0.02 |  | 4.48 | 13.92 |  |  |  | 52.63 |  |  |  | 4.61
60174 | 0 | 24.11 |  |  | 0.04 | 1.69 |  |  | 0.27 |  |  |  | 9.33 | 9.64 |  |  |  | 52.28 |  | 0.04 |  | 2.59
60176 | 0 | 23.69 | 0.03 |  | 0.07 | 1.73 | [6 empty] | 10.12 | 8.84 |  |  |  | 54.77 |  |  |  | 0.75
60178 | 0 | 23.72 |  |  |  | 1.31 | [6 empty] | 4.64 | 13.73 |  |  |  | 52.91 |  |  |  | 3.69
60179 | 0 | 23.62 |  |  | 0.19 | 1.78 | [6 empty] | 7.03 | 11.82 |  |  |  | 54.72 |  |  |  | 0.84
60196 | 0 | 24.38 |  |  |  | 1.44 |  |  | 0.38 |  |  |  | 5.73 | 13 |  |  |  | 50.73 |  |  |  | 4.35
60197 | 0 | 23.84 |  |  | 0.04 | 1.39 |  |  | 0.32 | 0.04 |  |  | 6.05 | 12.91 |  | 0.06 |  | 54.63 |  |  |  | 0.7
60198 | 0 | 23.34 | 0.02 |  | 0.08 | 1.52 |  |  |  |  | 0.01 |  | 3.34 | 15.57 |  |  |  | 55.01 |  |  |  | 1.11
60200 | 0 | 24.42 |  |  | 0.07 | 1.18 | [6 empty] | 13.56 | 5.26 |  |  |  | 51.68 |  |  |  | 3.83
60203 | 0 | 25.26 |  |  | 0.21 | 1.96 | [6 empty] | 9.64 | 9.38 |  |  |  | 53.55
60234 | 0 | 23.1 |  |  |  | 1.69 | [6 empty] | 8.39 | 9.56 |  |  |  | 56.58 |  |  |  | 0.67
60235 | 0 | 24.23 |  |  |  | 2.04 | [6 empty] | 9.83 | 9.05 |  |  |  | 53.98 |  |  |  | 0.88
60237 | 0 | 22.27 |  |  |  | 2.1 | [6 empty] | 10.63 | 8.64 |  |  |  | 53.94 |  |  |  | 2.42
60238 | 0 | 23.38 |  |  | 0.16 | 2.12 | [6 empty] | 9.95 | 9.15 |  |  |  | 53.56 |  |  |  | 1.68
60239 | 0 | 26.6 |  |  |  | 2.45 |  |  | 0.5 |  |  |  | 6.54 | 12.2 |  |  |  | 51.71
60294 | 0 | 26.72 |  |  | 0.18 | 1.91 | [6 empty] | 10.22 | 8.23 |  |  |  | 50.01 |  |  |  | 2.72
60297 | 0 | 23.82 |  |  |  | 2.51 | [6 empty] | 12.4 | 7.24 |  |  |  | 54.04
60303 | 0 | 25 |  |  |  | 2.34 | [6 empty] | 9.89 | 8.96 |  |  |  | 53.82
60309 | 0 | 23.58 | 0.02 |  | 0.05 | 1.77 |  |  | 0.05 |  |  |  | 10.35 | 8.81 |  |  |  | 54.14 |  |  |  | 1.24
60317 | 0 | 23.69 |  |  | 0.06 | 1.62 |  |  | 0.13 |  |  |  | 8.17 | 10.12 |  |  |  | 55.27 |  |  |  | 0.94
60318 | 0 | 24.28 |  |  | 0.07 | 1.78 | [6 empty] | 10.67 | 9 |  |  |  | 52.91 |  |  |  | 1.29
60320 | 0 | 23.34 |  |  |  | 1.79 | [6 empty] | 9.19 | 9.96 |  |  |  | 54.85 |  |  |  | 0.88
60323 | 0 | 23.6 | 0.02 |  | 0.07 | 1.73 |  |  | 0.01 |  |  |  | 9.82 | 9.3 |  |  |  | 54.57 |  | 0.01 |  | 0.87
60325 | 0 | 24.42 |  |  |  | 1.93 | [6 empty] | 8.74 | 8.74 |  |  |  | 56.17
60339 | 0 | 23.4 | 0.01 | 0 | 0.06 | 1.69 |  |  | 0.03 | 0 |  |  | 11.63 | 7.68 |  |  |  | 54.69 |  | 0.01 |  | 0.8
60343 | 0 | 23.61 | 0.04 |  | 0.09 | 1.78 |  |  |  |  | 0.02 | 0.08 | 12.79 | 6.2 |  |  |  | 52.56 |  |  |  | 2.84
60382 | 0 | 23.79 | 0.01 |  | 0.1 | 1.46 |  |  | 0.18 |  |  |  | 8.26 | 10.81 |  |  |  | 55.04 |  | 0.02 |  | 0.33
60384 | 0 | 23.7 |  |  |  | 0.85 | [6 empty] | 9.06 | 9.41 |  |  |  | 51.71 |  |  |  | 5.26
60385 | 0 | 23.49 | 0.01 | 0 | 0.04 | 1.48 |  |  | 0.18 | 0 |  |  | 5.97 | 12.94 |  |  |  | 52.5 |  | 0.01 |  | 3.36
60386 | 0 | 24.24 | 0.03 |  | 0.12 | 2.06 |  |  | 0.04 |  |  | 0.32 | 10.93 | 8.24 |  |  |  | 53.6 |  |  |  | 0.43
60388 | 0 | 24.61 |  |  | 0.11 | 2.01 | [6 empty] | 11.52 | 8.64 |  |  |  | 52.85 |  | 0.27
60392 | 0 | 25.5 |  |  | 0.11 | 2.03 | [6 empty] | 5.88 | 12.08 |  |  |  | 53.06 |  |  |  | 1.34
60393 | 0 | 23.01 |  |  |  | 1.59 |  |  | 0.14 |  |  |  | 10.14 | 8.63 |  |  |  | 51.98 |  |  |  | 4.51
60454 | 0 | 23.68 | 0 | 0.01 | 0.07 | 1.84 |  |  | 0.12 | 0 |  | 0.02 | 11.1 | 8.22 |  |  |  | 54.21 |  |  |  | 0.73
60467 | 0 | 23.29 |  |  | 0.07 | 1.73 | [6 empty] | 4.88 | 14.17 |  |  |  | 53.43 |  |  |  | 2.44
60470 | 0 | 24.12 |  |  | 0.19 | 1.55 | [6 empty] | 9.21 | 9.08 |  |  |  | 53.05 |  |  |  | 2.8
60479 | 0 | 23.82 |  |  | 0.07 | 1.65 |  |  | 0.1 |  |  |  | 8.12 | 11.35 |  |  |  | 54.42 | 0.05 |  |  | 0.42
60483 | 0 | 23.62 |  |  | 0.06 | 1.01 | [5 empty] | 0.06 | 14.04 | 3.98 |  |  |  | 52.6 | 0.03 |  |  | 4.59
60484 | 0 | 20.98 | [10 empty] | 4.7 | 13.01 |  |  |  | 55.41 |  |  |  | 5.9
60485 | 0 | 24.59 |  |  |  | 2.68 |  |  | 0.27 |  |  |  | 6.76 | 9.76 |  |  |  | 52.1 |  |  |  | 3.84
60490 | 0 | 24.06 | 0.01 |  | 0.08 | 2.04 |  |  | 0.06 |  |  |  | 5.46 | 13.64 |  | 0.02 |  | 53.93 |  |  |  | 0.68
60495 | 0 | 23.04 | 0.08 |  | 0.03 | 1.59 | [6 empty] | 9.44 | 9.91 |  |  |  | 54.59 |  |  |  | 1.32
60497 | 0 | 17.5 |  |  |  | 2.45 | [6 empty] | 7.4 | 11.95 |  |  |  | 54.77 |  |  |  | 5.93
60500 | 0 | 23.59 | 0.01 |  | 0.09 | 1.44 |  |  | 0.12 |  | 0.01 |  | 10 | 8.85 |  |  |  | 54.83 |  | 0.01 |  | 1.06
60534 | 0 | 23.34 |  |  | 0.07 | 1.58 |  |  | 0.1 |  |  |  | 9.4 | 9.53 |  |  |  | 54.61 |  |  |  | 1.39
60586 | 0 | 22.35 | 0 |  | 0.08 | 1.91 |  |  | 0.01 |  |  |  | 11.46 | 8.04 |  |  |  | 54.25 |  | 0.01 |  | 1.89
60587 | 0 | 23.92 |  |  | 0.42 | 1.38 | [6 empty] | 5.97 | 12.42 |  | 1.17 |  | 50.77 |  |  |  | 3.95
60588 | 0 | 23.06 |  |  | 0.02 | 2.01 | [6 empty] | 10.97 | 8.46 |  |  |  | 53.46 |  | 0.08 |  | 1.94
60592 | 0 | 23.12 |  |  | 0.03 | 1.8 | [6 empty] | 6.18 | 12.97 |  |  |  | 53.11 |  |  |  | 2.79
60593 | 0 | 23.12 |  |  | 0.06 | 1.75 | [6 empty] | 10.37 | 8.93 |  |  |  | 54.79 |  |  |  | 0.97
60594 | 0 | 23.26 |  |  | 0.07 | 1.07 | [6 empty] | 7.22 | 12.33 |  |  |  | 52.57 |  |  |  | 3.49
60598 | 0 | 23.83 | 0.02 |  | 0.05 | 1.63 |  |  | 0.02 |  | 0.02 |  | 3.35 | 15.8 |  |  |  | 53.95 |  | 0.07 |  | 1.27
60601 | 0 | 21.89 |  |  | 0.14 | 1.61 | [6 empty] | 11.04 | 8.15 |  |  |  | 54.89 |  |  |  | 2.29
60602 | 0 | 23.08 | 0.07 |  | 0.09 | 1.52 | [6 empty] | 9.28 | 10.17 |  |  |  | 55.39 |  |  |  | 0.39
60623 | 0 | 24.13 |  |  | 0.09 | 1.94 |  |  | 0.29 |  |  | 0.13 | 11.58 | 7.55 |  |  |  | 53.21 |  |  |  | 1.09
60625 | 0 | 23.63 |  |  | 0.06 | 1.17 | [6 empty] | 9.43 | 9.13 |  |  |  | 52.89 |  |  |  | 3.69
60626 | 0 | 23.39 | 0.02 |  | 0.12 | 1.72 |  |  | 0.2 |  |  |  | 9.5 | 9.14 |  |  |  | 55.19 |  |  |  | 0.73
60627 | 0 | 23.73 |  |  |  | 1.41 | [6 empty] | 9.38 | 8.77 |  |  |  | 55.18 |  |  |  | 1.53
60635 | 0 | 23.42 |  | 0.02 | 0.05 | 1.78 | [6 empty] | 6.35 | 12.71 |  |  |  | 54.98 |  |  |  | 0.68
60636 | 0 | 22.59 |  |  | 0.03 | 1.58 | [6 empty] | 7.9 | 10.83 |  |  |  | 54.13 |  | 0.14 |  | 2.81
60674 | 0 | 23.43 | 0.01 | 0.01 | 0.08 | 1.78 | [5 empty] | 0.21 | 12.18 | 6.71 |  |  |  | 53.52 |  | 0.02 |  | 2.06
60675 | 0 | 23.88 |  |  | 0.11 | 1.79 | [6 empty] | 10.85 | 8.71 |  |  |  | 54.01 |  |  |  | 0.65
60677 | 0 | 23.15 |  |  | 0.09 | 1.54 | [6 empty] | 8.91 | 10.17 |  |  |  | 55.17 |  |  |  | 0.97
60680 | 0 | 23.2 |  |  | 0.04 | 2.18 | [6 empty] | 5.65 | 13.57 |  |  |  | 54.33 |  |  |  | 1.03
60689 | 0 | 25.1 |  |  | 0.06 | 1.45 | [6 empty] | 5.97 | 13.47 |  |  |  | 53.94
60690 | 0 | 21.24 |  |  | 0.09 | 2.06 | [6 empty] | 10.22 | 9.89 |  |  |  | 56.5
60691 | 0 | 23.42 |  |  | 0.09 | 1.64 | [6 empty] | 9.13 | 10.9 |  |  |  | 52.31 |  |  |  | 2.51
60692 | 0 | 23.51 |  |  | 0.1 | 1.52 | [6 empty] | 10.92 | 7.42 |  |  |  | 52.49 |  |  |  | 4.04
60700 | 0 | 23.35 | 0.01 |  | 0.06 | 1.83 |  |  | 0.03 |  |  |  | 5.19 | 14.09 | 0 | 0.02 |  | 54.58 |  |  |  | 0.84
60701 | 0 | 23.53 |  |  | 0.06 | 1.83 | [5 empty] | 0.07 | 10.75 | 8.55 |  |  |  | 53.81 |  |  |  | 1.4
60781 | 0 | 23.19 |  |  | 0.42 | 2.21 | [6 empty] | 11.07 | 7.07 |  |  |  | 56.05
60782 | 0 | 25.46 | 0.05 |  | 0.06 | 1.35 |  |  | 0.12 |  |  | 0.09 | 12.87 | 5.02 |  | 0.05 |  | 50.79 |  |  |  | 4.14
60785 | 0 | 23.52 | 0 | 0 | 0.1 | 1.71 |  |  | 0.08 | 0 |  |  | 10.21 | 9.05 |  | 0 |  | 54.36 |  | 0.01 |  | 0.96
60787 | 0 | 22.95 |  |  | 0.04 | 1.77 | [6 empty] | 9.06 | 9.73 |  |  |  | 55.45 |  |  |  | 1
60790 | 0 | 23.6 | 0.06 |  | 0.12 | 1.94 |  |  | 0.03 |  |  |  | 11.8 | 7.49 |  |  |  | 54.28 |  |  |  | 0.67
60791 | 0 | 23.06 |  |  | 0.05 | 1.35 |  |  | 0.12 |  |  |  | 8.94 | 9.51 |  |  |  | 53.62 |  |  |  | 3.35
60793 | 0 | 24.33 |  |  | 0.08 | 1.63 |  |  | 0.03 |  |  |  | 5.32 | 13.33 |  |  |  | 53.13 |  |  |  | 2.15
60808 | 0 | 24.65 |  |  |  | 2.58 | [6 empty] | 9.81 | 9.03 |  |  |  | 53.94
60809 | 0 | 20.68 |  |  |  | 1.3 | [6 empty] | 9.19 | 11.33 |  |  |  | 54.62 |  |  |  | 2.89
60810 | 0 | 24.06 | 0.12 |  |  | 2.02 | [6 empty] | 13.39 | 5.32 |  |  |  | 53.11 |  |  |  | 1.97
60814 | 0 | 23.47 | 0.02 |  | 0.05 | 1.59 |  |  | 0.31 |  |  |  | 7.45 | 11.48 |  |  |  | 53.59 |  | 0.01 |  | 2.04
60816 | 0 | 22.87 |  |  | 0.13 | 1.64 | [6 empty] | 7.49 | 11.69 |  |  |  | 52.19 |  |  |  | 3.99
60822 | 0 | 23.67 | 0.02 | 0.01 | 0.13 | 1.63 |  |  | 0.08 |  | 0.01 |  | 8.5 | 10.35 |  |  |  | 54.32 |  |  |  | 1.29
60824 | 0 | 23.83 |  |  | 0.12 | 1.5 | [6 empty] | 9.49 | 10.11 |  |  |  | 52.04 |  |  |  | 2.91
60825 | 0 | 23.31 |  |  |  | 4.26 | [6 empty] | 12.8 | 6.87 |  |  |  | 52.76
60826 | 0 | 24.7 |  |  | 0.28 | 1.39 |  |  | 0.26 |  |  |  | 7.37 | 9.46 |  |  |  | 54.46 |  | 0.14 |  | 1.94
60827 | 0 | 26.2 |  |  | 0.12 | 1.66 |  |  | 0.11 |  |  |  | 8.71 | 10.29 |  |  |  | 51.12 | 0.05 |  |  | 1.74
60835 | 0 | 24.11 | 0.01 |  | 0.07 | 1.92 |  |  | 0.04 |  |  |  | 5.49 | 13.44 |  |  |  | 53.19 | 0.01 |  |  | 1.72
60836 | 0 | 22.81 | 0.01 |  | 0.06 | 1.51 |  |  | 0.01 |  | 0 |  | 12.53 | 6.47 |  |  |  | 52.44 |  | 0 |  | 4.15
60838 | 0 | 22.84 |  |  | 0.08 | 1.5 | [6 empty] | 9.58 | 9.29 |  |  |  | 55.87 |  |  |  | 0.84
60848 | 0 | 29.73 |  |  | 0.17 | 1.5 |  |  | 0.37 |  |  |  | 4.8 | 13.16 |  |  |  | 49.26 |  |  |  | 1.01
60853 | 0 | 23.12 |  |  | 0.03 | 1.47 | [6 empty] | 10.34 | 8.95 |  |  |  | 52.09 |  |  |  | 4.01
60858 | 0 | 24.8 |  |  |  | 0.81 | [6 empty] | 10.1 | 8.31 |  |  |  | 51.07 |  |  |  | 4.91
60859 | 0 | 21.8 | 0.02 |  | 0.1 | 1.22 |  |  | 0.02 |  | 0 |  | 10.43 | 8.38 |  |  |  | 53.42 |  |  |  | 4.61
60860 | 0 | 23.87 |  |  |  | 1.83 | [6 empty] | 8.5 | 10.06 |  |  |  | 54.37 |  | 0.28 |  | 1.09
60911 | 0 | 24.24 |  |  | 0.12 | 1.77 |  |  | 0.08 |  |  |  | 10.02 | 9.15 |  |  |  | 54.07 |  |  |  | 0.56
60926 | 0 | 22.33 | 0.04 |  | 0.1 | 1.67 |  |  | 0.03 |  |  |  | 5.49 | 13.26 |  |  |  | 52.35 |  | 0.03 |  | 4.7
60933 | 0 | 21.21 |  |  | 0.57 | 2.04 | [6 empty] | 11.8 | 8.2 |  |  |  | 56.19
60934 | 0 | 23.02 | 0.01 | 0 | 0.12 | 1.62 |  |  | 0.15 | 0.01 | 0 |  | 9.37 | 9.72 |  |  |  | 54.4 |  | 0.01 |  | 1.56
60935 | 0 | 23.03 |  |  | 0.12 | 1.71 |  |  | 0.02 | 0.03 |  |  | 10.08 | 8.53 |  |  |  | 52.87 |  |  |  | 3.62
60936 | 0 | 24.53 |  |  | 0.19 | 1.57 | [6 empty] | 7.51 | 10.95 |  |  |  | 55.25
60937 | 0 | 28.62 |  |  | 0.55 | 1.95 | [6 empty] | 13.38 | 6.32 |  |  |  | 49.19
60938 | 0 | 27.54 |  |  | 0.11 | 1.77 |  |  | 0.53 |  |  |  | 8.99 | 9.94 |  |  |  | 51.14
60940 | 0 | 24.68 |  |  | 0.17 | 1.77 |  |  | 0.14 |  |  |  | 6.72 | 12.54 |  |  |  | 53.67 |  |  |  | 0.32
60941 | 0 | 23.84 | 1.27 |  |  | 1.97 | [6 empty] | 10.16 | 8.04 |  |  |  | 54.72
60942 | 0 | 23.48 | 0.03 |  | 0.1 | 1.6 | [5 empty] | 0.03 | 2.82 | 15.69 |  | 0.04 |  | 54.71 | 0.04 | 0.06 |  | 1.4
60943 | 0 | 23.44 | 0.1 |  |  | 1.52 |  |  | 0.05 |  |  | 0.42 | 8.34 | 10.12 |  |  |  | 52.98 |  |  |  | 3.04
60946 | 0 | 22.99 |  |  | 0.11 | 1.62 | [6 empty] | 8.35 | 10.73 |  |  |  | 54.42 |  |  |  | 1.78
60952 | 0 | 23.53 | 0.02 | 0 | 0.1 | 1.59 |  |  | 0.01 | 0 |  |  | 3.43 | 15.53 |  | 0 |  | 55.23 | 0 | 0.01 |  | 0.56
60953 | 0 | 29.12 | 0.35 |  | 0.4 | 2.27 |  |  | 0.4 |  |  |  | 10.62 | 7.27 |  |  |  | 46.92 |  |  |  | 2.66
60954 | 0 | 23.87 |  |  | 0.13 | 1.66 | [6 empty] | 7.02 | 12.58 |  |  |  | 54.75
60956 | 0 | 23.08 | 0.07 |  | 0.03 | 1.48 |  |  | 0.15 |  | 0.02 |  | 6.52 | 12.4 |  |  |  | 55.14 |  |  |  | 1.12
60958 | 0 | 22.57 |  |  | 0.09 | 1.61 |  |  | 0.02 | 0 |  |  | 10.4 | 8.74 |  |  |  | 53.1 |  | 0.01 |  | 3.46
60964 | 0 | 22.75 |  |  | 0.03 | 1.57 | [6 empty] | 6.77 | 12.74 |  |  |  | 54.8 |  |  |  | 1.34
60965 | 0 | 23.53 |  |  | 0.05 | 2.68 | [6 empty] | 10.5 | 8.89 |  |  |  | 52.99 |  |  |  | 1.36
60967 | 0 | 22.87 | 0.01 | 0.01 | 0.07 | 1.49 |  |  | 0.09 |  | 0.01 |  | 10.55 | 8.76 |  |  |  | 53.69 |  |  |  | 2.46
60968 | 0 | 23.01 | 0.04 |  | 0.06 | 1.51 | [6 empty] | 10.39 | 8.47 |  |  |  | 52.6 |  |  |  | 3.92
60969 | 0 | 21.54 |  |  |  | 1.97 | [6 empty] | 9.89 | 11.16 |  |  |  | 55.45
60970 | 0 | 24.26 | 0.06 |  | 0.03 | 1.51 | [6 empty] | 7.26 | 12.05 |  |  |  | 52.36 |  | 0.06 |  | 2.41
60972 | 0 | 22.78 |  |  | 0.06 | 1.87 | [6 empty] | 6.97 | 12.58 |  |  |  | 53.93 |  |  |  | 1.82
60973 | 0 | 22.13 | [10 empty] | 8.31 | 7.82 |  |  |  | 58.8 |  |  |  | 2.93
60981 | 0 | 23.19 | 0.01 |  | 0.1 | 1.42 |  |  | 0.05 |  |  |  | 10.8 | 8.44 |  |  |  | 52.59 |  |  |  | 3.41
60982 | 0 | 23.74 |  |  | 0.37 | 1.96 | [6 empty] | 9.91 | 8.58 |  |  |  | 55.44
60987 | 0 | 23.42 |  |  | 0.39 | 1.94 | [6 empty] | 9.83 | 8.41 |  |  |  | 56.02
61045 | 0 | 21.95 |  |  | 0.5 | 3.02 | [6 empty] | 9.3 | 11.06 |  |  |  | 54.18
61046 | 0 | 21.95 |  |  | 0.73 | 2.91 | [6 empty] | 12.35 | 7.27 |  |  |  | 54.8
61051 | 0 | 22.73 |  |  |  | 1.84 | [6 empty] | 7.68 | 13.82 |  |  |  | 53.92
61052 | 0 | 24.53 |  |  | 0.14 | 1.37 | [6 empty] | 4.59 | 12.39 |  |  |  | 53.82 |  |  |  | 3.16
61057 | 0 | 23.52 |  |  | 0.07 | 1.81 | [6 empty] | 8.22 | 9.9 |  |  |  | 52.1 |  |  |  | 4.37
61059 | 0 | 22.73 |  |  | 0.08 | 1.17 |  |  | 0.03 |  |  |  | 10.24 | 8.31 |  |  |  | 52.63 |  |  |  | 4.82
61067 | 0 | 24.45 |  |  | 0.27 | 1.88 | [6 empty] | 11.5 | 8.18 |  |  |  | 53.71
61068 | 0 | 23.57 | 0.01 |  | 0.1 | 1.72 |  |  | 0.09 |  | 0.01 |  | 8.78 | 10.55 |  |  |  | 54.55 |  | 0.01 |  | 0.62
61069 | 0 | 23.57 |  |  | 0.11 | 1.59 |  |  | 0.06 |  |  |  | 8.76 | 10.26 |  |  |  | 54.95 |  |  |  | 0.71
61071 | 0 | 23.87 | 0.04 |  | 0.22 | 1.48 | [6 empty] | 9.5 | 9.97 |  |  |  | 53.5 |  |  |  | 1.43
61084 | 0 | 23.57 |  |  |  | 1.21 | [6 empty] | 4.88 | 14.8 |  |  |  | 52.57 |  |  |  | 2.97
61085 | 0 | 23.87 |  |  | 0.13 | 1.72 | [6 empty] | 10.51 | 8.35 |  |  |  | 54.75 |  |  |  | 0.66
61087 | 0 | 22.92 | 0.07 |  | 0.04 | 1.34 | [6 empty] | 3.03 | 16.81 |  |  |  | 52.63 |  |  |  | 3.16
61089 | 0 | 24.78 |  |  |  | 2.11 | [6 empty] | 10.14 | 8.63 |  |  |  | 50.45 |  |  |  | 3.9
61122 | 0 | 23 |  |  |  | 1.86 | [6 empty] | 9.7 | 9.53 |  |  |  | 51.36 |  |  |  | 4.55
61124 | 0 | 27.46 |  |  |  | 2.46 |  |  | 0.82 |  |  |  | 10.93 | 5.6 |  |  |  | 52.73
61187 | 0 | 23.35 |  |  | 0.05 | 1.56 | [6 empty] | 11.42 | 7.73 |  |  |  | 52.54 |  |  |  | 3.35
61203 | 0 | 24.47 |  |  | 0.06 | 1.68 |  |  |  | 0.02 |  | 0.05 | 9.88 | 8.76 |  |  |  | 53.52 |  |  |  | 1.56
61205 | 0 | 24.15 |  |  | 0.38 | 2.63 | [6 empty] | 10.39 | 8.24 |  |  |  | 54.21
61206 | 0 | 24.77 | 0.11 |  | 0.09 | 1.45 |  |  | 0.07 |  |  |  | 6.1 | 13.49 |  | 0.13 |  | 53.69 |  | 0.1
61321 | 0 | 24.21 |  |  |  | 1.76 | [6 empty] | 10.25 | 9.68 |  |  |  | 54.1
61322 | 0 | 24.08 |  |  |  | 2.2 | [6 empty] | 8.66 | 10.72 |  |  |  | 54.33
61333 | 0 | 24.16 |  |  | 0.1 | 1.52 |  |  | 0.08 | 0.01 |  | 0.16 | 8.94 | 10.14 |  |  |  | 53.98 |  |  |  | 0.92
61334 | 0 | 22.8 |  |  | 0.07 | 1.47 | [6 empty] | 8.68 | 10.83 |  |  |  | 55.37 |  | 0.04 |  | 0.73
61341 | 0 | 21.42 |  |  |  | 1.62 | [6 empty] | 7.53 | 14.03 |  |  |  | 55.39
61357 | 0 | 23.73 |  |  |  | 2.06 | [6 empty] | 11.42 | 8.87 |  |  |  | 53.92
61358 | 0 | 23.38 | 0.01 |  | 0.06 | 1.57 |  |  | 0.09 | 0 | 0 |  | 9.62 | 9.76 |  |  |  | 54.26 |  | 0.01 |  | 1.23
61359 | 0 | 23.74 |  |  | 0.09 | 1.67 | [6 empty] | 8.76 | 10.51 |  |  |  | 53.77 |  | 0.05 |  | 1.32 | 0.09
61360 | 0 | 24.92 |  |  | 0.16 | 1.41 |  |  | 0.16 |  |  |  | 11.13 | 6.89 |  |  |  | 54.19 |  |  |  | 1.15
61361 | 0 | 24.66 |  |  | 0.14 | 1.44 |  |  | 0.08 |  |  |  | 5.54 | 13.54 |  |  |  | 52.28 |  |  |  | 2.33
61362 | 0 | 23.56 |  |  | 0.16 | 1.77 |  |  | 0.27 |  |  |  | 9.41 | 9.53 |  |  |  | 54.15 |  |  |  | 1.15
61382 | 0 | 23.45 | 0.01 |  | 0.08 | 1.63 |  |  | 0.03 | 0 | 0 |  | 9.43 | 9.96 |  |  |  | 53.24 |  | 0.01 |  | 2.15
61386 | 0 | 24.37 | 0.13 |  |  | 1.89 | [6 empty] | 11.11 | 9.4 |  |  |  | 51.43 |  |  |  | 1.67
61387 | 0 | 23.36 |  |  | 0.07 | 1.5 |  |  | 0.12 |  |  |  | 9.97 | 9.26 |  |  |  | 53.16 |  | 0.01 |  | 2.55
61388 | 0 | 24.13 |  |  | 0.08 | 1.75 |  |  | 0.38 |  |  |  | 4.59 | 14.55 |  |  |  | 53.31 |  |  |  | 1.2
61393 | 0 | 23.78 |  |  |  | 2.02 | [6 empty] | 7.71 | 13.17 |  |  |  | 53.31
61397 | 0 | 27.03 |  |  | 0.32 | 1.67 |  |  | 0.96 |  |  |  | 9.17 | 10.04 |  |  |  | 50.82
61398 | 0 | 22.94 |  |  | 0.05 | 1.18 | [6 empty] | 13.75 | 5.63 |  |  |  | 52.18 |  |  |  | 4.27
61399 | 0 | 25.16 |  |  | 0.35 | 0.84 |  |  | 0.09 |  |  | 0.31 | 4.01 | 13.95 | 0.02 |  |  | 54.5 |  |  |  | 0.76
61402 | 0 | 26.24 |  |  |  | 2.2 | [6 empty] | 8.65 | 10.16 |  |  |  | 52.75
61404 | 0 | 23.83 | 0.02 | 0.01 | 0.08 | 1.3 |  |  |  | 0.02 |  |  | 11.37 | 7.81 |  | 0.02 |  | 54.64 |  |  |  | 0.89
61415 | 0 | 20.97 | 0.06 |  | 0.02 | 1.83 |  |  | 0.04 |  |  |  | 11.11 | 7.97 |  |  |  | 55.5 |  | 0.12 |  | 2.37
61469 | 0 | 21.51 |  |  |  | 2.08 | [6 empty] | 8.57 | 10.64 |  |  |  | 57.2
61476 | 0 | 23.56 |  |  | 0.16 | 1.91 |  |  | 0.01 |  |  |  | 8.08 | 11.31 |  |  |  | 53.35 |  |  |  | 1.63
61481 | 0 | 24.44 |  |  | 0.16 | 1.65 | [6 empty] | 12.06 | 7.03 |  |  |  | 52.07 |  |  |  | 2.6
61489 | 0 | 23.6 |  |  | 0.07 | 1.75 |  |  | 0.01 |  |  |  | 9.15 | 10.56 |  |  |  | 53.35 |  |  |  | 1.51
61490 | 0 | 23.55 |  |  | 0.06 | 1.84 | [6 empty] | 9.38 | 9.39 |  |  |  | 55.14 |  |  |  | 0.64
61491 | 0 | 21.82 |  |  | 0.14 | 2.37 | [6 empty] | 10.04 | 8.68 |  |  |  | 56.71 |  | 0.25
61492 | 0 | 23.39 |  |  | 0.1 | 1.5 |  |  | 0.01 |  |  |  | 9.67 | 9.6 |  |  |  | 54.93 |  |  |  | 0.79
61493 | 0 | 22.47 |  |  | 0.07 | 1.76 |  |  | 0.02 | 0.03 |  |  | 6.98 | 12.57 |  |  |  | 54.17 |  |  |  | 1.94
61494 | 0 | 24.13 |  |  |  | 2.64 | [6 empty] | 9.76 | 9.2 |  |  |  | 51.88 |  |  |  | 2.39
61495 | 0 | 24.02 | 0 |  | 0.13 | 1.72 |  |  | 0.03 | 0 | 0 |  | 8.71 | 10.57 |  |  |  | 54.27 |  | 0 |  | 0.49 | 0.03
61497 | 0 | 24.97 |  |  |  | 1.76 |  |  | 0.2 |  |  |  | 8.33 | 10.98 |  |  |  | 53.77
61499 | 0 | 23.55 |  |  | 0.05 | 1.45 | [5 empty] | 0.17 | 3.77 | 14.87 |  |  |  | 52.14 |  |  |  | 3.99
61500 | 0 | 23.73 |  |  | 0.55 | 1.65 | [6 empty] | 7.54 | 10.7 |  |  |  | 55.83
61501 | 0 | 23.33 |  | 0.05 | 0.07 | 1.53 |  |  | 0.04 |  |  |  | 8.6 | 10.15 |  |  |  | 55.82 |  |  |  | 0.4
61502 | 0 | 23.28 |  |  | 0.03 | 1.63 | [6 empty] | 8.25 | 10.89 |  |  |  | 51.85 |  |  |  | 4.07
61503 | 0 | 25.71 |  |  | 0.6 | 1.96 | [6 empty] | 4.99 | 13.67 |  |  |  | 53.07
61505 | 0 | 24.89 |  |  | 0.3 | 1.72 |  |  | 0.71 |  |  |  | 5.66 | 12.27 |  |  |  | 54.45
61508 | 0 | 22.96 |  |  | 0.09 | 1.1 |  |  | 0.01 |  |  |  | 14.76 | 3.73 |  |  |  | 51.61 |  |  |  | 5.75
61511 | 0 | 20.73 |  |  |  | 3.14 | [6 empty] | 8.97 | 12.58 |  |  |  | 54.58
61512 | 0 | 22.74 |  |  | 0.09 | 1.59 |  |  |  |  | 0.01 |  | 9.98 | 9.28 |  |  |  | 52.97 |  | 0.01 |  | 3.33
61513 | 0 | 23.4 |  |  | 0.06 | 1.48 |  |  | 0.05 |  |  |  | 10.12 | 9.76 |  |  |  | 53.1 |  |  |  | 2.03
61514 | 0 | 23.21 |  |  | 0.15 | 1.23 |  |  | 0.03 |  |  |  | 8.33 | 10.85 |  |  |  | 52.54 |  |  |  | 3.67
61516 | 0 | 21.34 |  |  |  | 0.92 | [6 empty] | 9.5 | 8.88 |  |  |  | 54.24 |  |  |  | 5.13
61517 | 0 | 23.64 |  |  | 0.3 | 1.7 | [6 empty] | 10.05 | 9.62 |  |  |  | 54.69
61519 | 0 | 23.02 | 0.03 |  | 0.11 | 1.56 |  |  | 0.02 |  |  |  | 6.29 | 13.32 |  |  |  | 53.29 |  |  |  | 2.37
61520 | 0 | 24.19 |  |  | 0.18 | 1.51 | [6 empty] | 9.7 | 9.26 |  |  |  | 54.36 |  |  |  | 0.79
61524 | 0 | 18.94 |  |  | 0.03 | 2.16 | [6 empty] | 10.74 | 9.87 |  | 0 |  | 57.64 |  |  |  | 0.62
61579 | 0 | 25.03 |  |  |  | 2.41 | [6 empty] | 9.37 | 8.03 |  |  |  | 55.15
61582 | 0 | 25.04 | 0.25 |  |  | 1.7 | [6 empty] | 9.83 | 9.51 |  |  |  | 53.68
61584 | 0 | 23.96 | 0.03 |  | 0.13 | 1.89 |  |  | 0.02 | 0.01 |  | 0.3 | 6.27 | 12.88 |  |  |  | 52.75 |  |  |  | 1.74
61586 | 0 | 25.4 |  |  | 0.36 | 2.83 | [6 empty] | 10.4 | 7.63 |  |  |  | 53.38
61588 | 0 | 23.2 |  |  |  | 2.07 | [6 empty] | 11.2 | 8.45 |  |  |  | 55.08
61591 | 0 | 24.4 |  |  | 0.14 | 1.79 |  |  | 0.21 |  |  |  | 9.4 | 9.91 |  |  |  | 53.86 |  |  |  | 0.29
61594 | 0 | 24.16 | 0.5 |  |  | 1.51 | [6 empty] | 9.49 | 9.78 |  |  |  | 50.2 |  |  |  | 4.36
61597 | 0 | 23.05 |  |  | 0.12 | 1.45 | [6 empty] | 11 | 8.79 |  |  |  | 54.61 |  |  |  | 0.98
61598 | 0 | 21.14 |  |  | 0.31 | 1.86 | [6 empty] | 11.48 | 8.31 |  |  |  | 56.08 |  | 0.16 |  | 0.67
61607 | 0 | 22.99 |  |  |  | 1.12 | [6 empty] | 7.16 | 12.76 |  |  |  | 52.74 |  |  |  | 3.23
61612 | 0 | 23.45 |  |  | 0.12 | 1.81 |  |  | 0.13 |  |  | 0.07 | 11.99 | 7.27 |  | 0.01 |  | 53.8 |  | 0.02 |  | 1.33
61614 | 0 | 23.15 | 0 |  | 0.1 | 1.58 |  |  | 0.04 |  | 0 |  | 9.95 | 9.42 |  | 0 |  | 53.89 |  | 0.01 |  | 1.83 | 0.01
61615 | 0 | 22.46 |  |  | 0.14 | 1.92 | [6 empty] | 9.28 | 10.14 |  |  |  | 53.77 |  |  |  | 2.28
61617 | 0 | 23.1 | 0.42 |  |  | 1.12 | [6 empty] | 9.88 | 9.11 |  |  |  | 52.82 |  |  |  | 3.54
61618 | 0 | 25.04 |  |  | 0.2 | 1.47 |  |  | 0.53 |  |  |  | 9.05 | 10.25 |  |  |  | 50.28 |  |  |  | 3.18
61626 | 0 | 22.25 |  |  |  | 2.69 | [6 empty] | 3.64 | 15.15 |  |  |  | 53.35 |  |  |  | 2.92
61630 | 0 | 24.03 |  |  |  | 1.36 | [6 empty] | 9.24 | 10.31 |  |  |  | 54.08 |  |  |  | 0.98
61633 | 0 | 23.99 | 0.01 |  | 0.11 | 1.77 |  |  | 0.08 |  |  |  | 11.7 | 7.53 |  |  |  | 53.76 |  | 0.01 |  | 1.02
61634 | 0 | 21.85 |  |  |  | 1.05 | [6 empty] | 10.16 | 8.52 |  |  |  | 54.19 |  |  |  | 4.24
61635 | 0 | 23.1 |  |  | 0.14 | 1.47 | [6 empty] | 11.08 | 8.35 |  |  |  | 53.12 |  |  |  | 2.74
61644 | 0 | 24.64 |  |  | 0.09 | 1.84 | [6 empty] | 12.26 | 7.46 |  |  |  | 53.03 |  |  |  | 0.69
61645 | 0 | 28.65 |  |  | 0.1 | 2.33 |  |  | 0.1 |  |  |  | 12.41 | 6.65 |  |  |  | 49.77
61697 | 0 | 24.1 |  |  |  | 1.27 | [6 empty] | 13.72 | 5.43 |  |  |  | 51.74 |  |  |  | 3.74
61698 | 0 | 24.85 |  |  | 0.26 | 1.37 |  |  |  | 0.1 |  |  | 10.76 | 8.13 |  |  |  | 53.53 |  |  |  | 1
61701 | 0 | 23.47 | 0.01 |  | 0.15 | 1.44 |  |  | 0.01 |  |  |  | 10.04 | 9.18 |  |  |  | 54.89 |  |  |  | 0.81
61702 | 0 | 20.61 |  |  | 0.45 | 1.98 | [6 empty] | 6.49 | 12.89 |  |  |  | 57.58
61713 | 0 | 23.46 |  |  | 0.13 | 1.62 |  |  | 0.02 |  |  |  | 5.44 | 13.89 |  | 0.03 |  | 52.67 |  |  |  | 2.74
61714 | 0 | 24.49 |  |  | 0.11 | 1.25 | [6 empty] | 5.82 | 13.49 |  |  |  | 52.37 |  |  |  | 2.46
61719 | 0 | 20.78 |  |  | 0.06 | 2.27 | [6 empty] | 8.59 | 12.54 |  |  |  | 54.33 |  |  |  | 1.15 | 0.29
61745 | 0 | 24.46 |  |  |  | 1.75 | [6 empty] | 9.93 | 10.32 |  |  |  | 53.54
61746 | 0 | 24.86 |  |  |  | 1.9 | [6 empty] | 8.7 | 11.55 |  |  |  | 52.99
61749 | 0 | 22.7 |  |  | 0.04 | 1.06 |  |  | 0.03 |  |  |  | 10.08 | 8.97 |  |  |  | 51.93 |  |  |  | 5.19
61760 | 0 | 22.68 |  |  |  | 1.31 | [6 empty] | 10.8 | 7.26 |  |  |  | 55.75 |  |  |  | 2.2
61761 | 0 | 23.74 |  |  |  | 1.69 | [6 empty] | 12.92 | 8.57 |  |  |  | 53.09
61762 | 0 | 22.98 |  |  | 0.02 | 1.52 |  |  | 0.11 |  |  |  | 10.43 | 8.8 |  |  |  | 52.4 |  |  |  | 3.74
61767 | 0 | 23.21 | 0.01 |  | 0.14 | 1.73 |  |  | 0.13 |  |  |  | 10.86 | 8.95 |  |  |  | 53.1 |  |  |  | 1.86
61768 | 0 | 23.01 |  |  |  | 0.84 | [6 empty] | 10.25 | 9.32 |  |  |  | 53.7 |  |  |  | 2.88
61770 | 0 | 24.32 |  |  | 0.08 | 0.9 | [6 empty] | 9.06 | 9.64 |  |  |  | 51.32 |  |  |  | 4.68
61775 | 0 | 24.91 | 0.04 |  | 0.21 | 1.91 |  |  | 0.04 |  |  | 0.83 | 11.68 | 6.99 |  |  |  | 51.62 |  |  |  | 1.77
61776 | 0 | 24.16 |  |  | 0.23 | 1.94 | [6 empty] | 8.74 | 10.82 |  |  |  | 53.11 |  |  |  | 1.01
61784 | 0 | 25.8 |  |  | 0.63 | 1.88 | [6 empty] | 7.06 | 11.39 |  |  |  | 53.24
61786 | 0 | 22.79 |  |  | 0.22 | 0.7 | [6 empty] | 10.36 | 8.22 |  |  |  | 53.1 |  |  |  | 4.61
61841 | 0 | 23.1 |  |  | 0.28 | 1.61 |  |  | 0.07 |  |  |  | 9.87 | 9.4 |  |  |  | 53.41 |  |  |  | 2.24
61842 | 0 | 23.88 | 0.04 |  | 0.21 | 1.57 | [6 empty] | 11.5 | 8.66 |  |  |  | 53.55 |  |  |  | 0.59
61862 | 0 | 25.05 |  |  |  | 1.46 | [6 empty] | 11.01 | 7.57 |  |  |  | 53.1 |  |  |  | 1.8
61863 | 0 | 23.24 |  |  | 0.61 | 2.13 | [6 empty] | 10.27 | 9.55 |  |  |  | 53.59 |  |  |  | 0.62
61864 | 0 | 21.92 |  |  | 0.14 | 1.45 | [6 empty] | 11.01 | 9 |  |  |  | 54.78 |  |  |  | 1.71
61867 | 0 | 23.33 | 0.01 | 0 | 0.28 | 1.69 |  |  | 0.01 | 0 | 0 |  | 8.59 | 10.78 |  | 0 |  | 53.63 |  | 0.01 |  | 1.66
61868 | 0 | 21.91 |  |  | 0.25 | 1.53 |  |  | 0.1 |  |  |  | 9.33 | 9.89 |  |  |  | 54.39 |  |  |  | 2.6
61875 | 0 | 23.34 | 0.01 |  | 0.26 | 1.52 |  |  | 0.07 | 0 | 0 |  | 10.1 | 9.26 |  | 0 |  | 54.4 |  | 0.01 |  | 1.01
61876 | 0 | 23.28 |  |  | 0.36 | 1.54 | [6 empty] | 5.34 | 13.65 |  |  |  | 55.58 |  |  |  | 0.25
61878 | 0 | 24.71 |  |  | 0.34 | 1.54 | [6 empty] | 11.36 | 8.55 |  |  |  | 52.6 |  |  |  | 0.9
61881 | 0 | 23.79 | 0.01 | 0.01 | 0.17 | 1.68 |  |  | 0.1 |  |  |  | 3.63 | 15.59 |  |  |  | 52.92 |  | 0.01 |  | 2.1
61882 | 0 | 24.36 |  |  |  | 2.11 | [6 empty] | 6.77 | 14.29 |  |  |  | 52.48
61884 | 0 | 23.28 |  |  | 0.16 | 1.09 | [5 empty] | 0.15 | 9.1 | 9.36 |  |  |  | 52.04 |  |  |  | 4.82
61885 | 0 | 24.32 | 0.01 |  | 0.2 | 1.52 | [6 empty] | 9.86 | 9.24 |  |  |  | 53.9 |  |  |  | 0.95
61888 | 0 | 23.18 |  |  |  | 2.44 | [6 empty] | 6.97 | 12.47 |  |  |  | 54.95
61892 | 0 | 23.42 | 0.01 |  | 0.2 | 1.63 |  |  | 0.16 | 0 | 0 |  | 9.28 | 9.96 |  | 0 |  | 53.57 |  | 0.02 |  | 1.75
61893 | 0 | 23.21 |  |  |  | 2.44 | [6 empty] | 12.82 | 7.48 |  |  |  | 54.05
61902 | 0 | 23.97 | 0.04 |  | 0.16 | 1.72 |  |  | 0.07 |  |  |  | 9.5 | 10.16 |  |  |  | 52.57 |  | 0.07 |  | 1.73
61905 | 0 | 23.44 | 0.01 |  | 0.24 | 1.64 |  |  | 0.02 |  |  |  | 10.08 | 9.23 |  |  |  | 54.39 |  | 0.01 |  | 0.95
61911 | 0 | 24.47 |  |  |  | 1.89 | [6 empty] | 9.76 | 8.67 |  |  |  | 55.2
61914 | 0 | 23.83 | 0 |  | 0.26 | 1.89 |  |  | 0.08 |  |  | 0.01 | 10.33 | 8.83 |  | 0 |  | 53.06 |  | 0.02 |  | 1.69
61915 | 0 | 23.6 |  |  | 0.17 | 1.54 |  |  | 0.04 |  | 0 |  | 9.43 | 9.42 |  |  |  | 51.81 |  | 0.01 |  | 3.97
61976 | 0 | 22.56 |  |  | 0.95 | 1.5 | [6 empty] | 10.96 | 6.86 |  |  |  | 52.06 |  |  |  | 5.11
61977 | 0 | 22.85 |  |  | 0.71 | 2.27 | [6 empty] | 5.17 | 15.39 |  |  |  | 53.61
61983 | 0 | 23.36 | 0.01 |  | 0.23 | 1.07 |  |  | 0.05 | 0 | 0 | 0.04 | 15 | 2.78 |  |  |  | 51.97 |  | 0.02 |  | 5.47
61985 | 0 | 23.65 |  |  | 0.35 | 1.54 | [6 empty] | 11.44 | 7.72 |  |  |  | 52.85 |  |  |  | 2.46
61986 | 0 | 25.01 |  |  | 0.55 | 2 | [6 empty] | 8.9 | 10.88 |  |  |  | 52.65
61987 | 0 | 22.94 |  |  | 0.39 | 1.71 |  |  | 0.02 | 0 | 0 | 0.01 | 3.6 | 15.52 |  |  |  | 53.11 |  | 0 |  | 2.6 |  | 0.09
61988 | 0 | 24.38 |  |  | 1.22 | 1.41 | [6 empty] | 6.96 | 11.58 |  |  |  | 52 |  |  |  | 2.44
61990 | 0 | 23.61 | 0.01 |  | 0.36 | 1.85 |  |  | 0.17 |  |  |  | 14.21 | 5.19 |  |  |  | 53.07 |  | 0.02 |  | 1.52
61991 | 0 | 23.74 |  |  | 0.85 | 1.9 |  |  | 0.11 |  | 0.04 | 0.15 | 5.14 | 13.51 |  |  |  | 52.29 |  |  |  | 2.26
61993 | 0 | 24.79 |  |  | 0.17 | 1.96 | [6 empty] | 16.18 | 2.91 |  |  |  | 51.77 |  |  |  | 2.22
61994 | 0 | 23.34 |  |  | 0.73 | 2.06 | [6 empty] | 5.21 | 14.15 |  |  |  | 53.24 |  |  |  | 1.26
61996 | 0 | 22.77 |  |  | 0.3 | 1.93 | [6 empty] | 9.04 | 10.19 |  |  |  | 55.76
62001 | 0 | 23.66 | 0.02 |  | 0.26 | 1.75 |  |  | 0.15 | 0.01 |  |  | 10.97 | 8.48 |  |  |  | 52.81 |  | 0.02 |  | 1.86
62016 | 0 | 21.25 |  |  |  | 2.14 | [6 empty] | 10.36 | 8.75 |  |  |  | 57.5
62018 | 0 | 23.32 | 0.01 |  | 0.19 | 1.45 |  |  | 0.01 | 0 | 0 | 0.01 | 3.55 | 15.51 |  |  |  | 51.94 |  | 0.02 |  | 3.99
62019 | 0 | 23 |  |  | 0.4 | 1.58 | [6 empty] | 8.55 | 10.49 |  | 0.06 |  | 52.55 |  |  |  | 3.37
62020 | 0 | 22.72 |  |  | 0.27 | 1.63 |  |  | 0.02 |  |  |  | 8.8 | 10.44 |  | 0.01 |  | 54.6 |  | 0.01 |  | 1.5
62021 | 0 | 23.2 | 0.01 |  | 0.38 | 1.62 |  |  | 0.02 |  |  |  | 9.97 | 9.32 |  |  |  | 52.03 |  |  |  | 3.46
62022 | 0 | 23.48 |  |  | 0.29 | 1.38 | [6 empty] | 13.89 | 4.46 |  |  |  | 52.66 |  | 0.22 |  | 3.62
62029 | 0 | 23.36 | 0.01 | 0 | 0.19 | 1.53 |  |  | 0.06 | 0 | 0 |  | 10.47 | 8.81 |  |  |  | 53.39 |  | 0.01 |  | 2.16
62034 | 0 | 24.34 | 0.03 |  | 0.54 | 2.12 |  |  | 0.05 |  |  |  | 9.36 | 9.68 |  |  |  | 52.81 |  | 0.09 |  | 0.98
62036 | 0 | 23.51 | 0 | 0 | 0.29 | 1.63 |  |  | 0.03 | 0 |  | 0.14 | 12.43 | 6.29 | 0.01 |  |  | 52.52 |  | 0 |  | 3.14
62040 | 0 | 23.05 |  |  | 0.44 | 2.08 | [6 empty] | 9.82 | 9.63 |  |  |  | 53.85 |  |  |  | 1.12
62042 | 0 | 23.43 | 0.02 |  | 0.12 | 1.05 |  |  | 0.06 |  | 0.01 |  | 8.69 | 10.11 |  |  |  | 51.53 |  |  |  | 4.98
62050 | 0 | 23.04 |  |  | 0.15 | 1.67 |  |  | 0.09 |  |  |  | 7.41 | 12.48 |  |  |  | 55.17
62125 | 0 | 22.83 |  |  | 0.09 | 1.2 |  |  | 0.12 | 0.01 |  |  | 10.47 | 8.18 |  |  |  | 52.5 |  | 0.02 |  | 4.58
62128 | 0 | 23.66 |  |  | 0.54 | 1.54 | [6 empty] | 9.42 | 7.89 |  |  |  | 52.63 |  |  |  | 4.32
62134 | 0 | 20.26 |  |  | 0.6 | 1.87 | [6 empty] | 9.96 | 9.36 |  |  |  | 55.57 |  |  |  | 2.38
62136 | 0 | 23.08 |  |  | 0.23 | 1.97 | [6 empty] | 9.47 | 9.74 |  |  |  | 55.51
62137 | 0 | 22.88 |  |  | 0.3 | 1.48 |  |  | 0.19 |  |  |  | 8.87 | 9.82 |  |  |  | 54.56 |  |  |  | 1.89
62138 | 0 | 23.05 | 0.02 |  | 0.32 | 1.59 |  |  | 0.05 |  |  |  | 8.37 | 10.92 |  |  |  | 52.65 |  |  |  | 3.03
62139 | 0 | 23.4 |  |  | 0.47 | 1.96 | [6 empty] | 12.13 | 7.28 |  |  |  | 53.43 |  |  |  | 1.32
62140 | 0 | 23.56 |  |  | 0.21 | 1.55 | [6 empty] | 6.19 | 13.61 |  |  |  | 52.85 |  |  |  | 2.03
62142 | 0 | 23.07 |  |  | 0.89 | 2.98 | [6 empty] | 10.12 | 8.78 |  |  |  | 54.17
62149 | 0 | 22.41 |  |  | 0.19 | 1.35 | [6 empty] | 10.48 | 9.39 |  |  |  | 54.47 |  |  |  | 1.71
62152 | 0 | 23.9 |  |  | 0.15 | 1.49 | [6 empty] | 4.09 | 15.53 |  |  |  | 53.17 |  |  |  | 1.65
62153 | 0 | 24.18 |  |  | 0.64 | 1.89 | [6 empty] | 10.44 | 9.01 |  |  |  | 53.84
62154 | 0 | 23.7 |  |  | 0.18 | 1.77 |  |  | 0.08 |  |  |  | 9.73 | 9.92 |  |  |  | 54.07 |  |  |  | 0.55
62157 | 0 | 23.59 | 0.01 |  | 0.15 | 1.98 |  |  | 0.13 | 0.01 |  |  | 10.87 | 8.2 |  |  |  | 53.46 |  |  |  | 1.61
62160 | 0 | 23.77 | 0.01 | 0.01 | 0.33 | 1.46 |  |  | 0.18 | 0.01 |  |  | 6.81 | 12.09 |  |  |  | 54.08 |  |  |  | 1.26
62162 | 0 | 24.43 | 0.03 |  | 0.16 | 1.98 |  |  | 0.13 |  |  |  | 11.7 | 7.72 |  |  |  | 53.34 |  |  |  | 0.53
62164 | 0 | 25.59 |  |  | 0.98 | 2.38 | [6 empty] | 13.99 | 5.87 |  |  |  | 51.19
62166 | 0 | 23.5 |  |  | 0.28 | 1.78 |  |  | 0.02 |  |  |  | 11.41 | 7.36 |  |  |  | 54.36 |  |  |  | 1.3
62174 | 0 | 24.35 |  |  | 0.37 | 1.55 | [6 empty] | 9.42 | 9.76 |  |  |  | 54.28 |  |  |  | 0.27
62179 | 0 | 23.61 | 0.02 |  | 0.22 | 1.73 |  |  | 0.01 | 0 |  |  | 11.18 | 8.27 |  | 0.01 |  | 53.46 |  |  |  | 1.49
62180 | 0 | 23.64 |  |  | 0.13 | 1.57 | [6 empty] | 11.37 | 8.13 |  |  |  | 53.93 |  |  |  | 1.23
62181 | 0 | 21.57 |  |  | 0.4 | 1.73 | [6 empty] | 11.32 | 9.32 |  |  |  | 55.66
62184 | 0 | 23.73 |  |  | 0.2 | 1.7 | [6 empty] | 10.97 | 7.57 |  |  |  | 52.98 |  |  |  | 2.86
62190 | 0 | 23.9 |  |  | 0.12 | 1.34 |  |  | 0.22 |  |  |  | 11.53 | 6.78 |  |  |  | 52.67 |  |  |  | 3.44
62193 | 0 | 22.61 |  |  | 0.04 | 1.11 | [6 empty] | 10.48 | 8.52 |  |  |  | 52.31 |  |  |  | 4.93
62194 | 0 | 25.56 |  |  |  | 1.95 | [6 empty] | 9.92 | 8.87 |  |  |  | 53.68
62195 | 0 | 24.43 |  |  |  | 2.12 | [6 empty] | 6.37 | 14.87 |  |  |  | 52.2
62196 | 0 | 23.75 |  |  |  | 2.18 | [5 empty] | 0.46 | 5.46 | 13.11 |  |  |  | 54.23 |  |  |  | 0.8
62206 | 0 | 24.15 | 0.02 |  | 0.22 | 1.81 |  |  | 0.01 |  |  |  | 9.52 | 10.19 |  |  |  | 53.47 |  |  |  | 0.63
62210 | 0 | 24.59 |  |  | 0.33 | 1.3 |  |  | 0.03 |  |  | 0.1 | 12.55 | 4.76 |  |  |  | 52.78 |  |  |  | 3.55
62218 | 0 | 19.7 | 0.08 |  | 0.1 | 1.09 | [6 empty] | 9.5 | 11.06 |  |  |  | 58.21 |  |  |  | 0.26
62221 | 0 | 21.04 |  |  |  | 2.17 | [6 empty] | 11.19 | 7.85 |  |  |  | 57.76
62304 | 0 | 22.12 |  |  | 0.26 | 1.2 | [6 empty] | 10.55 | 8.1 |  |  |  | 52.7 |  | 0.05 |  | 5.01
62306 | 0 | 24.42 | 0.03 |  | 0.45 | 1.55 |  |  | 0.06 |  |  |  | 8.79 | 9.75 |  |  |  | 54.68 |  |  |  | 0.26
62362 | 0 | 24.2 |  |  | 0.18 | 2 |  |  | 0.06 |  |  |  | 8.89 | 10.88 |  |  |  | 53.39 |  | 0.04 |  | 0.36
62363 | 0 | 22.99 | 0.05 |  | 0.21 | 1.64 | [6 empty] | 11.65 | 8.04 |  |  |  | 52.57 |  |  |  | 2.85
62364 | 0 | 22.51 |  |  | 0.26 | 2.01 | [6 empty] | 15.76 | 4.22 |  |  |  | 53.74 |  |  |  | 1.5
62365 | 0 | 24.5 |  |  |  | 3.24 |  |  | 1.23 |  |  |  | 11.25 | 9.09 |  |  |  | 50.69
62372 | 0 | 26.51 |  |  |  | 1.58 | [6 empty] | 11.55 | 8.7 |  |  |  | 51.65
62374 | 0 | 26.43 |  |  | 0.46 | 2.31 | [6 empty] | 4.41 | 14.3 |  |  |  | 52.1
62376 | 0 | 23.7 |  |  | 0.13 | 1.94 |  |  | 0.12 |  | 0 | 0.04 | 7.01 | 12.49 | 0.01 |  |  | 52.53 |  | 0.01 |  | 2.03
62377 | 0 | 23.76 |  |  | 0.24 | 1.66 | [6 empty] | 11.79 | 7.74 |  |  |  | 53.7 |  |  |  | 1.12
62381 | 0 | 25.8 |  |  | 0.19 | 1.18 | [6 empty] | 3.28 | 15.79 |  |  |  | 51.96 |  |  |  | 1.81
62382 | 0 | 22.99 |  |  | 0.3 | 1.11 | [6 empty] | 3.82 | 16.49 |  |  |  | 53.78 |  |  |  | 1.51
62394 | 0 | 22.77 |  |  |  | 3.25 | [6 empty] | 10.75 | 10.61 |  |  |  | 52.62
62410 | 0 | 20.34 |  |  |  | 2.48 | [5 empty] | 3.42 | 14.29 | 5.28 |  |  |  | 54.19
62411 | 0 | 23.65 |  |  | 0.13 | 1.74 | [6 empty] | 9.28 | 9.71 |  |  |  | 52.5 |  |  |  | 2.99
62424 | 0 | 24.58 |  |  | 0.12 | 2.36 |  |  |  |  | 0.13 |  | 6.39 | 13 |  |  |  | 51.99 |  |  |  | 1.44
62443 | 0 | 22.91 | 0.04 |  | 0.12 | 1.62 | [6 empty] | 9.89 | 9.64 |  |  |  | 54.5 |  |  |  | 1.27
62445 | 0 | 24.33 |  |  | 0.17 | 2.11 | [5 empty] | 0.29 | 10.03 | 9.83 |  |  |  | 51.65 |  |  |  | 1.58
62446 | 0 | 23.91 |  |  | 0.59 | 1.8 | [6 empty] | 8.71 | 9.84 |  |  |  | 53.63 |  |  |  | 1.52
62502 | 0 | 21.65 |  |  |  | 2.65 | [6 empty] | 11.68 | 9.5 |  |  |  | 54.52
62509 | 0 | 23.27 |  |  | 0.75 | 2.12 |  |  |  | 0.11 |  |  | 5.86 | 13.68 |  |  |  | 54.08 |  | 0.14
62510 | 0 | 23.56 |  |  | 0.09 | 1.63 | [5 empty] | 0.22 | 8.83 | 11.69 |  |  |  | 52.45 |  |  |  | 1.54
62511 | 0 | 22.31 |  |  |  | 1.9 | [6 empty] | 9.73 | 11.46 |  |  |  | 54.59
62518 | 0 | 25.53 |  |  |  | 3.55 | [6 empty] | 4.15 | 15.27 |  |  |  | 51.5
62524 | 0 | 18.45 |  |  | 0.79 | 2.68 | [6 empty] | 5.36 | 20.03 |  |  |  | 52.68
62526 | 0 | 24.35 |  |  | 0.11 | 1.78 |  |  | 0.24 |  |  | 0.04 | 7.51 | 11.09 |  |  |  | 50.87 |  |  |  | 4
62527 | 0 | 23.85 |  |  | 0.13 | 1.94 |  |  | 0.3 |  |  |  | 10.96 | 8.34 |  |  |  | 52.57 |  |  |  | 1.91
62528 | 0 | 23.43 |  |  | 0.21 | 1.81 | [6 empty] | 10.15 | 10.11 |  |  |  | 52.48 |  |  |  | 1.81
62534 | 0 | 24.31 |  |  | 0.23 | 2.3 | [6 empty] | 8.29 | 11.66 |  |  |  | 53.2
62547 | 0 | 25.1 |  |  | 0.22 | 1.91 | [6 empty] | 5.95 | 13.26 |  |  |  | 51.58 |  |  |  | 1.99
62553 | 0 | 25.72 |  |  |  | 1.76 | [6 empty] | 9.65 | 10.81 |  |  |  | 52.07
62556 | 0 | 21.8 |  |  |  | 2.45 | [6 empty] | 13.09 | 4.81 |  |  |  | 52.09 |  |  |  | 5.75
62557 | 0 | 22.72 |  |  | 0.27 | 1.36 | [6 empty] | 9.31 | 10.99 |  |  |  | 53.69 |  | 0.25 |  | 1.4
62559 | 0 | 23.77 | 0.01 | 0 | 0.15 | 1.83 |  |  | 0.13 | 0.02 |  | 0.01 | 8.79 | 10.7 |  |  |  | 53.58 |  | 0.01 |  | 0.99 | 0.01
62562 | 0 | 23.85 | 0.02 |  | 0.13 | 1.72 |  |  | 0.02 |  |  | 0.05 | 10.01 | 9.27 |  | 0.01 |  | 53.85 |  |  |  | 1.06
62564 | 0 | 21.97 |  |  | 0.43 | 1.9 |  |  | 0.24 |  |  | 1.75 | 11.5 | 6.73 |  |  |  | 53.28 |  |  |  | 2.19
62565 | 0 | 23.2 | 0.32 |  |  | 1.95 | [6 empty] | 10.28 | 8.29 |  |  |  | 55.96
62569 | 0 | 23.76 |  |  | 0.12 | 1.82 | [6 empty] | 9.11 | 10.64 |  |  |  | 53.94 |  |  |  | 0.62
62570 | 0 | 21.82 |  |  | 0.07 | 1.51 |  |  | 0.02 |  |  |  | 10.62 | 8.9 |  |  |  | 53.01 |  | 0.05 |  | 3.99
62571 | 0 | 22.85 | 0.01 |  | 0.09 | 1.33 |  |  | 0 |  |  |  | 10.11 | 9.1 |  |  |  | 52.9 |  | 0.03 |  | 3.57
62572 | 0 | 31.99 | 0.7 |  |  | 1.82 | [6 empty] | 6.36 | 11.97 |  |  |  | 45.59 |  |  |  | 1.58
62629 | 0 | 23.11 |  |  | 0.05 | 1.4 | [6 empty] | 9.37 | 9.76 |  |  |  | 51.67 |  | 0.02 |  | 4.62
62670 | 0 | 23.3 |  |  | 0.08 | 2.01 | [5 empty] | 0.17 | 2.25 | 15.91 |  |  |  | 52.48 |  |  |  | 3.8
62671 | 0 | 21.83 |  |  | 0.08 | 1.46 |  |  | 0.04 |  |  |  | 7.09 | 12.18 |  |  |  | 56.61 |  |  |  | 0.71
62678 | 0 | 25.05 |  |  | 0.19 | 2.25 | [6 empty] | 7.16 | 13.41 |  |  |  | 51.94
62679 | 0 | 21.75 |  |  |  | 5.4 | [6 empty] | 8.6 | 11.3 |  |  |  | 52.95
62681 | 0 | 23.61 |  |  | 0.1 | 1.48 |  |  | 0.01 |  |  |  | 9.72 | 9.58 |  |  |  | 55.1 |  | 0.03 |  | 0.38
62683 | 0 | 24.42 |  |  | 0.1 | 1.69 | [6 empty] | 11.31 | 7.86 |  |  |  | 53.47 |  |  |  | 1.15
62690 | 0 | 24.68 |  |  | 0.17 | 2.17 |  |  |  |  | 0.2 |  | 11.16 | 7.04 |  |  |  | 52.47 |  |  |  | 2.11
62712 | 0 | 23.6 | 0.03 |  | 0.07 | 1.64 | [6 empty] | 8.94 | 10.54 |  |  |  | 53.91 |  | 0.01 |  | 1.25
62713 | 0 | 23.59 | 0.01 |  | 0.05 | 1.42 |  |  | 0.07 |  | 0 |  | 8.19 | 10.72 |  |  |  | 52.16 |  |  |  | 3.78
62716 | 0 | 23.36 |  | 0.04 | 0.05 | 1.58 |  |  |  | 0.04 |  |  | 12.57 | 6.97 |  |  |  | 52.28 |  |  |  | 3.11
62738 | 0 | 22.68 |  |  | 0.04 | 2.23 |  |  | 0.05 |  |  |  | 7.22 | 12.41 |  |  |  | 54.32 |  | 0.12 |  | 0.93
62739 | 0 | 24.16 |  |  | 0.15 | 1.78 | [5 empty] | 0.37 | 8.23 | 10.82 |  |  |  | 53.34 |  |  |  | 1.15
62744 | 0 | 26.03 |  |  |  | 2.04 | [6 empty] | 6.62 | 13.1 |  |  |  | 52.21
62748 | 0 | 24.2 |  |  | 0.09 | 1.7 |  |  | 0.07 |  |  |  | 10.79 | 8.78 |  |  |  | 53.83 |  |  |  | 0.54
62749 | 0 | 24.48 |  |  |  | 1.65 | [6 empty] | 10.46 | 8.22 |  |  |  | 54.14 |  |  |  | 1.05
62750 | 0 | 22.31 |  |  | 0.14 | 1.81 | [6 empty] | 11.06 | 8.18 |  |  |  | 53.18 |  |  |  | 3.31
62752 | 0 | 24.13 |  |  | 0.05 | 1.6 | [5 empty] | 0.25 | 9.04 | 10.71 |  |  |  | 50.52 |  |  |  | 3.69
62753 | 0 | 29.7 |  |  |  | 1.65 | [6 empty] | 6.44 | 13.04 |  |  |  | 49.17
62756 | 0 | 24.12 | 0.09 |  | 0.18 | 1.54 | [6 empty] | 9.32 | 9.39 |  |  |  | 53.1 |  |  |  | 2.26
62821 | 0 | 24.19 |  |  |  | 2.3 | [6 empty] | 6.49 | 13.11 |  |  |  | 53.92
62822 | 0 | 25.03 |  |  | 0.1 | 2.19 | [6 empty] | 12.25 | 7.8 |  |  |  | 51.17 |  |  |  | 1.46
62830 | 0 | 21.64 |  |  | 0.3 | 0.99 | [6 empty] | 10.96 | 8.93 |  |  |  | 53.34 |  |  |  | 3.84
62831 | 0 | 23.56 |  |  | 0.09 | 1.65 |  |  | 0.03 |  |  |  | 13.53 | 5.65 |  |  |  | 53.45 |  |  |  | 2.03
62835 | 0 | 24.96 |  |  | 0.38 | 1.57 | [6 empty] | 7.12 | 11.59 |  |  |  | 52.79 |  |  |  | 1.59
62839 | 0 | 23.67 | 0.02 |  | 0.05 | 1.5 |  |  | 0.03 |  |  | 0.06 | 9.67 | 8.83 |  |  |  | 51.46 |  |  |  | 4.72
62840 | 0 | 22.57 |  |  | 0.02 | 2.05 |  |  | 0.09 |  | 0.02 |  | 9.4 | 10.35 |  |  |  | 54.5 |  |  |  | 1
62857 | 0 | 23.84 | 0.01 |  | 0.08 | 1.72 |  |  | 0.03 |  |  |  | 10.74 | 8.64 |  |  |  | 53.69 |  | 0.01 |  | 1.16 | 0.03 | 0.07
62858 | 0 | 23.57 |  |  | 0.12 | 1.06 | [6 empty] | 5.36 | 12.94 |  |  |  | 52.49 |  |  |  | 4.46
62859 | 0 | 23.87 |  |  | 0.03 | 1.8 | [6 empty] | 8.36 | 10.28 |  |  |  | 52.19 |  |  |  | 3.46
62863 | 0 | 22.02 |  |  | 0.43 | 1.74 | [6 empty] | 8.16 | 10.62 |  |  |  | 55.13 |  |  |  | 1.9
62864 | 0 | 19.39 |  |  | 0.64 | 2.56 | [6 empty] | 10.74 | 10.26 |  |  |  | 56.41
62869 | 0 | 23.15 | 0.02 |  | 0.1 | 1.91 |  |  | 0 |  |  | 0.03 | 8.24 | 11.36 |  |  |  | 52.43 |  | 0.03 |  | 2.73
62870 | 0 | 23.69 |  |  | 0.07 | 1.57 | [5 empty] | 0.02 | 11.99 | 7.05 |  |  |  | 51.88 |  |  |  | 3.74
62871 | 0 | 24.19 |  |  |  | 2.08 | [6 empty] | 6.19 | 12.3 |  |  |  | 53.62 |  |  |  | 1.62
62875 | 0 | 23.59 | 0.01 |  | 0.08 | 1.58 |  |  | 0.06 |  | 0 |  | 11.15 | 8.13 |  |  |  | 54.72 |  | 0.01 |  | 0.66
62876 | 0 | 22.45 |  |  |  | 2.18 | [6 empty] | 6.7 | 14.57 |  |  |  | 54.1
62877 | 0 | 24.72 |  |  | 0.31 | 1.8 |  |  | 0.44 |  |  | 0.24 | 5.6 | 12.87 |  |  |  | 51.84 |  |  |  | 2.18
62885 | 0 | 25.04 |  |  | 0.4 | 2.47 |  |  | 0.54 |  |  |  | 8.23 | 10.45 |  |  |  | 52.88
62886 | 0 | 23.82 | 0.01 |  | 0.07 | 1.82 |  |  | 0.04 |  |  |  | 8.94 | 10.47 |  |  |  | 53.97 |  | 0.01 |  | 0.85
62901 | 0 | 24.21 |  |  | 0.05 | 1.49 |  |  | 0.03 |  |  |  | 5.03 | 13.98 |  |  |  | 53 |  |  |  | 2.22
62979 | 0 | 23.94 |  |  | 0.1 | 2.58 | [6 empty] | 7.99 | 10.84 |  |  |  | 52.06 |  |  |  | 2.49
62983 | 0 | 23.27 |  |  | 0.03 | 1.44 |  |  | 0.02 |  |  |  | 9.71 | 9.48 |  |  |  | 51.99 |  | 0.05 |  | 4.01
62987 | 0 | 23.4 |  |  | 0.08 | 1.84 | [6 empty] | 11.38 | 8.28 |  |  |  | 52.71 |  |  |  | 2.25 |  | 0.07
62988 | 0 | 23.2 |  |  | 0.22 | 1.56 | [6 empty] | 10.35 | 8.99 |  |  |  | 51.31 |  |  |  | 4.37
62991 | 0 | 23.66 | 0.06 |  | 0.14 | 1.84 |  |  | 0.07 |  |  |  | 7.58 | 11.31 |  |  |  | 52.96 |  |  |  | 2.39
62992 | 0 | 23.64 |  |  |  | 1.87 | [6 empty] | 12.59 | 11.05 |  |  |  | 50.85
63004 | 0 | 26.17 |  |  |  | 1.94 | [6 empty] | 9.07 | 8.68 |  |  |  | 54.15
63005 | 0 | 23.9 | 0.05 |  | 0.08 | 1.45 |  |  | 0.16 |  | 0.02 |  | 9.8 | 9.35 |  | 0.03 |  | 55 |  |  |  | 0.18
63007 | 0 | 16.64 |  |  |  | 3.14 | [6 empty] | 10.05 | 10.36 |  |  |  | 59.81
63008 | 0 | 24.68 |  |  | 0.08 | 1.42 |  |  | 0.23 |  |  |  | 10.18 | 8.86 |  |  |  | 54.07 |  |  |  | 0.48
63010 | 0 | 23.27 |  |  |  | 1.24 | [6 empty] | 10.45 | 8.33 |  |  |  | 53.66 |  |  |  | 3.04
63015 | 0 | 25.28 |  |  |  | 4.58 | [5 empty] | 5.21 |  | 20.38 |  |  |  | 44.55
63030 | 0 | 22.05 |  |  |  | 2.33 | [6 empty] | 8.08 | 9.86 |  |  |  | 57.67
63033 | 0 | 24.19 |  |  | 0.18 | 2.11 |  |  | 0.3 |  |  |  | 5.3 | 13.92 |  |  |  | 52.74 |  |  |  | 1.25
63038 | 0 | 23.6 | 0 | 0 | 0.06 | 1.74 |  |  | 0.03 | 0 | 0 |  | 9.78 | 9.48 |  |  |  | 53.34 |  | 0.02 |  | 1.93
63039 | 0 | 25.01 |  |  |  | 1.78 | [6 empty] | 7.64 | 11.93 |  | 0.12 |  | 52.94 |  |  |  | 0.6
63043 | 0 | 23.71 |  |  | 0.15 | 1.46 |  |  | 0.27 |  |  |  | 8.92 | 10.36 |  |  |  | 54.13 |  |  |  | 1
63044 | 0 | 24.93 |  |  | 0.89 | 2.36 |  |  | 0.09 |  |  |  | 9.06 | 9.49 |  |  |  | 52.5 |  |  |  | 0.68
63045 | 0 | 23.45 |  |  | 0.16 | 1.6 |  |  | 0.02 | 0.01 |  |  | 8.98 | 10.13 |  |  |  | 53.6 |  |  |  | 2.04
63047 | 0 | 23.11 |  |  | 0.04 | 1.67 |  |  |  |  | 0.05 |  | 5.78 | 12.84 |  |  |  | 53.73 |  |  |  | 2.77
63056 | 0 | 23.37 |  |  |  | 4.02 | [5 empty] | 4.64 | 2.01 | 18.42 |  |  |  | 47.52
63058 | 0 | 23.43 |  |  |  | 1.87 | [6 empty] | 10.84 | 8.35 |  |  |  | 54.34 |  |  |  |  | 1.17
63059 | 0 | 24.4 |  |  | 0.05 | 1.73 |  |  | 0.14 | 0.01 |  |  | 9.93 | 9.35 |  |  |  | 52.76 |  |  |  | 1.62
63061 | 0 | 23.69 | 0 |  | 0.08 | 1.58 |  |  | 0.24 |  |  |  | 9.23 | 10 |  |  |  | 54.53 |  |  |  | 0.65
63064 | 0 | 23.98 |  |  | 0.04 | 2.19 |  |  | 0.03 |  |  | 0.04 | 5.56 | 13.63 |  |  |  | 53.86 |  | 0.01 |  | 0.65
63065 | 0 | 24.75 |  |  |  | 0.67 | [6 empty] | 9.54 | 9.04 |  |  |  | 52.38 |  |  |  | 3.63
63072 | 0 | 24.42 |  |  |  | 2.34 | [5 empty] | 1.14 | 7.5 | 9.27 |  |  |  | 55.34
63144 | 0 | 22.82 |  |  | 0.03 | 1.87 |  |  | 0.15 |  |  |  | 10.52 | 9.12 |  |  |  | 52.88 |  |  |  | 2.62
63147 | 0 | 24.35 |  |  | 0.1 | 2.34 | [6 empty] | 7.02 | 13.37 |  |  |  | 52.82
63148 | 0 | 23.18 |  |  | 0.13 | 1.56 | [6 empty] | 12.18 | 8.27 |  |  |  | 53.93 |  |  |  | 0.75
63156 | 0 | 24.87 | 0.16 |  | 0.06 | 2.5 |  |  | 0.94 |  |  |  | 9.72 | 8.7 |  |  |  | 51.85 |  |  |  | 1.21
63158 | 0 | 24.69 |  |  |  | 2.1 | [6 empty] | 11.06 | 8.21 |  |  |  | 53.94
63159 | 0 | 23.63 |  |  | 0.04 | 1.64 | [6 empty] | 9.18 | 9.37 |  |  |  | 54.83 |  |  |  | 1.31
63161 | 0 | 23.58 | 0.02 |  | 0.03 | 1.8 |  |  | 0.01 |  | 0 |  | 7.7 | 11.74 |  |  |  | 53.76 |  | 0.03 |  | 1.34
63162 | 0 | 23.5 |  |  |  | 1.94 | [6 empty] | 10.37 | 8.01 |  |  |  | 55.07 |  |  |  | 1.11
63163 | 0 | 30.12 |  |  |  | 2.04 |  |  | 0.81 |  |  |  | 7.06 | 10.31 |  |  |  | 49.66
63164 | 0 | 26.88 |  |  |  | 2.6 | [6 empty] | 8.24 | 9.68 |  |  |  | 52.6
63166 | 0 | 22.98 | 0.01 |  | 0.05 | 1.73 |  |  | 0.01 | 0 |  | 0.07 | 10.27 | 8.93 |  | 0.01 |  | 53.27 |  | 0.01 |  | 2.65
63170 | 0 | 23.31 |  | 0.02 | 0.1 | 1.5 |  |  |  |  | 0.02 |  | 10.76 | 8.75 |  |  |  | 53.51 |  |  |  | 2.03
63173 | 0 | 23.48 | 0.03 |  | 0.07 | 1.59 |  |  | 0.03 |  |  |  | 9.67 | 9.94 |  |  |  | 52.8 |  |  |  | 2.39
63176 | 0 | 23.5 |  |  | 0.06 | 1.75 | [6 empty] | 10.88 | 8.61 |  |  |  | 53.63 |  | 0.03 |  | 1.54
63178 | 0 | 23.34 |  |  | 0.07 | 1.37 |  |  | 0.08 |  |  |  | 8.17 | 10.89 |  |  |  | 53.27 |  |  |  | 2.81
63179 | 0 | 24.33 |  |  |  | 2.43 | [6 empty] | 11.07 | 9.42 |  |  |  | 50.52 |  |  |  | 2.23
63180 | 0 | 24.15 |  |  | 0.09 | 1.86 |  |  |  |  | 0.17 |  | 6.37 | 12.59 |  |  |  | 53.42 |  |  |  | 1.36
63181 | 0 | 20.7 |  |  |  | 3.09 |  |  | 0.66 |  |  |  | 10.37 | 9.28 |  |  |  | 55.91
63182 | 0 | 23.74 | 0.02 | 0.03 | 0.03 | 1.64 |  |  | 0.07 |  |  | 0.23 | 9.28 | 10.09 |  |  |  | 51.25 |  |  |  | 3.62
63238 | 0 | 27.49 |  |  |  | 3.32 | [6 empty] | 8.85 | 11.53 |  |  |  | 48.82
63240 | 0 | 24.11 |  |  | 0.07 | 1.5 | [6 empty] | 10.29 | 8.77 |  |  |  | 54.66 |  |  |  | 0.6
63241 | 0 | 23.28 |  |  | 0.07 | 1.6 |  |  |  | 0.01 |  |  | 12.67 | 6.57 |  |  |  | 52.81 |  |  |  | 2.97 | 0.02
63242 | 0 | 23.55 |  |  |  | 1.17 |  |  | 0.1 |  |  |  | 13.3 | 4.36 |  |  |  | 52.39 |  |  |  | 5.12
63252 | 0 | 22.36 | 0.02 |  | 0.09 | 2.1 |  |  | 0.04 |  |  | 0.16 | 9.88 | 9.61 |  |  |  | 54.99 | 0.03 | 0.01 |  | 0.72
63253 | 0 | 25.19 |  |  | 0.18 | 2.18 | [6 empty] | 11.21 | 8.16 |  |  |  | 53.07
63260 | 0 | 27.98 | [10 empty] | 5.89 | 13.4 |  |  |  | 49.4 |  |  |  | 3.33
63262 | 0 | 24.12 |  |  |  | 1.49 |  |  | 0.27 |  |  |  | 9.61 | 9.14 |  |  |  | 51.99 |  |  |  | 3.38
63263 | 0 | 32.73 |  |  |  | 1.48 | [6 empty] | 10.86 | 10.2 |  |  |  | 44.74
63269 | 0 | 20.55 |  |  |  | 1.98 |  |  | 1.67 |  |  |  | 12.94 | 5.78 |  |  |  | 57.08
63337 | 0 | 24.2 |  |  | 0.19 | 1.07 |  |  | 0.17 |  |  |  | 10.15 | 7.38 |  |  |  | 52.89 |  |  |  | 3.96
63343 | 0 | 23.41 |  |  | 0.01 | 1.51 | [5 empty] | 0.05 | 11.98 | 7.53 |  |  |  | 52.52 |  |  |  | 3
63345 | 0 | 19.81 |  |  |  | 2.11 | [6 empty] | 9.09 | 11.5 |  |  |  | 57.49
63346 | 0 | 22.89 |  |  |  | 1.73 | [5 empty] | 0.28 | 10.08 | 8.61 |  |  |  | 54.68 |  |  |  | 1.73
63380 | 0 | 20.86 |  |  |  | 2.23 |  |  | 0.57 |  |  |  | 4.6 | 15.55 |  |  |  | 56.19
63382 | 0 | 35.14 |  |  |  | 2.27 | [6 empty] | 11.01 | 7.52 |  |  |  | 44.06
63384 | 0 | 24.68 |  |  | 0.08 | 2.47 | [6 empty] | 10.84 | 7.42 |  |  |  | 53.3 |  |  |  | 1.2
63388 | 0 | 24.15 |  |  | 0.05 | 1.7 |  |  | 0.07 |  |  |  | 5.4 | 14.03 |  |  |  | 54.44 |  | 0.06 |  | 0.1
63394 | 0 | 23.95 | 0.03 |  | 0.09 | 1.94 |  |  | 0.1 |  |  |  | 7.18 | 12.19 |  |  |  | 54.17 |  |  |  | 0.35
63395 | 0 | 25.81 |  |  | 0.25 | 2.26 | [6 empty] | 7.98 | 12.13 |  |  |  | 51.57
63396 | 0 | 24.82 |  |  |  | 1.53 | [6 empty] | 4.58 | 14.7 |  |  |  | 51.77 |  |  |  | 2.6
63414 | 0 | 23.89 |  |  | 0.04 | 1.54 | [6 empty] | 9.44 | 9.18 |  |  |  | 53.81 |  |  |  | 2.11
63417 | 0 | 23.11 |  |  | 0.04 | 1.65 |  |  | 0.06 |  |  |  | 4.4 | 14.91 |  |  |  | 54.47 |  | 0.03 |  | 1.27 | 0.04
63420 | 0 | 21.72 |  |  |  | 2.3 |  |  | 0.46 |  |  |  | 11.59 | 11.07 |  |  |  | 52.87
63422 | 0 | 23.44 | 0.05 |  | 0.16 | 1.77 | [5 empty] | 0.91 | 6.23 | 12.74 |  |  |  | 51.35 |  |  |  | 3.36
63423 | 0 | 22.88 |  |  | 0.11 | 1.76 |  |  | 0.08 |  |  |  | 5.85 | 13.31 |  |  |  | 53.15 |  |  |  | 2.86
63424 | 0 | 23.61 |  |  |  | 2.07 | [6 empty] | 8.13 | 12.62 |  |  |  | 53.58
63425 | 0 | 23.53 |  |  | 0.03 | 1.5 |  |  | 0.46 |  |  |  | 9.85 | 9.15 |  |  |  | 54.57 |  |  |  | 0.91
63434 | 0 | 23.35 | 0.02 |  | 0.01 | 1.65 |  |  | 0.01 | 0.02 |  |  | 10.89 | 8.58 |  |  |  | 53.88 |  | 0.05 |  | 1.53
63435 | 0 | 26.09 |  |  |  | 1.77 | [6 empty] | 8.97 | 8.29 |  |  |  | 54.89
63436 | 0 | 23.35 |  |  | 0.03 | 1.32 |  |  | 0.06 |  |  |  | 9.99 | 8.8 |  |  |  | 52.14 |  | 0.01 |  | 4.3
63465 | 0 | 24.93 |  |  | 0.06 | 1.62 |  |  | 0.34 |  |  | 0.21 | 14.12 | 3.05 |  |  |  | 51.46 |  |  |  | 4.2
63466 | 0 | 23.51 | 0.01 |  | 0.01 | 1.47 |  |  | 0.05 |  |  |  | 5.39 | 13.71 |  |  |  | 55.04 |  | 0.01 |  | 0.8
63467 | 0 | 24.61 |  |  |  | 1.28 | [5 empty] | 0.58 | 12.74 | 5.37 |  |  |  | 51.37 |  |  |  | 4.04
63472 | 0 | 25.69 | 0.2 |  |  | 1.34 | [6 empty] | 11.37 | 8.69 |  |  |  | 52.71
63474 | 0 | 24.23 |  |  |  | 1.61 |  |  | 0.52 |  |  |  | 6.32 | 11.65 |  |  |  | 52.03 |  |  |  | 3.64
63475 | 0 | 25.17 |  |  | 0.09 | 1.57 |  |  | 0.07 |  |  |  | 9.05 | 9.34 |  |  |  | 54.21 |  | 0.09 |  | 0.41
63527 | 0 | 22.9 |  |  | 0.11 | 2.75 | [6 empty] | 9.87 | 10.86 |  |  |  | 53.51
63531 | 0 | 27.49 |  |  |  | 1.94 | [6 empty] | 13.65 | 5.72 |  |  |  | 51.2
63532 | 0 | 24.18 |  |  | 0.07 | 1.82 |  |  | 0.21 |  |  |  | 5.46 | 13.75 |  |  |  | 53.3 |  | 0.03 |  | 1.19
63533 | 0 | 23.54 |  | 0 | 0.05 | 1.76 |  |  | 0.22 | 0 |  |  | 7.52 | 11.52 |  | 0 |  | 53.36 |  | 0.01 |  | 2.01
63534 | 0 | 23.54 |  |  | 0.08 | 1.93 |  |  |  | 0.05 |  |  | 10.66 | 8.85 |  |  |  | 54.9
63535 | 0 | 24.09 |  |  |  | 2 | [6 empty] | 9.1 | 10.56 |  |  |  | 54.25
63536 | 0 | 25.13 |  |  | 0.08 | 1.94 |  |  |  | 0.02 |  | 0.06 | 8.64 | 10.4 |  |  |  | 53.58 |  |  |  | 0.16
63542 | 0 | 27.24 |  |  |  | 1.95 |  |  | 0.26 |  |  |  | 6.62 | 12.98 |  |  |  | 49.73 |  |  |  | 1.22
63547 | 0 | 23.18 |  |  | 0.05 | 1.77 |  |  | 0 | 0.01 |  |  | 11.87 | 7.68 |  | 0 |  | 54.33 |  | 0.02 |  | 1.1
63548 | 0 | 24.18 | 0.01 |  | 0.07 | 1.7 |  |  | 0.52 | 0.01 | 0 |  | 9.93 | 9.01 | 0.01 |  |  | 53.54 |  | 0 |  | 1.01
63551 | 0 | 22.88 | 0.01 |  | 0.04 | 1.5 |  |  | 0.1 | 0 |  |  | 6.48 | 12.67 | 0 |  |  | 52.66 |  | 0.01 |  | 3.65 | 0.01
63552 | 0 | 23.29 |  |  |  | 1.34 | [5 empty] | 0.22 | 13.36 | 5.32 |  |  |  | 51.18 |  |  |  | 5.29
63556 | 0 | 28.88 |  |  |  | 1.64 |  |  | 0.24 |  |  |  | 7.48 | 10.26 |  |  |  | 49.11 |  |  |  | 2.39
63566 | 0 | 19.19 |  |  |  | 1.94 |  |  | 0.11 |  |  |  | 6.61 | 11.76 |  |  |  | 55.95 |  |  |  | 4.43
63567 | 0 | 23.84 |  |  | 0.13 | 1.59 |  |  | 0.06 | 0.06 |  | 0.25 | 11.63 | 6.96 |  |  |  | 52.65 |  |  |  | 2.83
63568 | 0 | 23.41 |  |  | 0.02 | 1.95 | [6 empty] | 12.96 | 7.02 |  |  |  | 52.87 |  | 0.06 |  | 1.71
63570 | 0 | 22.97 |  |  |  | 2.06 |  |  | 0.14 |  |  |  | 9.86 | 8.77 |  |  |  | 54.69 |  |  |  | 1.51
63571 | 0 | 23.2 |  |  | 0.11 | 1.72 |  |  | 0.04 |  |  |  | 10.07 | 9.07 |  |  |  | 55.52 |  |  |  | 0.27
63572 | 0 | 19.11 |  |  |  | 3.07 | [6 empty] | 4.78 | 14.33 |  |  |  | 58.7
63573 | 0 | 22.64 |  |  | 0 | 2.19 | [6 empty] | 10.35 | 8.73 |  |  |  | 56.09
63574 | 0 | 27.51 |  |  |  | 1.54 | [6 empty] | 8.94 | 8.38 |  |  |  | 53.63
63575 | 0 | 26.76 |  |  |  | 2.14 | [6 empty] | 9.68 | 9.41 |  |  |  | 52.01
63576 | 0 | 21.31 |  |  |  | 2.09 | [6 empty] | 10.43 | 10.58 |  |  |  | 55.59
63580 | 0 | 17.66 |  |  |  | 2.23 | [6 empty] | 15.61 | 6.13 |  |  |  | 58.36
63636 | 0 | 23.75 |  |  | 0.02 | 1.44 |  |  | 0.01 |  |  | 1.15 | 10.26 | 7.96 |  |  |  | 50.73 |  | 0.05 |  | 4.63
63648 | 0 | 23.96 |  |  | 0.02 | 1.5 | [6 empty] | 10.49 | 8.58 |  |  |  | 55.27 |  |  |  | 0.18
63649 | 0 | 23.81 |  |  | 0.16 | 1.38 | [6 empty] | 9.78 | 9.25 |  |  |  | 53.13 |  |  |  | 2.48
63652 | 0 | 24 |  |  | 0.11 | 1.95 |  |  | 0.05 |  |  |  | 9.51 | 9.46 |  |  |  | 53.59 |  |  |  | 1.32
63655 | 0 | 23.26 |  |  | 0.11 | 1.49 | [6 empty] | 7.05 | 11.55 |  |  |  | 55.07 |  |  |  | 1.47
63657 | 0 | 24.48 |  |  | 0.19 | 2 | [6 empty] | 5.93 | 13.21 |  |  |  | 53.12 |  |  |  | 1.07
63663 | 0 | 23.07 |  |  |  | 2.32 | [6 empty] | 6.83 | 11.47 |  |  |  | 56.31
63664 | 0 | 24.16 | 0.22 |  |  | 1.22 | [6 empty] | 8.22 | 9 |  |  |  | 53.84 |  | 0.19 |  | 3.15
63666 | 0 | 24.97 |  |  |  | 2.56 | [6 empty] | 10.42 | 10.81 |  |  |  | 51.24
63667 | 0 | 25.07 |  |  |  | 3.48 | [6 empty] | 11 | 7.24 |  |  |  | 53.2
63672 | 0 | 23.52 |  |  | 0.07 | 1.79 | [6 empty] | 10.19 | 8.66 |  |  |  | 53.76 |  |  |  | 2
63674 | 0 | 24.76 |  |  |  | 2.7 | [6 empty] | 12.54 | 8.73 |  |  |  | 51.27
63680 | 0 | 23.49 |  |  | 0.46 | 2.16 | [6 empty] | 9.74 | 11.28 |  |  |  | 52.86
63681 | 0 | 22.83 |  |  | 0.09 | 1.76 | [6 empty] | 13.46 | 5.71 |  |  |  | 53.81 |  |  |  | 2.34
63682 | 0 | 25.58 |  |  |  | 1.32 | [6 empty] | 9.6 | 9.04 |  |  |  | 54.2 |  | 0.25
63690 | 0 | 22.99 |  |  |  | 0.95 | [6 empty] | 4.97 | 15.49 |  |  |  | 51.5 |  |  |  | 4.1
63699 | 0 | 18.64 |  |  |  | 2 | [6 empty] | 6.93 | 17.26 |  |  |  | 55.16
63701 | 0 | 23.24 |  |  | 0.03 | 1.31 |  |  | 0.02 |  |  |  | 12.69 | 6.01 |  |  |  | 52.08 |  | 0 |  | 4.62
63705 | 0 | 23.67 |  |  | 0.02 | 1.73 |  |  | 0.1 |  | 0 |  | 9.68 | 9.47 |  |  |  | 53.88 |  | 0.02 |  | 1.42
63706 | 0 |  |  |  |  | 2.69 |  |  | 1.76 |  |  |  | 10.49 | 9.41 |  |  |  | 75.66
63772 | 0 | 23.91 |  |  |  | 1.48 |  |  | 0.07 |  |  | 0.09 | 10.9 | 7.22 |  |  |  | 53.73 |  |  |  | 2.6
63840 | 0 | 25.69 |  |  |  | 1.89 | [6 empty] | 9.19 | 8.06 |  |  |  | 55.16
63841 | 0 | 23.81 |  |  |  | 1.5 | [6 empty] | 9.09 | 9.6 |  |  |  | 54.17 |  |  |  | 1.83
63842 | 0 | 23.69 |  | 0.08 | 0.11 | 1.62 | [6 empty] | 9.54 | 9.54 |  |  |  | 55.01 |  |  |  | 0.41
63843 | 0 | 24.08 |  |  | 0.05 | 1.52 |  |  | 0.04 |  |  |  | 13.61 | 5.28 |  |  |  | 52.79 |  | 0.02 |  | 2.6
63844 | 0 | 23.83 |  |  | 0.16 | 1.93 | [6 empty] | 5.46 | 12.37 |  |  |  | 56.25
63845 | 0 | 23.28 |  |  | 0.02 | 1.61 |  |  | 0.24 |  |  |  | 10.52 | 8.07 |  |  |  | 52.09 |  |  |  | 4.17
63846 | 0 | 21.71 |  |  |  | 2.15 | [6 empty] | 11.26 | 8.72 |  |  |  | 52.72 |  |  |  | 3.44
63847 | 0 | 24.16 |  |  | 0.03 | 1.75 |  |  | 0.23 | 0.01 |  |  | 2.57 | 16.23 |  |  |  | 53.96 |  |  |  | 1.05
63848 | 0 | 23.55 |  |  | 0.03 | 1.84 | [6 empty] | 8.46 | 11.1 |  |  |  | 54.66 |  |  |  | 0.36
63850 | 0 | 22.72 |  |  | 0.11 | 2.21 | [6 empty] | 11.73 | 7.48 |  |  |  | 51.96 |  |  |  | 3.79
63867 | 0 | 24.3 |  |  | 0.06 | 1.92 |  |  | 0.04 |  |  | 1.28 | 12.46 | 6.16 |  |  |  | 52.38 |  | 0.01 |  | 1.33 |  | 0.06
63873 | 0 | 24.32 |  |  | 0.07 | 2.03 | [6 empty] | 9.83 | 9.68 |  |  |  | 51.78 |  |  |  | 2.28
63879 | 0 | 25.32 |  |  |  | 1.7 | [6 empty] | 9.34 | 13.44 |  |  |  | 50.21
63880 | 0 | 23.68 |  |  | 0.06 | 1.67 | [6 empty] | 9.56 | 9.48 |  |  |  | 53.47 |  |  |  | 2.07
63882 | 0 | 23.28 |  |  | 0.04 | 2.03 |  |  | 0.03 | 0.03 | 0.02 |  | 8.56 | 10.65 |  |  |  | 54.46 |  |  |  | 0.91
63931 | 0 | 19.77 |  |  | 0.02 | 1.46 | [6 empty] | 10.58 | 8.36 |  |  |  | 54.18 |  |  |  | 5.63
63932 | 0 | 29.26 |  |  | 0.6 | 3.92 | [6 empty] | 8.9 | 7.69 |  |  |  | 49.62
63933 | 0 | 30.23 |  |  |  | 1.71 | [6 empty] | 8.75 | 8.52 |  |  |  | 48.55 |  |  |  | 2.24
63946 | 0 | 24.14 |  |  |  | 1.84 | [6 empty] | 10.18 | 10.4 |  |  |  | 51.46 |  |  |  | 1.98
63947 | 0 | 24.17 | 0.01 |  | 0.03 | 1.85 |  |  | 0.1 |  |  | 0.11 | 10.21 | 8.5 |  |  |  | 52.6 |  | 0.02 |  | 2.39
63951 | 0 | 29.46 |  |  |  | 2.32 |  |  | 1.27 |  |  |  | 6.32 | 11.09 |  |  |  | 49.55
63954 | 0 | 22.19 |  |  | 0.05 | 1.55 | [6 empty] | 10.95 | 9.26 |  |  |  | 52.53 |  |  |  | 3.46
63957 | 0 | 23.71 |  |  | 0.01 | 1.16 |  |  | 0.07 |  |  | 0.15 | 14.35 | 3.43 |  | 0.01 |  | 52.11 |  | 0.03 |  | 4.98
63959 | 0 | 20.88 |  |  |  | 1.7 | [6 empty] | 10.36 | 10.87 |  |  |  | 56.2
63960 | 0 | 26.23 |  |  | 0.42 | 2.07 |  |  | 0.28 |  |  |  | 7.94 | 11.02 |  |  |  | 50.76 |  |  |  | 1.29
64021 | 0 | 22.6 |  |  |  | 0.99 | [6 empty] | 11.84 | 7.57 |  |  |  | 53.2 |  |  |  | 3.81
64022 | 0 | 23.83 | 0.01 | 0.01 | 0.05 | 1.67 |  |  | 0.02 |  |  |  | 10.01 | 9.3 |  |  |  | 54.85 |  | 0.02 |  | 0.24
64023 | 0 | 23.57 |  |  | 0.19 | 1.94 |  |  | 0.57 |  |  |  | 12.59 | 7.37 |  |  |  | 53.76
64024 | 0 | 25.74 |  |  | 0.17 | 1.51 | [6 empty] | 9.21 | 8.68 |  |  |  | 53.93 |  |  |  | 0.75
64027 | 0 | 22.96 |  |  | 0.05 | 1.49 | [6 empty] | 10.83 | 8.77 |  |  |  | 52.13 |  |  |  | 3.77
64028 | 0 | 21.63 |  |  | 0.01 | 1.32 |  |  | 0.03 |  |  |  | 9.63 | 9.3 |  |  |  | 52.52 |  | 0.02 |  | 5.52
64029 | 0 | 24.02 | 0.03 |  |  | 2.01 |  |  | 0.19 |  |  | 0.05 | 9.57 | 9.39 |  |  |  | 52.43 |  |  |  | 2.32
64050 | 0 | 23.54 |  |  | 0.03 | 1.79 |  |  | 0.09 |  | 0.01 |  | 10.7 | 8.75 |  |  |  | 54.07 |  |  |  | 1.02
64053 | 0 | 27.3 |  |  |  | 2.53 | [6 empty] | 9.99 | 7.93 |  |  |  | 52.24
64063 | 0 | 22.71 |  |  | 0.03 | 1.3 |  |  | 0.03 | 0 | 0 |  | 9.82 | 9.13 |  |  |  | 52.12 |  | 0.01 |  | 4.84
64064 | 0 | 22 |  |  |  | 1.88 | [6 empty] | 5.7 | 13.55 |  |  |  | 54.85 |  |  |  | 2.02
64065 | 0 | 24.21 |  |  |  | 2.21 | [6 empty] | 10.3 | 8.38 |  |  |  | 52.39 |  |  |  | 2.51
64066 | 0 | 23.61 |  |  | 0.08 | 1.81 |  |  | 0.01 |  |  |  | 11.22 | 7.72 |  |  |  | 54.01 |  |  |  | 1.53
64074 | 0 | 25.09 |  |  |  | 1.57 | [6 empty] | 8.12 | 11.05 |  |  |  | 51.77 |  |  |  | 2.39
64085 | 0 | 23.76 | 0.01 |  | 0.02 | 1.62 |  |  | 0.02 | 0 |  | 0.11 | 13.95 | 4.88 |  |  |  | 52.03 |  | 0.01 |  | 3.6
64086 | 0 | 24.19 |  |  | 0.03 | 1.77 |  |  | 0.09 |  |  |  | 9.05 | 9.89 |  |  |  | 52.52 |  | 0.01 |  | 2.46
64088 | 0 | 23.18 |  | 0 | 0.06 | 1.7 |  |  | 0.01 |  |  |  | 9.23 | 10.33 |  |  |  | 55.24 |  | 0.02 |  | 0.23
64090 | 0 | 23.94 |  |  |  | 2.56 |  |  | 0.07 |  |  |  | 11.01 | 8.46 |  |  |  | 52.85 |  |  |  | 1.12
64094 | 0 | 24.22 |  |  | 0.23 | 1.9 | [6 empty] | 7.84 | 10.21 |  |  |  | 55.6
64095 | 0 | 21.73 |  |  | 0.17 | 1.39 | [6 empty] | 11.68 | 9.08 |  |  |  | 51.99 |  |  |  | 3.96
64096 | 0 | 24.2 |  |  |  | 1.94 | [6 empty] | 11.97 | 6.5 |  |  |  | 52.21 |  |  |  | 3.17
64102 | 0 | 24.07 |  |  | 0.04 | 1.97 | [6 empty] | 11.02 | 7.89 |  |  |  | 53.32 |  |  |  | 1.69
64104 | 0 | 24.15 |  |  |  | 1.64 | [6 empty] | 9.69 | 9.19 |  |  |  | 54.76 |  |  |  | 0.58
64105 | 0 | 24.16 |  |  | 0.06 | 1.56 |  |  | 0.21 |  |  |  | 2.03 | 16.1 |  |  |  | 54.8 |  | 0.1 |  | 0.98
64108 | 0 | 22.23 |  |  |  | 1.4 |  |  |  |  | 0.31 |  | 4.57 | 13.07 |  |  |  | 55.97 |  |  |  | 2.45
64174 | 0 | 25.37 |  |  |  | 1.62 | [6 empty] | 10.32 | 8.85 |  |  |  | 53.83
64181 | 0 | 23.5 |  |  | 0.03 | 1.49 |  |  | 0.18 | 0.01 |  |  | 12.49 | 6.17 |  |  |  | 51.65 |  | 0.01 |  | 4.48
64182 | 0 | 23.23 |  |  | 0.04 | 1.36 |  |  | 0.08 |  |  |  | 9.56 | 9.07 |  |  |  | 51.59 |  | 0.02 |  | 5.06
64196 | 0 | 23.34 |  |  | 0.08 | 1.6 |  |  | 0.05 |  |  |  | 10.31 | 9.24 |  |  |  | 53.56 |  |  |  | 1.82
64199 | 0 | 23.27 |  |  |  | 0.76 | [6 empty] | 7.82 | 10.08 |  |  |  | 54.75 |  |  |  | 3.31
64202 | 0 | 23.32 |  |  | 0.04 | 1.66 |  |  |  | 0.01 |  |  | 8.67 | 10.34 |  |  |  | 54.63 |  | 0.01 |  | 1.32
64203 | 0 | 22.53 |  |  | 0.05 | 1.66 | [6 empty] | 10.71 | 8.47 |  |  |  | 53.18 |  |  |  | 3.4
64204 | 0 | 23.73 |  |  | 0.05 | 1.83 |  |  | 0.22 |  | 0.01 |  | 12.72 | 6.02 |  | 0.02 |  | 52.04 |  |  |  | 3.36
64209 | 0 | 23.77 |  |  | 0.03 | 1.46 | [5 empty] | 0.23 | 7.68 | 10.75 |  |  |  | 52.41 |  |  |  | 3.67
64213 | 0 | 24.3 |  |  |  | 1.87 |  |  | 0.12 |  |  |  | 5.07 | 13.83 |  |  |  | 54.03 |  | 0.07 |  | 0.73
64214 | 0 | 22.99 |  |  |  | 1.57 | [6 empty] | 6.48 | 12.16 |  |  |  | 56.23 |  | 0.07 |  | 0.5
64215 | 0 | 23.59 |  |  |  | 2.06 | [6 empty] | 11.13 | 8.99 |  |  |  | 54.23
64216 | 0 | 24.82 |  |  | 0.03 | 1.61 | [6 empty] | 10.11 | 8.38 |  |  |  | 51.49 |  |  |  | 3.56
64217 | 0 | 24.11 |  |  | 0.05 | 2.06 | [5 empty] | 0.34 | 13.98 | 4.91 |  |  |  | 52.74 |  |  |  | 1.8
64226 | 0 | 24.37 | 0.05 | 0.02 | 0.1 | 1.73 |  |  | 0.07 |  |  |  | 9.94 | 9.11 |  |  |  | 54.61
64229 | 0 | 24.82 |  |  |  | 2.11 | [6 empty] | 8.88 | 9.37 |  |  |  | 54.61 |  | 0.22
64230 | 0 | 24.2 |  |  | 0.23 | 1.66 | [6 empty] | 11.35 | 6.98 |  |  |  | 51.55 |  |  |  | 4.03
64231 | 0 | 25.12 |  |  |  | 3.23 | [6 empty] | 10.6 | 6.95 |  |  |  | 54.1
64232 | 0 | 23.7 | 0 |  | 0.02 | 1.68 |  |  | 0.01 | 0 | 0 | 0.06 | 12.3 | 6.59 |  |  |  | 53.11 |  | 0.01 |  | 2.53
64233 | 0 | 24.12 |  |  | 0.04 | 2 |  |  | 0.1 |  |  |  | 10.44 | 9.14 |  |  |  | 52.79 |  |  |  | 1.38
64245 | 0 | 23.96 |  |  |  | 1.73 |  |  | 0.07 |  |  |  | 9.39 | 9.28 |  |  |  | 55.14 |  |  |  | 0.43
64308 | 0 | 20.83 |  |  |  | 1.72 | [6 empty] | 12.82 | 5.87 |  |  |  | 56.18 |  | 0.3 |  | 2.28
64309 | 0 | 23.47 |  |  |  | 1.27 |  |  |  | 0.05 |  |  | 11.13 | 7.08 |  |  |  | 51.62 |  |  |  | 5.39
64310 | 0 | 23.63 |  |  |  | 1.46 | [6 empty] | 10.01 | 10.22 |  |  |  | 52.93 |  |  |  | 1.76
64311 | 0 | 23.67 | 0.01 |  | 0.02 | 1.56 |  |  | 0.21 |  |  |  | 10.19 | 8.71 |  |  |  | 52.07 |  | 0.01 |  | 3.55
64318 | 0 | 23.11 | 0.01 | 0 | 0.03 | 1.44 |  |  | 0 | 0 | 0 | 0.01 | 8.6 | 10.59 |  |  |  | 52.52 |  | 0.01 |  | 3.66
64319 | 0 | 23.39 |  |  |  | 2.06 | [6 empty] | 11.59 | 8.44 |  |  |  | 53.2 |  |  |  | 1.32
64320 | 0 | 24.62 |  |  |  | 2.18 | [6 empty] | 9.53 | 9.8 |  |  |  | 53.87
64321 | 0 | 22.67 |  |  |  | 1.24 | [6 empty] | 10.05 | 9.73 |  |  |  | 52.16 |  |  |  | 4.16
64322 | 0 | 22.67 |  |  |  | 1.4 |  |  | 0.08 |  |  |  | 9.01 | 10.17 |  |  |  | 52.08 |  | 0.03 |  | 4.56
64324 | 0 | 20.79 |  |  |  | 2.64 | [6 empty] | 9.41 | 11.39 |  |  |  | 55.78
64326 | 0 | 22.96 |  |  | 0.06 | 1.74 | [6 empty] | 9.6 | 9.7 |  |  |  | 53.42 |  | 0.02 |  | 2.51
64328 | 0 | 23.89 |  |  | 0.05 | 2.06 | [6 empty] | 6.7 | 11.92 |  |  |  | 54.92 |  | 0 |  | 0.46
64329 | 0 | 24.28 |  |  | 0.11 | 1.73 |  |  | 0.13 |  |  |  | 9.26 | 9.66 |  |  |  | 52.81 |  |  |  | 2.02
64330 | 0 | 23.34 |  |  | 0.04 | 1.92 | [6 empty] | 8.99 | 10.6 |  |  |  | 53.9 |  | 0.04 |  | 1.17
64331 | 0 | 23.76 |  |  | 0.05 | 1.57 |  |  | 0.18 | 0.01 |  |  | 10.04 | 8.86 |  |  |  | 53.27 |  | 0.02 |  | 2.25
64332 | 0 | 26.76 |  |  | 0.13 | 1.99 |  |  | 0.09 |  |  |  | 8.68 | 9.76 |  |  |  | 51.9 |  |  |  | 0.69
64333 | 0 | 23.93 |  |  | 0.03 | 1.81 |  |  | 0.02 |  |  | 0.34 | 9.89 | 8.9 |  |  |  | 54.3 |  |  |  | 0.79
64336 | 0 | 23.34 |  |  | 0.03 | 1.8 |  |  | 0 |  | 0 |  | 10.42 | 8.99 |  |  |  | 54.73 |  | 0.01 |  | 0.66
64337 | 0 | 23.63 | 0 | 0 | 0.03 | 1.54 |  |  | 0.05 | 0 | 0 | 0.02 | 8.47 | 10.51 |  |  |  | 51.58 |  | 0.02 |  | 4.15 |  | 0
64338 | 0 | 24.07 |  |  |  | 2.1 | [6 empty] | 10.69 | 8.42 |  |  |  | 50.44 |  |  |  | 4.28
64347 | 0 | 24.31 | 0.01 |  | 0.04 | 2.02 |  |  | 0.02 |  |  | 0.11 | 10.39 | 8.77 |  |  |  | 53.19 |  |  |  | 1.15
64348 | 0 | 24.01 |  |  | 0.14 | 1.81 |  |  |  |  | 0.13 |  | 9.94 | 9.95 |  |  |  | 54.02
64360 | 0 | 29.63 |  |  |  | 1.81 | [6 empty] | 8.74 | 9.11 |  |  |  | 50.71
64363 | 0 | 22.05 |  |  |  | 0.58 | [6 empty] | 10.36 | 9.4 |  |  |  | 54.54 |  |  |  | 3.06
64366 | 0 | 24.84 |  |  | 0.06 | 1.92 | [6 empty] | 10.44 | 8.99 |  |  |  | 53.75
64367 | 0 | 23.59 |  |  | 0.04 | 1.74 | [6 empty] | 12.4 | 6.88 |  |  |  | 53.15 |  |  |  | 2.19
64371 | 0 | 24.85 |  |  |  | 2.87 | [6 empty] | 6.1 | 13.67 |  |  |  | 52.51
64372 | 0 | 24.57 |  |  | 0.05 | 1.7 | [6 empty] | 8.35 | 10.76 |  |  |  | 53.68 |  | 0.1 |  | 0.78
64421 | 0 | 22.84 |  |  |  | 1.33 |  |  | 0.09 |  |  |  | 11.32 | 7.78 |  |  |  | 52.18 |  |  |  | 4.46
64422 | 0 | 23.58 |  |  | 0.04 | 2.06 | [6 empty] | 10.33 | 9.52 |  |  |  | 53.26 |  |  |  | 1.21
64425 | 0 | 23.92 |  |  | 0.09 | 1.85 |  |  | 0.03 |  |  |  | 12.79 | 6.63 |  |  |  | 53.94 |  |  |  | 0.76
64430 | 0 | 25.73 |  |  |  | 1.99 | [6 empty] | 8.89 | 6.63 |  |  |  | 56.76
64431 | 0 | 23.45 |  |  | 0.18 | 1.84 | [6 empty] | 7.77 | 11.08 |  |  |  | 54.94 |  | 0.15 |  | 0.59
64436 | 0 | 25.8 |  |  |  | 1.53 | [6 empty] | 8.32 | 10.82 |  |  |  | 53.54
64441 | 0 | 24.41 | 0.01 | 0.01 | 0.05 | 1.93 |  |  | 0.02 | 0 |  | 0.01 | 10.22 | 8.81 |  |  |  | 53.9 |  | 0 |  | 0.63
64444 | 0 | 23.8 | 0.02 |  | 0.03 | 1.84 |  |  | 0.04 |  |  |  | 9.04 | 9.8 |  |  |  | 53.72 |  | 0.02 |  | 1.69
64445 | 0 | 23.96 |  |  |  | 1.83 | [6 empty] | 9.43 | 9.5 |  |  |  | 53.27 |  |  |  | 2.01
64451 | 0 | 28.12 |  |  |  | 2.34 | [6 empty] | 9.09 | 9.34 |  |  |  | 51.11
64453 | 0 | 25.05 |  |  | 0.45 | 2.04 | [6 empty] | 14.21 | 5.55 |  |  |  | 52.7
64457 | 0 | 25.89 |  |  |  | 1.24 | [6 empty] | 10.46 | 12.23 |  |  |  | 50.18
64468 | 0 | 25.88 | 0.03 |  | 0.02 | 1.67 |  |  | 0.27 |  |  |  | 9.59 | 9.45 |  |  |  | 52.33 |  |  |  | 0.77
64473 | 0 | 24.17 |  |  |  | 1.93 | [6 empty] | 6.13 | 12.08 |  |  |  | 55.69
64474 | 0 | 24.45 |  |  |  | 1.61 |  |  | 0.09 |  |  |  | 10.9 | 8.63 |  |  |  | 53.68 |  |  |  | 0.65
64475 | 0 | 24.46 |  |  | 0.09 | 1.87 | [6 empty] | 5.22 | 13.49 |  |  |  | 54.21 |  |  |  | 0.66
64553 | 0 | 23.21 |  |  | 0.05 | 2.26 | [6 empty] | 4.7 | 14.16 |  |  |  | 54.31 |  |  |  | 1.31
64554 | 0 | 24.3 |  |  |  | 1.98 | [6 empty] | 10.03 | 9.53 |  |  |  | 54.17
64560 | 0 | 25.06 |  |  | 0.1 | 1.49 |  |  |  | 0.04 |  |  | 3.62 | 15.57 |  |  |  | 54.11
64563 | 0 | 23.76 |  |  | 0.03 | 1.71 | [6 empty] | 10.53 | 9.14 |  |  |  | 53.31 |  |  |  | 1.52
64565 | 0 | 24.43 |  |  | 0.02 | 1.78 | [6 empty] | 10.31 | 9.32 |  |  |  | 51.79 |  | 0.04 |  | 2.31
64566 | 0 | 23.8 |  |  | 0.04 | 1.85 |  |  | 0.17 | 0 |  |  | 4.57 | 14.53 |  |  |  | 53.95 |  |  |  | 1.08
64567 | 0 | 22.98 |  |  | 0.02 | 1.34 |  |  | 0.26 |  |  |  | 9.73 | 8.83 |  |  |  | 51.68 |  | 0.01 |  | 5.16
64568 | 0 | 23.43 |  |  |  | 1.72 |  |  | 0.45 |  |  |  | 3.21 | 14.01 |  |  |  | 52.14 |  | 0.5 |  | 4.54
64569 | 0 | 24.09 |  |  | 0.13 | 2.1 |  |  | 0.08 |  |  |  | 5.77 | 13.09 |  |  |  | 53.24 |  |  |  | 1.5
64571 | 0 | 20.53 |  |  | 0.06 | 2.73 | [6 empty] | 12.41 | 7.55 |  |  |  | 55.8 |  |  |  | 0.94
64572 | 0 | 22.49 |  |  | 0.07 | 2.47 | [6 empty] | 11.25 | 8.94 |  |  |  | 53.61 |  |  |  | 1.17
64576 | 0 | 24.32 |  |  | 0.05 | 1.9 |  |  | 0.01 |  |  | 1.07 | 11.99 | 6.32 |  |  |  | 52.57 |  | 0.02 |  | 1.76
64577 | 0 | 26.72 |  |  | 0.04 | 1.48 | [6 empty] | 11.47 | 7.52 |  |  |  | 50.94 |  |  |  | 1.83
64588 | 0 | 23.21 |  |  | 0.01 | 1.26 |  |  | 0.02 |  |  |  | 6.47 | 12.68 |  |  |  | 51.82 |  | 0.01 |  | 4.52
64591 | 0 | 24.03 | 0.01 |  | 0.06 | 1.98 |  |  | 0.05 |  |  |  | 11.92 | 7.22 |  |  |  | 53.1 |  | 0.01 |  | 1.62
64593 | 0 | 24.42 |  |  |  | 1.57 | [6 empty] | 12.01 | 7.82 |  |  |  | 51.51 |  |  |  | 2.67
64596 | 0 | 24.11 |  |  | 0.05 | 1.74 |  |  | 0.09 |  |  | 0.02 | 6.66 | 12.25 | 0.01 |  |  | 53.32 |  | 0 |  | 1.75
64598 | 0 | 24.4 |  |  | 0.04 | 1.95 |  |  | 0.05 |  |  |  | 11.2 | 8.05 |  |  |  | 53.79 |  |  |  | 0.52
64613 | 0 | 24.17 |  |  | 0.1 | 1.96 |  |  | 0.32 | 0.01 |  | 0.05 | 9.1 | 9.74 |  | 0.01 |  | 53.62 |  | 0.01 |  | 0.9
64614 | 0 | 23.77 |  |  | 0.06 | 1.64 | [6 empty] | 10.95 | 8.74 |  |  |  | 53.35 |  |  |  | 1.48
64615 | 0 | 22.39 |  |  | 0.01 | 1.87 | [6 empty] | 11.17 | 8.63 |  |  |  | 55.15 |  |  |  | 0.76
64617 | 0 | 23.22 |  |  |  | 1.18 | [6 empty] | 3.65 | 15.26 |  |  |  | 52.57 |  |  |  | 4.12
64619 | 0 | 24.23 |  | 0 | 0.04 | 1.69 |  |  | 0.06 | 0 | 0 | 0 | 6.21 | 12.9 | 0.01 |  |  | 54.62 |  | 0.01 |  | 0.2 | 0.01 | 0
64632 | 0 | 23.66 |  |  |  | 1.22 | [6 empty] | 6.76 | 12.29 |  |  |  | 51.36 |  |  |  | 4.72
64635 | 0 | 23.81 |  |  | 0.02 | 1.66 | [6 empty] | 13.25 | 5.28 |  |  |  | 53.27 |  | 0.08 |  | 2.64
64638 | 0 | 24.99 |  |  | 0.04 | 2.04 | [6 empty] | 10.71 | 8.6 |  |  |  | 53.04 |  |  |  | 0.57
64639 | 0 | 22.55 |  |  |  | 2.52 | [6 empty] | 9.1 | 10.64 |  |  |  | 55.18
64642 | 0 | 24.23 |  |  | 0.04 | 1.86 | [6 empty] | 7.52 | 11.33 |  |  |  | 55.01
64648 | 0 | 19.26 |  |  |  | 2.65 | [6 empty] | 8.97 | 11.62 |  |  |  | 57.5
64649 | 0 | 24.33 |  |  |  | 2.27 | [6 empty] | 10.89 | 7.92 |  |  |  | 54.59
64694 | 0 | 24.52 |  |  | 0.04 | 2.26 | [6 empty] | 11 | 8.51 |  |  |  | 52.86 |  |  |  | 0.81
64695 | 0 | 23.87 |  |  | 0.04 | 1.78 |  |  | 0.01 |  |  |  | 9.51 | 9.79 |  |  |  | 53.67 |  | 0.01 |  | 1.31
64696 | 0 | 22.71 |  |  |  | 0.98 | [6 empty] | 3.96 | 13.4 |  |  |  | 54.99 |  |  |  | 3.96
64697 | 0 | 23.29 |  |  | 0.03 | 1.53 | [6 empty] | 6.28 | 12.7 |  |  |  | 55.57 |  |  |  | 0.6
64702 | 0 | 24.46 |  |  | 0.06 | 1.96 | [5 empty] | 0.22 | 7.95 | 10.51 |  |  |  | 54.57 |  |  |  | 0.27
64704 | 0 | 23.15 |  |  |  | 2.07 |  |  | 0.28 |  |  |  | 9.74 | 9.09 |  |  |  | 55.68
64705 | 0 | 24.78 |  |  |  | 2.3 | [5 empty] | 0.64 | 10.75 | 7.23 |  |  |  | 54.29
64708 | 0 | 24.15 |  |  | 0.02 | 1.4 |  |  | 0.17 |  |  |  | 11.77 | 7.05 |  |  |  | 51.34 |  |  |  | 4.1
64709 | 0 | 23.56 |  |  | 0.03 | 1.85 |  |  | 0.13 |  |  |  | 10.92 | 8.43 |  |  |  | 53.81 |  |  |  | 1.27
64721 | 0 | 23.85 |  |  | 0.05 | 1.81 |  |  | 0.06 |  |  |  | 10.06 | 9.15 |  | 0.01 |  | 54.44 |  | 0 |  | 0.58
64723 | 0 | 23.48 |  |  | 0.1 | 1.62 | [6 empty] | 11.97 | 7.7 |  |  |  | 53.92 |  |  |  | 1.2
64724 | 0 | 23.79 | 0 |  | 0.04 | 1.77 |  |  | 0.12 | 0 | 0 | 0.01 | 9.91 | 9.15 | 0 | 0 |  | 54.17 |  | 0.01 |  | 1.02
64725 | 0 | 23.99 |  |  |  | 3.03 | [6 empty] | 6.21 | 15.61 |  |  |  | 51.16
64731 | 0 | 22.96 |  |  | 0.04 | 1.81 |  |  | 0.07 | 0.02 |  |  | 8.87 | 10.37 |  |  |  | 53.83 |  |  |  | 2.03 |  | 0.01
64732 | 0 | 23.62 | 0.01 | 0 | 0.04 | 1.69 |  |  | 0.12 | 0.01 | 0 |  | 9.29 | 9.87 |  | 0 |  | 53.48 |  | 0 |  | 1.86 |  | 0
64733 | 0 | 23.63 |  |  | 0.1 | 1.68 |  |  | 0.03 |  |  |  | 6.96 | 11.77 |  |  |  | 53.2 |  | 0.07 |  | 2.57
64744 | 0 | 23.64 |  |  | 0.08 | 1.64 |  |  | 0.13 |  |  |  | 9.41 | 9.82 |  |  |  | 53.03 |  |  |  | 2.24
64745 | 0 | 24.26 |  | 0 | 0.05 | 1.8 |  |  | 0.07 | 0 |  | 0.01 | 6.89 | 12.16 | 0 |  |  | 53.98 |  | 0 |  | 0.76 |  | 0
64746 | 0 | 19.62 |  |  |  | 1.73 | [6 empty] | 9.71 | 10.24 |  |  |  | 58.71
64747 | 0 | 22.83 |  |  | 0.11 | 1.73 | [6 empty] | 9.34 | 9.5 |  |  |  | 54.25 |  |  |  | 2.24
64751 | 0 | 20.65 |  |  |  | 2.28 | [6 empty] | 10.77 | 8.99 |  |  |  | 57.31
64752 | 0 | 23.43 | 0 |  | 0.05 | 1.78 |  |  | 0.03 |  |  |  | 12.65 | 6.63 |  |  |  | 53.27 |  | 0.02 |  | 2.16
64757 | 0 | 26.18 |  |  |  | 1.8 | [6 empty] | 10.8 | 7.06 |  |  |  | 54.16
64758 | 0 | 23.97 |  |  |  | 1.52 | [6 empty] | 4.93 | 15.08 |  |  |  | 53.07 |  |  |  | 1.43
64804 | 0 | 25.7 |  |  | 0.39 | 2.21 | [6 empty] | 11.02 | 9.09 |  |  |  | 51.6
64806 | 0 | 24.18 |  |  | 0.09 | 1.78 |  |  | 0.04 |  |  |  | 9.05 | 10.06 |  |  |  | 54.31 |  | 0.03 |  | 0.47
64812 | 0 | 24.13 |  |  | 0.06 | 1.83 |  |  | 0.18 |  | 0.01 |  | 11.18 | 8.16 |  |  |  | 53.76 |  | 0.01 |  | 0.69
64820 | 0 | 24.21 |  |  |  | 1.71 | [6 empty] | 3.43 | 15.55 |  |  |  | 54.14 |  |  |  | 0.96
64822 | 0 | 24.41 | 0.02 |  | 0.07 | 1.73 |  |  | 0.18 |  |  |  | 10.88 | 8.5 |  |  |  | 53.27 |  | 0.02 |  | 0.92
64826 | 0 | 23.85 |  |  | 0.03 | 1.74 |  |  | 0.25 |  | 0.02 |  | 10.75 | 8.3 | 0.02 |  |  | 54.15 |  | 0.03 |  | 0.86
64827 | 0 | 23.3 |  |  |  | 1.78 | [6 empty] | 12.23 | 7.36 |  |  |  | 50.37 |  |  |  | 4.95
64829 | 0 | 25.56 |  |  |  | 2.65 | [6 empty] | 10.71 | 8.79 |  |  |  | 52.3
64830 | 0 | 22.96 | 0 |  | 0.04 | 1.47 |  |  | 0.01 | 0 | 0 |  | 9.05 | 10.26 |  |  |  | 52.93 |  | 0.01 |  | 3.27
64833 | 0 | 22.62 |  |  |  | 1.36 | [6 empty] | 9.65 | 10.19 |  |  |  | 54.57 |  |  |  | 1.62
64835 | 0 | 27.04 |  |  |  | 2.25 |  |  | 2.54 |  |  |  | 8.31 | 10.14 |  |  |  | 49.72
64836 | 0 | 21.05 |  |  | 0.08 | 1.41 |  |  |  |  | 0.02 |  | 10.07 | 9.54 |  |  |  | 57.36 |  | 0 |  | 0.48
64837 | 0 | 25.58 |  |  | 0.09 | 1.87 |  |  | 0.18 |  |  |  | 9.52 | 9.3 |  |  |  | 53.11 |  |  |  | 0.35
64849 | 0 | 24.27 | 0.01 |  | 0.08 | 1.92 |  |  | 0.19 |  | 0.01 |  | 5.64 | 13.36 |  |  |  | 53.78 |  |  |  | 0.75
64852 | 0 | 23.96 |  |  | 0.05 | 1.78 |  |  | 0.13 |  |  |  | 13.72 | 5.15 |  |  |  | 53.24 |  | 0.02 |  | 1.95
64861 | 0 | 25.29 | 0.01 |  | 0.07 | 1.94 |  |  | 0.14 |  |  | 0.11 | 8.2 | 10.52 |  |  |  | 52.52 |  |  |  | 1.19
64863 | 0 | 23.25 |  |  |  | 1.2 | [6 empty] | 10.09 | 8.23 |  |  |  | 53.09 |  |  |  | 4.15
64864 | 0 | 23.15 |  |  | 0.07 | 1.25 |  |  | 0.04 |  |  |  | 9.18 | 9.2 |  |  |  | 52.35 |  | 0.11 |  | 4.64
64865 | 0 | 20.32 |  |  |  | 1.61 | [6 empty] | 10.7 | 8.55 |  |  |  | 57.58 |  |  |  | 1.24
64866 | 0 | 23.64 |  |  |  | 1.37 | [6 empty] | 6.21 | 12.88 |  |  |  | 51.58 |  |  |  | 4.31
64867 | 0 | 24.79 |  |  | 0.15 | 1.68 | [6 empty] | 10.14 | 9.1 |  |  |  | 51.8 |  |  |  | 2.34
64924 | 0 | 23.87 |  |  | 0.06 | 1.48 |  |  | 0.08 | 0.03 |  |  | 10.12 | 8.72 |  |  |  | 53.48 |  |  |  | 2.16
64930 | 0 | 23.27 |  |  |  | 1.21 | [6 empty] | 9.12 | 9.33 |  |  |  | 55.49 |  |  |  | 1.57
64934 | 0 | 21.89 |  |  |  | 2.06 | [6 empty] | 12.73 | 6.63 |  |  |  | 54.71 |  |  |  | 1.97
64935 | 0 | 23.21 |  |  |  | 1.75 | [6 empty] | 8.53 | 11.27 |  |  |  | 53.55 |  |  |  | 1.69
64936 | 0 | 23.35 |  |  | 0.15 | 2 | [6 empty] | 10.63 | 9.98 |  |  |  | 53.9
64937 | 0 | 24.1 |  |  | 0.45 | 1.66 | [6 empty] | 8.89 | 10.54 |  |  |  | 54.37
64938 | 0 | 23.89 |  |  | 0.11 | 1.8 |  |  | 0.01 |  |  |  | 9.02 | 10.48 |  |  |  | 53.62 |  | 0.02 |  | 1.06
64939 | 0 | 26.62 |  |  | 0.4 | 2.72 |  |  |  | 0.4 |  |  | 6.77 | 12.41 |  |  |  | 50.69
64940 | 0 | 22.52 |  |  |  | 1.49 | [6 empty] | 7.7 | 11.74 |  |  |  | 51.6 |  |  |  | 4.95
64945 | 0 | 24.03 |  |  | 0.08 | 1.78 |  |  | 0.08 |  |  | 0.03 | 6.79 | 12.16 |  |  |  | 52.23 |  |  |  | 2.83
64947 | 0 | 21.17 |  |  |  | 1.59 | [6 empty] | 9.77 | 9.3 |  |  |  | 56.46 |  |  |  | 1.71
64961 | 0 | 24.41 |  |  | 0.08 | 1.32 | [6 empty] | 8.99 | 10.57 |  |  |  | 53.19 |  |  |  | 1.43
64963 | 0 | 23.5 |  |  | 0.58 | 2.92 | [6 empty] | 9.78 | 8.91 |  |  |  | 54.31
64966 | 0 | 24.03 |  |  | 0.12 | 1.5 |  |  | 0.15 |  |  |  | 7.7 | 11.09 |  |  |  | 51.25 |  |  |  | 4.15
64969 | 0 | 23.83 |  |  | 0.09 | 1.82 | [6 empty] | 10.36 | 8.9 |  |  |  | 54.11 |  |  |  | 0.89
64972 | 0 | 23.19 |  |  | 0.08 | 1.71 |  |  | 0.01 |  |  |  | 11.76 | 7.27 |  |  |  | 52.3 |  |  |  | 3.67
64973 | 0 | 24.22 |  |  | 0.08 | 1.97 |  |  | 0.07 |  |  | 0.16 | 8.87 | 9.96 |  |  |  | 52.84 |  |  |  | 1.84
64987 | 0 | 23.15 |  | 0.01 | 0.08 | 1.78 |  |  | 0.01 |  |  |  | 10.13 | 9.34 |  |  |  | 53.68 |  | 0.02 |  | 1.82
64989 | 0 | 25.1 |  |  |  | 2.77 | [6 empty] | 11.37 | 8.43 |  |  |  | 52.33
64990 | 0 | 23.87 |  |  | 0.05 | 1.89 |  |  | 0.04 |  |  |  | 11.68 | 7.62 |  | 0 |  | 52.97 | 0 | 0.01 |  | 1.86
64991 | 0 | 20.98 |  |  |  | 2.46 | [6 empty] | 10.18 | 9.72 |  |  |  | 56.65
65001 | 0 | 26.24 |  |  |  | 2.04 | [6 empty] | 5.69 | 14.72 |  |  |  | 51.31
65008 | 0 | 24.19 |  |  |  | 2.2 | [6 empty] | 10.19 | 9.45 |  |  |  | 53.97
65009 | 0 | 24.82 | 0.01 |  | 0.09 | 1.69 |  |  | 0.02 |  |  |  | 9.48 | 9.37 |  |  |  | 53.07 |  | 0 |  | 1.45
51265 | 1 | 19.17 |  |  | 0.08 | 2.55 |  |  |  | 0.04 |  |  | 6.57 | 6.58 |  |  |  | 13.12 |  |  |  | 51.89
51266 | 1 | 17.55 | [10 empty] | 6.68 | 6.7 |  |  |  | 12.51 |  |  |  | 56.56
51322 | 1 | 18.55 |  |  |  | 1.39 |  |  | 0.04 |  |  |  | 7.79 | 6.16 |  |  |  | 13.86 |  | 0.04 |  | 52.17
51323 | 1 | 16.02 | [10 empty] | 8.95 | 6.83 |  |  |  | 12.6 |  |  |  | 55.59
51324 | 1 | 18.11 | [10 empty] | 7.36 | 5.31 |  |  |  | 12.67 |  | 0.48 |  | 56.07
51325 | 1 | 18.27 | [10 empty] | 7.38 | 5.61 |  |  |  | 12.54 |  |  |  | 56.2
51326 | 1 | 17.18 |  |  |  | 0.96 | [6 empty] | 6.93 | 6.11 |  |  |  | 12.83 |  |  |  | 55.99
51327 | 1 | 17.79 | [10 empty] | 7.53 | 5.25 |  |  |  | 13.34 |  |  |  | 56.1
51328 | 1 | 18.49 | [10 empty] | 8.64 | 6.2 |  |  |  | 17.03 |  |  |  | 49.64
51476 | 1 | 17.73 | [10 empty] | 4.01 | 10.03 |  |  |  | 18.39 |  |  |  | 49.83
51477 | 1 | 17.56 | [10 empty] | 5.14 | 10.63 |  |  |  | 16.01 |  |  |  | 50.66
51484 | 1 | 18.3 |  |  |  | 0.91 | [6 empty] | 7.18 | 7.17 |  |  |  | 15.49 |  |  |  | 50.95
51485 | 1 | 18.91 | 0.28 | [9 empty] | 7.05 | 7.37 |  |  |  | 17.1 |  |  |  | 49.28
51486 | 1 | 18.99 | [10 empty] | 7.52 | 7.77 |  |  |  | 19.61 |  |  |  | 46.12
51487 | 1 | 18.81 | [10 empty] | 6.07 | 7.71 |  |  |  | 17.99 |  |  |  | 49.42
51489 | 1 | 19.33 |  |  |  | 3.72 | [6 empty] | 6.76 | 7.02 |  |  |  | 16.68 |  |  |  | 46.49
51490 | 1 | 16.51 | [10 empty] | 6.76 | 7.88 |  |  |  | 16.17 |  |  |  | 52.68
51491 | 1 | 27.92 |  |  |  | 0.96 |  |  | 0.32 |  |  |  | 6.84 | 6.78 |  |  |  | 14.48 |  |  |  | 42.69
51598 | 1 | 18.42 | [10 empty] | 6.89 | 6.1 |  |  |  | 12.2 |  |  |  | 56.38
51599 | 1 | 18.7 |  |  |  | 2.71 | [6 empty] | 6.8 | 7.29 |  |  |  | 12.44 |  |  |  | 52.06
51600 | 1 | 18.03 | [10 empty] | 8.27 | 6.08 |  |  |  | 11.48 |  |  |  | 56.14
51846 | 1 | 17.74 | 0.01 |  | 0.02 | 1.17 |  |  | 0.01 |  |  |  | 7.13 | 6.79 |  |  |  | 14.59 |  | 0 |  | 52.53
51847 | 1 | 16.71 | [10 empty] | 7.04 | 7.1 |  |  |  | 17.62 |  |  |  | 51.52
51848 | 1 | 18.32 | [10 empty] | 6.44 | 6.08 |  |  |  | 13.34 |  |  |  | 55.81
51849 | 1 | 18 | [10 empty] | 6.61 | 7.29 |  |  |  | 12.64 |  |  |  | 55.47
51850 | 1 | 15.63 | [10 empty] | 7.29 | 6.25 |  |  |  | 13.93 |  |  |  | 56.9
51851 | 1 | 18.2 |  |  |  | 2.47 | [6 empty] | 6.89 | 7.19 |  |  |  | 17.77 |  |  |  | 47.48
51852 | 1 | 17.87 | [10 empty] | 6.96 | 7.54 |  |  |  | 11.95 |  |  |  | 55.68
51853 | 1 | 15.17 | [10 empty] | 6.38 | 6.73 |  |  |  | 14.49 |  |  |  | 57.23
51854 | 1 | 14.93 | [10 empty] | 6.81 | 7.41 |  |  |  | 14.7 |  |  |  | 56.15
51855 | 1 | 18.06 | [10 empty] | 6.5 | 6.06 |  |  |  | 13.55 |  |  |  | 55.84
51856 | 1 | 18.02 | [10 empty] | 5.82 | 6.48 |  |  |  | 14.29 |  |  |  | 55.38
51857 | 1 | 17.27 | [10 empty] | 7.32 | 7.39 |  |  |  | 12.61 |  |  |  | 55.41
51858 | 1 | 20.62 | [10 empty] | 6.42 | 7.16 |  |  |  | 17.04 |  |  |  | 48.77
51859 | 1 | 18.73 | [10 empty] | 6.33 | 6.17 |  |  |  | 12.93 |  |  |  | 55.83
52041 | 1 | 18.45 | 0.02 |  |  | 1.75 | [6 empty] | 5.85 | 8.03 |  |  |  | 14.15 |  |  |  | 51.75
52042 | 1 | 18.43 | [10 empty] | 5.93 | 8.21 |  |  |  | 12.19 |  |  |  | 55.23
52043 | 1 | 17.22 | [10 empty] | 5.36 | 6.61 |  |  |  | 14.6 |  |  |  | 56.21
52044 | 1 | 18.98 | [10 empty] | 6.31 | 7.43 |  |  |  | 11.99 |  |  |  | 55.3
52045 | 1 | 17.58 | [10 empty] | 4.62 | 7.69 |  |  |  | 13.19 |  |  |  | 56.92
52046 | 1 | 18.07 | [10 empty] | 5.45 | 8.13 |  |  |  | 12.19 |  |  |  | 56.15
52047 | 1 | 16.61 | [10 empty] | 6.21 | 8.41 |  |  |  | 13.24 |  |  |  | 55.54
52048 | 1 | 16.39 | [10 empty] | 5.66 | 7.51 |  |  |  | 18.21 |  |  |  | 52.23
52049 | 1 | 15.6 |  |  |  | 6.51 | [6 empty] | 4.61 | 6.78 |  |  |  | 17.37 |  |  |  | 49.12
52050 | 1 | 15.26 |  |  |  | 6.24 | [6 empty] | 6.1 | 7.91 |  |  |  | 18.03 |  |  |  | 46.46
52195 | 1 | 16.25 | [10 empty] | 5.76 | 8.12 |  |  |  | 21.12 |  |  |  | 48.74
52419 | 1 | 23.63 |  |  |  | 3.05 | [6 empty] | 5.97 | 5.36 |  |  |  | 9.99 |  |  |  | 52.01
52497 | 1 | 17.76 |  |  |  | 4.81 | [6 empty] | 2.96 | 10.6 |  |  |  | 10.97 |  |  |  | 52.9
52498 | 1 | 18.06 | 0.02 |  | 0 | 0.82 |  |  | 0 | 0 |  | 0 | 2.55 | 10.67 |  |  |  | 9.67 |  | 0 |  | 58.21
52499 | 1 | 16.52 |  |  |  | 5.47 | [6 empty] | 2.55 | 10.81 |  |  |  | 10.45 |  |  |  | 54.19
52500 | 1 | 18.04 |  |  |  | 4.89 | [6 empty] | 2.33 | 10.59 |  |  |  | 9.31 |  |  |  | 54.83
52501 | 1 | 16.15 |  |  |  | 5.82 | [6 empty] | 3.3 | 10.66 |  |  |  | 9.23 |  |  |  | 54.84
52502 | 1 | 17.76 | [10 empty] | 3.53 | 11.19 |  |  |  | 12.53 |  |  |  | 54.99
52503 | 1 | 17.9 |  |  |  | 5.66 |  |  |  |  | 1.15 |  | 2.77 | 11.43 |  |  |  | 9.47 |  |  |  | 51.62
52504 | 1 | 16.99 |  |  |  | 5.26 | [6 empty] | 2.44 | 10.27 |  |  |  | 11.61 |  |  |  | 53.42
52505 | 1 | 18.33 | [10 empty] | 2.69 | 11.54 |  |  |  | 13.46 |  |  |  | 53.97
52506 | 1 | 17.61 |  |  |  | 3.18 | [6 empty] | 3.19 | 11.9 |  |  |  | 10.26 |  |  |  | 53.87
52507 | 1 | 19.15 |  |  |  | 2.32 | [6 empty] | 3.52 | 10.3 |  |  |  | 10.87 |  |  |  | 53.85
52508 | 1 | 16.89 |  |  |  | 5.66 | [6 empty] | 3.11 | 10 |  |  |  | 10.04 |  |  |  | 54.31
52509 | 1 | 16.57 |  |  |  | 6.44 | [6 empty] | 3.68 | 10.7 |  |  |  | 10.24 |  |  |  | 52.36
52510 | 1 | 17.78 |  |  |  | 6.67 | [6 empty] | 2.46 | 9.94 |  |  |  | 9.01 |  |  |  | 54.15
52511 | 1 | 16.91 |  |  |  | 5.11 | [6 empty] | 1.95 | 10.34 |  |  |  | 10.71 |  |  |  | 54.99
52512 | 1 | 21.2 |  |  |  | 5.07 | [6 empty] | 3.87 | 9.07 |  |  |  | 9.6 |  |  |  | 51.2
52513 | 1 | 17.96 |  |  |  | 5.2 | [6 empty] | 2.97 | 9.85 |  |  |  | 10.99 |  |  |  | 53.04
52514 | 1 | 17.17 |  |  |  | 5.68 | [6 empty] | 3.28 | 10.48 |  |  |  | 10.23 |  |  |  | 53.16
52515 | 1 | 17.96 |  |  |  | 4.99 | [6 empty] | 2.49 | 11.97 |  |  |  | 10.35 |  |  |  | 52.24
52516 | 1 | 19.27 |  |  |  | 3.36 | [6 empty] | 3.5 | 10.53 |  |  |  | 10.52 |  |  |  | 52.83
52517 | 1 | 17.96 |  |  |  | 6.2 | [7 empty] | 10.72 |  |  |  | 10.98 |  |  |  | 54.13
52518 | 1 | 20.85 | [10 empty] | 3.42 | 11.07 |  |  |  | 12.13 |  |  |  | 52.53
52519 | 1 | 18.05 |  |  |  | 6.07 | [6 empty] | 2.91 | 10.55 |  |  |  | 8.91 |  |  |  | 53.52
52520 | 1 | 19.9 | [10 empty] | 2.99 | 9.38 |  |  |  | 13.2 |  |  |  | 54.54
52521 | 1 | 16.65 |  |  |  | 5.83 | [6 empty] | 2.55 | 11.42 |  |  |  | 9.23 |  |  |  | 54.31
52522 | 1 | 16.24 |  |  |  | 7.59 | [6 empty] | 2.64 | 9.6 |  |  |  | 10.13 |  |  |  | 53.8
52523 | 1 | 19.65 | [10 empty] | 3.18 | 10.35 |  |  |  | 12.24 |  |  |  | 54.59
52524 | 1 | 18.93 |  |  |  | 2.64 | [6 empty] | 1.65 | 10.54 |  |  |  | 11.6 |  |  |  | 54.63
52525 | 1 | 19.49 |  |  |  | 4.87 | [7 empty] | 12.3 |  |  |  | 9.5 |  |  |  | 53.84
52526 | 1 | 17.67 |  |  |  | 6.05 | [6 empty] | 2.73 | 9.91 |  |  |  | 9.52 |  |  |  | 54.12
52527 | 1 | 19.07 |  |  |  | 6.79 | [6 empty] | 2.69 | 9.7 |  |  |  | 9.7 |  |  |  | 52.05
52528 | 1 | 17.66 |  |  |  | 4.23 | [6 empty] | 2.86 | 11.07 |  |  |  | 10.39 |  | 0.26 |  | 53.53
52529 | 1 | 17.36 |  |  |  | 5.95 |  |  | 0.42 |  |  |  | 2.24 | 10.55 |  |  |  | 11.52 |  |  |  | 51.97
52530 | 1 | 18.1 |  |  |  | 5.22 | [6 empty] | 3.25 | 9.51 |  |  |  | 10.09 |  |  |  | 53.83
52531 | 1 | 20.33 |  |  |  | 5.43 | [6 empty] | 3.03 | 9.72 |  |  |  | 9.6 |  |  |  | 51.89
52532 | 1 | 17 |  |  |  | 6.13 | [6 empty] | 2.89 | 10.96 |  |  |  | 10.61 |  |  |  | 52.41
52533 | 1 | 16.11 |  |  |  | 5.23 | [6 empty] | 3.62 | 11.01 |  |  |  | 10.07 |  |  |  | 53.96
52534 | 1 | 16.55 |  |  |  | 5.01 | [6 empty] | 3.03 | 11.31 |  |  |  | 9.67 |  |  |  | 54.43
52535 | 1 | 17.92 |  |  |  | 3.53 | [6 empty] | 2.34 | 10.45 |  |  |  | 11.42 |  |  |  | 54.35
52536 | 1 | 16.21 |  |  |  | 7.31 | [6 empty] | 2.65 | 9.96 |  |  |  | 9.96 |  |  |  | 53.92
52537 | 1 | 18.92 |  |  |  | 7.14 | [6 empty] | 2.76 | 10.53 |  |  |  | 10.65 |  |  |  | 50
52538 | 1 | 17.51 |  |  |  | 5.45 | [6 empty] | 2 | 10.34 |  |  |  | 10.67 |  |  |  | 54.03
52539 | 1 | 17.4 |  |  |  | 5.58 | [6 empty] | 2.63 | 9.85 |  |  |  | 11.49 |  |  |  | 53.06
52540 | 1 | 17.79 |  |  |  | 5.18 | [6 empty] | 2.7 | 10.02 |  |  |  | 9.68 |  |  |  | 54.62
52541 | 1 | 19.15 |  |  |  | 6.13 | [6 empty] | 2.5 | 10.76 |  |  |  | 10.76 |  |  |  | 50.69
52542 | 1 | 20.57 | [11 empty] | 11.58 |  |  |  | 13.22 |  |  |  | 54.63
52543 | 1 | 18.76 |  |  |  | 2.99 | [6 empty] | 3.33 | 11.22 |  |  |  | 10.25 |  |  |  | 53.46
52544 | 1 | 17.78 |  |  |  | 5.78 | [6 empty] | 2.84 | 10.14 |  |  |  | 10.69 |  |  |  | 52.78
52545 | 1 | 17.21 |  |  |  | 5.83 | [6 empty] | 3.01 | 10.44 |  |  |  | 9.3 |  |  |  | 54.21
52546 | 1 | 18.29 |  |  |  | 3.67 | [6 empty] | 1.8 | 10.8 |  |  |  | 11.08 |  |  |  | 54.35
52547 | 1 | 16.44 |  |  |  | 5.82 | [6 empty] | 2.8 | 10.51 |  |  |  | 10.29 |  |  |  | 54.14
52548 | 1 | 17.86 |  |  |  | 5.28 | [6 empty] | 3.4 | 11.45 |  |  |  | 9.31 |  |  |  | 52.7
52549 | 1 | 18.56 |  |  |  | 4.41 | [6 empty] | 2.67 | 10.56 |  |  |  | 9.28 |  |  |  | 54.52
52550 | 1 | 18.25 |  |  |  | 4.99 | [6 empty] | 2.83 | 10.54 |  |  |  | 9.18 |  |  |  | 54.2
52551 | 1 | 19.14 |  |  |  | 5.8 | [7 empty] | 11.73 |  |  |  | 9.26 |  |  |  | 54.07
52552 | 1 | 19.41 |  |  |  | 1.45 | [6 empty] | 3.49 | 10.72 |  |  |  | 12.98 |  |  |  | 51.96
52553 | 1 | 16.68 |  |  |  | 5.35 | [6 empty] | 3.23 | 11.2 |  |  |  | 9.74 |  |  |  | 53.8
52554 | 1 | 17.52 |  |  |  | 5.32 | [6 empty] | 3.52 | 10.23 |  |  |  | 10.12 |  |  |  | 53.28
52703 | 1 | 20.63 | [10 empty] | 6.61 | 9.39 |  |  |  | 17.33 |  |  |  | 46.03
52704 | 1 | 16.29 | [10 empty] | 5.44 | 9.05 |  |  |  | 16.54 |  |  |  | 52.69
52705 | 1 | 17.85 |  |  |  | 5.69 | [6 empty] | 5.2 | 8.17 |  |  |  | 15.91 |  |  |  | 47.18
52738 | 1 | 19.53 | [10 empty] | 4.91 | 7.99 |  |  |  | 16.22 |  |  |  | 51.35
52858 | 1 | 18.93 |  |  |  | 2.57 | [6 empty] | 6.76 | 6.98 |  |  |  | 16.66 |  |  |  | 48.11
52859 | 1 | 19.37 | 0.15 |  |  | 0.9 |  |  |  |  | 0.13 |  | 6.46 | 7.73 |  |  |  | 17.18 |  |  |  | 48.08
52860 | 1 | 18.72 |  |  |  | 1.06 | [6 empty] | 6.18 | 7.71 |  |  |  | 14.91 |  |  |  | 51.42
52861 | 1 | 19.31 | [10 empty] | 7.24 | 9.4 |  |  |  | 17.92 |  |  |  | 46.12
52862 | 1 | 18.66 | [10 empty] | 7.18 | 7.99 |  |  |  | 15.61 |  |  |  | 50.56
52863 | 1 | 20.34 |  |  |  | 6.03 | [6 empty] | 5.92 | 7 |  |  |  | 14.85 |  |  |  | 45.86
52864 | 1 | 22.42 | [10 empty] | 7.04 | 7.86 |  |  |  | 17.14 |  |  |  | 45.54
52865 | 1 | 17.36 | [10 empty] | 6.25 | 8.22 |  |  |  | 16.44 |  |  |  | 51.74
52891 | 1 | 18.78 | [10 empty] | 7.13 | 6.43 |  |  |  | 11.57 |  |  |  | 56.1
52892 | 1 | 22.33 | [10 empty] | 6.96 | 6.16 |  |  |  | 12.02 |  |  |  | 52.53
52984 | 1 | 19.95 |  |  |  | 2 | [6 empty] | 5.09 | 8.5 |  |  |  | 13.42 |  |  |  | 51.03
52985 | 1 | 21.02 | [10 empty] | 4.31 | 8.49 |  |  |  | 9.7 |  |  |  | 56.47
52986 | 1 | 18.63 |  |  |  | 3.94 |  |  | 0.16 |  |  |  | 5.3 | 7.77 |  |  |  | 16.31 |  |  |  | 47.9
52987 | 1 | 19.71 |  |  |  | 0.99 |  |  | 0.1 |  |  |  | 6.09 | 7.6 |  |  |  | 14.45 |  |  |  | 51.06
52988 | 1 | 27.79 |  |  |  | 5.19 | [6 empty] | 4.92 | 6.12 |  |  |  | 11.57 |  |  |  | 44.41
53023 | 1 |  |  |  |  | 6.21 | [6 empty] | 6.41 | 13.43 |  |  |  | 17.5 |  |  |  | 56.46
53033 | 1 | 6.8 |  |  |  | 11.21 | [7 empty] | 4.28 |  |  |  | 10.83 | 3.02 |  |  | 63.85
53134 | 1 | 19.12 | [10 empty] | 6.24 | 7.41 |  |  |  | 11.96 |  |  |  | 55.27
53135 | 1 | 17.73 |  |  |  | 1.16 | [6 empty] | 7.36 | 6.82 |  |  |  | 15.33 |  |  |  | 51.61
53136 | 1 | 19.6 | [10 empty] | 7.62 | 7 |  |  |  | 18.82 |  |  |  | 46.97
53215 | 1 | 19.69 |  |  |  | 1.91 | [6 empty] | 5.86 | 7.37 |  |  |  | 13.56 |  |  |  | 51.6
53538 | 1 | 19.15 | [10 empty] | 5.2 | 8.54 |  |  |  | 17.57 |  |  |  | 49.54
53540 | 1 | 19.23 | [10 empty] | 4.52 | 7.91 |  |  |  | 19.79 |  |  |  | 48.54
53541 | 1 | 19.95 | [10 empty] | 5.41 | 8.79 |  |  |  | 16.8 |  |  |  | 49.04
53542 | 1 | 14.38 | [6 empty] | 1.3 |  |  |  | 5.29 | 7.8 |  |  |  | 21.51 |  |  |  | 49.72
53543 | 1 | 15.16 | [10 empty] | 5.61 | 9.43 |  |  |  | 20.51 |  |  |  | 49.3
53552 | 1 | 28.08 |  |  | 3.73 | 5.84 | [11 empty] | 11.85 |  |  |  | 50.49
53707 | 1 | 18.65 | [10 empty] | 6.56 | 6.75 |  |  |  | 10.41 |  |  |  | 57.64
53708 | 1 | 19.26 |  |  |  | 4.76 | [6 empty] | 6.5 | 6.03 |  |  |  | 9.86 |  |  |  | 53.6
53709 | 1 | 20.47 |  |  |  | 1.26 | [6 empty] | 6.74 | 6.99 |  |  |  | 11.08 |  |  |  | 53.46
53710 | 1 | 18.36 |  |  |  | 4.71 | [6 empty] | 6.39 | 6.67 |  |  |  | 9.88 |  |  |  | 53.99
54529 | 1 | 20.18 | [10 empty] | 9.09 | 5.29 |  |  |  | 16.57 |  |  |  | 48.88
54530 | 1 | 19.67 |  |  |  | 1.59 | [6 empty] | 8.79 | 5.38 |  |  |  | 17.39 |  |  |  | 47.18
54532 | 1 | 16.15 |  |  |  | 4.35 | [6 empty] | 7.9 | 5.38 |  |  |  | 16.72 |  |  |  | 49.48
54533 | 1 | 21.01 | [10 empty] | 8.89 | 5.54 |  |  |  | 14.69 |  |  |  | 49.87
54534 | 1 | 16.96 | [10 empty] | 9.47 | 4.8 |  |  |  | 18.13 |  |  |  | 50.64
54535 | 1 | 18.47 | [10 empty] | 9.82 | 5.23 |  |  |  | 17.8 |  |  |  | 48.68
54536 | 1 | 18.56 | [10 empty] | 9.25 | 5.3 |  |  |  | 18.09 |  |  |  | 48.81
54537 | 1 | 19.32 | [10 empty] | 8.41 | 4.39 |  |  |  | 16.81 |  |  |  | 51.07
54538 | 1 | 18.78 |  |  |  | 1.67 | [6 empty] | 8.99 | 5.09 |  |  |  | 18.08 |  |  |  | 47.39
54539 | 1 | 19.86 | [10 empty] | 9.14 | 5.42 |  |  |  | 16.93 |  |  |  | 48.65
54540 | 1 | 17.53 |  |  |  | 1.46 | [5 empty] | 0.8 | 9.12 | 5.21 |  |  |  | 17.42 |  |  |  | 48.46
54541 | 1 | 18.79 | [10 empty] | 8.86 | 4.55 |  |  |  | 19.28 |  |  |  | 48.52
54542 | 1 | 19.29 | [10 empty] | 8.68 | 4.91 |  |  |  | 16.78 |  |  |  | 50.34
54543 | 1 | 18.88 | [10 empty] | 8.02 | 5.59 |  |  |  | 16.77 |  |  |  | 50.74
54544 | 1 | 18.75 | [10 empty] | 8.96 | 5.27 |  |  |  | 18.87 |  |  |  | 48.15
54545 | 1 | 18.97 |  |  |  | 2.75 | [6 empty] | 9.33 | 4.95 |  |  |  | 18.04 |  |  |  | 45.95
54546 | 1 | 19.7 | [10 empty] | 8.44 | 3.99 |  |  |  | 19.23 |  |  |  | 48.65
54908 | 1 | 19.27 |  |  |  | 1.53 |  |  |  | 0.36 |  |  | 6.07 | 8.25 |  |  |  | 19 |  |  |  | 45.53
54909 | 1 | 19.25 | [10 empty] | 7.04 | 8.81 |  |  |  | 16.98 |  |  |  | 47.92
54910 | 1 | 18.84 | [10 empty] | 6.9 | 9.61 |  |  |  | 16.01 |  |  |  | 48.65
54911 | 1 | 27.67 | 1.75 | [6 empty] | 4.59 |  |  |  | 2.7 |  |  |  | 13.63 |  |  |  | 49.66
54912 | 1 | 19.66 | [10 empty] | 5.58 | 7.65 |  |  |  | 17.35 |  |  |  | 49.76
55028 | 1 | 15.06 | [10 empty] | 6.59 | 9.76 |  |  |  | 11.41 |  |  |  | 57.18
55029 | 1 | 19.19 | [10 empty] | 5.72 | 8.31 |  |  |  | 14.48 |  |  |  | 52.3
55030 | 1 | 21 |  |  |  | 5.22 | [6 empty] | 5.1 | 7.65 |  |  |  | 13.96 |  |  |  | 47.09
55031 | 1 | 19.28 | [10 empty] | 4.26 | 8.41 |  |  |  | 12 |  |  |  | 56.05
55032 | 1 | 17.68 | [10 empty] | 5.24 | 8.78 |  |  |  | 14.27 |  |  |  | 54.02
55033 | 1 | 18.05 | [10 empty] | 4.62 | 8.27 |  |  |  | 13.86 |  |  |  | 55.21
55034 | 1 | 19 |  |  |  | 0.48 | [6 empty] | 5.88 | 8.37 |  |  |  | 13.86 |  | 0.13 |  | 52.28
55035 | 1 | 18.92 |  |  |  | 7 | [6 empty] | 4.91 | 6.14 |  |  |  | 15.48 |  |  |  | 47.54
55054 | 1 | 19.61 |  |  |  | 1.18 | [6 empty] | 4.21 | 9.44 |  |  |  | 17.35 |  |  |  | 48.21
55055 | 1 | 18.78 | [10 empty] | 4.28 | 10.13 |  |  |  | 15.8 |  |  |  | 51.02
55056 | 1 | 19.15 |  |  |  | 2.25 | [6 empty] | 3.83 | 8.96 |  |  |  | 15.29 |  |  |  | 50.51
55057 | 1 | 20.47 | [10 empty] | 4.69 | 10.04 |  |  |  | 18.46 |  |  |  | 46.34
55058 | 1 | 19.01 |  |  |  | 1.28 | [6 empty] | 4.24 | 10.51 |  |  |  | 17.01 |  |  |  | 47.96
55059 | 1 | 16.26 |  |  |  | 5.62 | [6 empty] | 4.89 | 10.51 |  |  |  | 16.01 |  |  |  | 46.7
55060 | 1 | 19.48 | [10 empty] | 3.49 | 8.9 |  |  |  | 15.99 |  |  |  | 52.14
55061 | 1 | 19.15 | 0.24 | [9 empty] | 4.25 | 11.19 |  |  |  | 15.44 |  |  |  | 49.73
55062 | 1 | 21.89 | [10 empty] | 2.99 | 9.99 |  |  |  | 17.11 |  |  |  | 48.03
55155 | 1 | 22.25 | [9 empty] | 3.67 |  | 9.36 |  |  |  | 16.31 |  |  |  | 48.42
55157 | 1 | 20.48 |  |  |  | 7.94 |  |  | 1.11 |  |  | 2.22 |  | 3.49 |  |  |  | 12.38 |  |  |  | 52.38
55158 | 1 | 22.68 | [11 empty] | 3.05 |  |  |  | 7.76 |  |  |  | 66.5
55159 | 1 | 21.44 | [11 empty] | 5.5 |  |  |  | 15.51 |  |  |  | 57.55
55160 | 1 | 19.34 | [15 empty] | 11.48 |  |  |  | 69.18
55425 | 1 | 25.42 |  |  |  | 2.58 |  |  |  | 0.77 |  | 3.1 |  | 2.19 |  |  |  | 17.29 |  |  |  | 43.87 |  | 4.77
55428 | 1 | 21.84 | 0.26 |  |  | 4.87 |  |  |  | 7.5 | [7 empty] | 5.53 |  |  |  | 55.53 |  | 4.47
55430 | 1 | 24.29 |  |  |  | 6.33 | [5 empty] | 4.24 | [5 empty] | 13.83 |  |  |  | 51.31
55433 | 1 | 26.59 | [15 empty] | 13.36 |  |  |  | 60.05
55434 | 1 | 27.97 |  |  | 1.22 | 5.68 | [5 empty] | 3.38 | [5 empty] | 11.08 |  |  |  | 50.68
55436 | 1 | 19.21 | [10 empty] | 6.92 | 7.4 |  |  |  | 16.71 |  |  |  | 49.76
55437 | 1 | 20.16 |  |  |  | 2.72 | [6 empty] | 6.44 | 8.19 |  |  |  | 15.76 |  |  |  | 46.73
55439 | 1 | 18.27 |  |  |  | 1.99 | [6 empty] | 6.09 | 7.52 |  |  |  | 15.66 |  |  |  | 50.46
55615 | 1 | 19.23 |  |  |  | 2.35 |  |  | 0.5 |  |  |  | 5.6 | 4.72 |  |  |  | 15.49 |  |  |  | 52.11
55616 | 1 | 20.75 |  |  | 0.51 | 2.45 |  |  | 0.72 |  |  |  | 6.18 | 5.58 |  |  |  | 16.84 |  |  |  | 46.97
55617 | 1 | 19.91 | [10 empty] | 7.85 | 6.71 |  |  |  | 16.95 |  |  |  | 48.58
55618 | 1 | 20.04 |  |  | 0.45 | 3.4 |  |  | 0.42 |  |  |  | 6.11 | 5.23 |  |  |  | 16.64 |  |  |  | 47.7
55620 | 1 | 19.12 | [10 empty] | 7.53 | 6.06 |  |  |  | 19 |  |  |  | 48.29
55621 | 1 | 17.65 | [10 empty] | 7.8 | 6.79 |  |  |  | 19.56 |  |  |  | 48.2
55622 | 1 | 17.89 | [10 empty] | 8.49 | 6.38 |  |  |  | 18.08 |  |  |  | 49.16
55623 | 1 | 16.67 | [10 empty] | 8.18 | 6.42 |  |  |  | 21.54 |  |  |  | 47.2
55624 | 1 | 17.13 | [10 empty] | 8.59 | 6.21 |  |  |  | 19.29 |  |  |  | 48.78
55625 | 1 | 17.63 | [10 empty] | 7.6 | 6.89 |  |  |  | 18.85 |  |  |  | 49.04
55626 | 1 | 20.88 |  |  | 1.33 |  |  |  | 1.6 |  |  |  | 5.45 | 5.85 |  |  |  | 15.56 |  |  |  | 49.34
55627 | 1 | 19.07 | [10 empty] | 7.62 | 5.92 |  |  |  | 19.18 |  |  |  | 48.22
55629 | 1 | 18.53 | [10 empty] | 8.32 | 5.44 |  |  |  | 19.5 |  |  |  | 48.21
55630 | 1 | 16.45 |  |  | 0.31 | 2.44 |  |  | 0.28 |  |  |  | 6.48 | 5.18 |  |  |  | 15.68 |  |  |  | 53.18
55631 | 1 | 18.5 | [10 empty] | 7.92 | 5.81 |  |  |  | 19.38 |  |  |  | 48.4
55632 | 1 | 17.43 | [10 empty] | 7.33 | 6.51 |  |  |  | 20.52 |  |  |  | 48.21
55633 | 1 | 18.98 |  |  |  | 1.65 | [6 empty] | 8.34 | 6.19 |  |  |  | 17.62 |  |  |  | 47.23
55634 | 1 | 19.8 | [10 empty] | 7.89 | 6.84 |  |  |  | 17.49 |  |  |  | 47.98
55635 | 1 | 19.87 | [10 empty] | 8.42 | 7.89 |  |  |  | 14.21 |  |  |  | 49.61
55636 | 1 | 17.75 | [10 empty] | 8.12 | 6.6 |  |  |  | 19.48 |  |  |  | 48.05
55637 | 1 | 20.36 | [10 empty] | 8.93 | 6.42 |  |  |  | 17.04 |  |  |  | 47.26
55638 | 1 | 17.64 | [10 empty] | 8.15 | 6.29 |  |  |  | 19.4 |  |  |  | 48.52
55639 | 1 | 18.64 | [10 empty] | 7.3 | 5.82 |  |  |  | 16.86 |  |  |  | 51.38
55643 | 1 | 19.7 | 0.02 |  |  | 0.55 | [5 empty] | 0.22 | 7.96 | 6.3 |  |  |  | 18.93 |  |  |  | 46.3
55644 | 1 | 18.57 |  |  |  | 3.96 | [5 empty] | 1.98 | 6.92 | 6.92 |  |  |  | 16.26 |  |  |  | 45.38
55645 | 1 | 19.44 |  |  |  | 1.86 | [6 empty] | 7.29 | 5.97 |  |  |  | 17.3 |  |  |  | 48.14
55646 | 1 | 19.31 |  |  |  | 2.28 | [6 empty] | 7.45 | 6.18 |  |  |  | 16.45 |  |  |  | 48.33
55647 | 1 | 21.75 |  |  | 0.71 | [7 empty] | 8.39 | 6.38 |  |  |  | 15.84 |  |  |  | 46.93
55648 | 1 | 17.88 |  |  |  | 2.4 | [6 empty] | 7.72 | 6.38 |  |  |  | 17.77 |  |  |  | 47.85
55649 | 1 | 18.78 |  |  |  | 1.16 | [5 empty] | 0.11 | 7.79 | 6.19 |  |  |  | 16.08 |  |  |  | 49.89
55650 | 1 | 19.48 |  |  |  | 1.39 |  |  |  | 0.02 |  | 0.35 | 7.72 | 6.12 |  |  |  | 17.13 |  |  |  | 47.79
55651 | 1 | 18.11 |  |  |  | 2.42 | [6 empty] | 7.83 | 5.46 |  |  |  | 16.25 |  |  |  | 49.93
55652 | 1 | 18.35 | [10 empty] | 8.39 | 5.64 |  |  |  | 21.1 |  |  |  | 46.52
55653 | 1 | 18.86 | [9 empty] | 1.29 | 8.07 | 6.93 |  |  |  | 16.21 |  |  |  | 48.64
55654 | 1 | 19.7 |  |  |  | 2.49 | [6 empty] | 7.71 | 6.33 |  |  |  | 17.85 |  |  |  | 45.92
55655 | 1 | 24.08 | [10 empty] | 9.08 | 6.05 |  |  |  | 16.58 |  |  |  | 44.21
55657 | 1 | 20.77 | [10 empty] | 8.25 | 6.31 |  |  |  | 17.5 |  |  |  | 47.17
55658 | 1 | 20.15 |  |  |  | 2.22 | [6 empty] | 7.12 | 6.15 |  |  |  | 15.71 |  |  |  | 48.66
55659 | 1 | 14.21 | [10 empty] | 8.85 | 7.48 |  |  |  | 13.34 |  |  |  | 56.11
55660 | 1 | 19.6 |  |  |  | 1.78 | [6 empty] | 7.36 | 6.49 |  |  |  | 18.12 |  |  |  | 46.65
55661 | 1 | 18.96 | [9 empty] | 2.54 | 7.12 | 5.47 |  |  |  | 19.34 |  |  |  | 46.56
55662 | 1 | 18.89 | [10 empty] | 7.8 | 7.95 |  |  |  | 16.79 |  |  |  | 48.58
55663 | 1 | 21 |  |  |  | 1.54 | [6 empty] | 9.01 | 5.03 |  |  |  | 16 |  |  |  | 47.41
55760 | 1 | 18.13 |  |  |  | 0.78 | [5 empty] | 0.64 |  | 12.18 |  |  |  | 4.56 |  |  |  | 63.7
55761 | 1 | 18.14 | [9 empty] | 0.89 |  | 12.14 | [7 empty] | 68.83
55935 | 1 | 23.46 | [10 empty] | 6.95 | 6.03 |  |  |  | 15.73 |  |  |  | 47.84
55936 | 1 | 19.46 | [10 empty] | 9.2 | 6.96 |  |  |  | 16.16 |  |  |  | 48.23
55937 | 1 | 20.33 |  |  |  | 3.62 | [6 empty] | 8.13 | 5.37 |  |  |  | 16.63 |  |  |  | 45.92
55938 | 1 | 18.41 | [10 empty] | 9.15 | 5.9 |  |  |  | 15.64 |  |  |  | 50.9
56117 | 1 | 17.09 |  |  |  | 4.14 | [5 empty] | 2.88 |  | 3.42 |  |  |  | 16.01 |  |  |  | 49.82 |  | 6.65
56242 | 1 | 19.02 |  |  |  | 1.35 |  |  |  |  | 0.01 | 0.02 | 4.92 | 8.78 |  |  |  | 13.46 |  | 0.02 |  | 52.41
56243 | 1 | 16.13 |  |  |  | 3.27 | [6 empty] | 2.27 | 8.84 |  |  |  | 14.05 |  |  |  | 55.44
56244 | 1 | 18.03 | [10 empty] | 4.67 | 8.43 |  |  |  | 12.39 |  |  |  | 56.48
56246 | 1 | 18.42 | [10 empty] | 4.73 | 8.3 |  |  |  | 12.17 |  |  |  | 56.39
56247 | 1 | 17.52 | [10 empty] | 4.59 | 8.45 |  |  |  | 13.46 |  |  |  | 55.99
56248 | 1 | 17.69 |  |  |  | 3.14 | [6 empty] | 5.07 | 9.66 |  |  |  | 12.45 |  |  |  | 51.99
56249 | 1 | 18.84 | [10 empty] | 4.42 | 7.44 |  |  |  | 14.07 |  |  |  | 55.23
56250 | 1 | 17.41 | [10 empty] | 4.69 | 9.26 |  |  |  | 12.83 |  |  |  | 55.8
56251 | 1 | 17.78 | [10 empty] | 4.87 | 8.25 |  |  |  | 11.11 |  |  |  | 57.99
56252 | 1 | 17.53 | [10 empty] | 4.59 | 8.71 |  |  |  | 13.06 |  |  |  | 56.11
56253 | 1 | 18.48 | [10 empty] | 5.55 | 8.21 |  |  |  | 11.51 |  |  |  | 56.25
56254 | 1 | 18.34 | [10 empty] | 4.62 | 8.28 |  |  |  | 13.14 |  |  |  | 55.62
56255 | 1 | 22.41 | [10 empty] | 3.37 | 6.27 |  |  |  | 12.77 |  |  |  | 55.18
56256 | 1 | 17.7 | [10 empty] | 5.01 | 8.46 |  |  |  | 12.04 |  |  |  | 56.79
56257 | 1 | 18.72 | [10 empty] | 5.04 | 7.96 |  |  |  | 12.33 |  |  |  | 55.94
56258 | 1 | 18.4 | [10 empty] | 2.3 | 9.56 |  |  |  | 11.14 |  |  |  | 58.6
56259 | 1 | 17.07 | 0.14 | [9 empty] | 4.88 | 9.02 |  |  |  | 12.99 |  |  |  | 55.9
56260 | 1 | 18.3 | [10 empty] | 4.67 | 7.86 |  |  |  | 18.18 |  |  |  | 50.98
56261 | 1 | 18.3 | [10 empty] | 5.24 | 8.74 |  |  |  | 12.59 |  |  |  | 55.13
56281 | 1 | 14.63 | [10 empty] | 5.6 | 9.03 |  |  |  | 14.76 |  |  |  | 55.98
56282 | 1 | 17.51 |  |  |  | 2.81 |  |  |  |  | 0.03 |  | 5.89 | 7.36 |  |  |  | 14.44 |  |  |  | 51.96
56283 | 1 | 15.2 |  |  |  | 3.79 | [6 empty] | 5.76 | 8.57 |  |  |  | 16.97 |  |  |  | 49.71
56284 | 1 | 18.08 | [10 empty] | 5.25 | 7.36 |  |  |  | 12.55 |  |  |  | 56.76
56310 | 1 | 19.13 | [10 empty] | 5.66 | 8.9 |  |  |  | 19.01 |  |  |  | 47.29
56311 | 1 | 24.17 | [10 empty] | 6.28 | 6.75 |  |  |  | 16.94 |  | 1.18 |  | 44.67
56576 | 1 | 19.35 | [6 empty] | 1.04 |  |  |  | 5.18 | 8.53 |  |  |  | 14.4 |  |  |  | 51.5
56577 | 1 | 20.57 |  |  |  | 3.5 | [6 empty] | 5.8 | 8.32 |  |  |  | 13.89 |  |  |  | 47.92
56629 | 1 | 19.34 | [10 empty] | 5.46 | 7.95 |  |  |  | 16.37 |  |  |  | 50.89
56631 | 1 | 17.72 | [10 empty] | 5.45 | 10.29 |  |  |  | 17.1 |  | 1.86 |  | 47.58
56632 | 1 | 19.85 | [10 empty] | 4.64 | 8.78 |  |  |  | 15.86 |  |  |  | 50.88
56753 | 1 | 20.61 | [10 empty] | 6.83 | 5.85 |  |  |  | 12.68 |  |  |  | 54.02
56754 | 1 | 16.79 | [10 empty] | 7.21 | 6.63 |  |  |  | 12.43 |  |  |  | 56.94
56755 | 1 | 18.64 |  |  |  | 0.61 | [6 empty] | 7.8 | 6.98 |  |  |  | 12.82 |  |  |  | 53.16
56756 | 1 | 17.77 | [10 empty] | 7.87 | 7.54 |  |  |  | 11.59 |  |  |  | 55.23
56768 | 1 | 19.09 | [10 empty] | 6.62 | 5.4 |  |  |  | 14.88 |  |  |  | 54.02
57053 | 1 | 17.15 | [10 empty] | 6.55 | 6.95 |  |  |  | 12.88 |  |  |  | 56.47
57054 | 1 | 17.93 |  |  |  | 1.9 | [6 empty] | 7.02 | 6.95 |  |  |  | 14.13 |  |  |  | 52.06
57067 | 1 | 23.21 |  |  |  | 1.31 |  |  | 0.1 |  |  | 1.36 |  | 0.14 |  |  |  | 7.88 |  |  |  | 63.08 |  | 2.92
57219 | 1 | 20.47 | [10 empty] | 7.09 | 5.96 |  |  |  | 16.87 |  |  |  | 49.61
57220 | 1 | 16.19 | [10 empty] | 10.16 | 8.03 |  |  |  | 19.45 |  |  |  | 46.17
57229 | 1 | 17.87 | [10 empty] | 1.95 | 11.57 |  |  |  | 16.15 |  |  |  | 52.46
57231 | 1 | 18.23 | [10 empty] | 2.46 | 12.3 |  |  |  | 19.46 |  |  |  | 47.54
57309 | 1 | 18.47 |  |  |  | 0.49 | [6 empty] | 6.02 | 8.33 |  |  |  | 13.86 |  |  |  | 52.83
57310 | 1 | 16.29 | [10 empty] | 5.53 | 7.17 |  |  |  | 12.19 |  |  |  | 58.81
57311 | 1 | 18.87 | [10 empty] | 5.82 | 7.14 |  |  |  | 12.93 |  |  |  | 55.25
57312 | 1 | 19.3 |  |  |  | 5.19 | [6 empty] | 6.51 | 8.08 |  |  |  | 16.77 |  |  |  | 44.15
57323 | 1 | 18.26 |  |  |  | 5.94 | [6 empty] | 5.73 | 6.48 |  |  |  | 11.89 |  |  |  | 51.7
57374 | 1 | 19.36 |  |  |  | 1.17 |  |  | 0.02 |  |  |  | 5.04 | 9.8 |  |  |  | 18.73 |  |  |  | 45.89
57375 | 1 | 19.86 | [10 empty] | 4.7 | 9.52 |  |  |  | 16.8 |  |  |  | 49.12
57376 | 1 | 18.27 | [7 empty] | 0.18 |  |  | 4.63 | 9.85 |  |  |  | 17.61 |  |  |  | 49.47
57377 | 1 | 19.25 | [10 empty] | 4.68 | 8.64 |  |  |  | 19.02 |  |  |  | 48.4
57378 | 1 | 19.43 | [10 empty] | 4.98 | 9.46 |  |  |  | 16.06 |  |  |  | 50.06
57379 | 1 | 18.47 | [10 empty] | 5.48 | 10.31 |  |  |  | 15.68 |  |  |  | 50.05
57380 | 1 | 15.56 | [10 empty] | 5.45 | 10.11 |  |  |  | 16.65 |  |  |  | 52.23
57381 | 1 | 18.5 |  |  |  | 1.35 | [6 empty] | 4.68 | 9.41 |  |  |  | 17.92 |  |  |  | 48.14
57382 | 1 | 18.91 | [10 empty] | 4.87 | 10.31 |  |  |  | 15.97 |  |  |  | 49.94
57383 | 1 | 20.17 | [10 empty] | 5.05 | 9.61 |  |  |  | 16.27 |  |  |  | 48.9
57384 | 1 | 20.88 | [10 empty] | 3.76 | 9.5 |  |  |  | 16.91 |  |  |  | 48.95
57385 | 1 | 18.57 | [10 empty] | 4.24 | 9.65 |  |  |  | 18.15 |  |  |  | 49.39
57386 | 1 | 18.61 | [6 empty] | 0.29 |  |  |  | 4.23 | 8.59 |  |  |  | 18.87 |  |  |  | 49.41
57387 | 1 | 16.03 |  |  |  | 5.19 | [6 empty] | 5.19 | 8.65 |  |  |  | 16.72 |  |  |  | 48.21
57393 | 1 | 18.65 | [10 empty] | 6.66 | 6.54 |  |  |  | 18.99 |  |  |  | 49.16
57441 | 1 | 21.84 | [10 empty] | 6.56 | 6.36 |  |  |  | 19.03 |  |  |  | 46.21
57442 | 1 | 19.08 | [10 empty] | 7.87 | 6.71 |  |  |  | 17.36 |  |  |  | 48.98
57443 | 1 | 20.17 | [6 empty] | 0.38 |  |  |  | 7.94 | 6.61 |  |  |  | 18.34 |  |  |  | 46.56
57444 | 1 | 19.88 | [10 empty] | 7.37 | 6.9 |  |  |  | 16.61 |  |  |  | 49.24
57445 | 1 | 18.92 |  |  |  | 2.79 | [5 empty] | 2 | 6.67 | 5.87 |  |  |  | 18.87 |  |  |  | 44.89
57729 | 1 | 18.74 | 0.02 |  |  | 0.5 |  |  |  | 0.01 |  | 0.02 | 4.73 | 8.5 |  |  |  | 9.65 |  |  |  | 57.84
57730 | 1 | 18.16 |  |  |  | 6.81 | [6 empty] | 5.3 | 7.89 |  |  |  | 9.84 |  |  |  | 52
57731 | 1 | 20.54 |  |  |  | 4.72 | [6 empty] | 4.69 | 7.79 |  |  |  | 9.98 |  |  |  | 52.29
57732 | 1 | 18.93 |  |  |  | 2.76 | [6 empty] | 5.89 | 7.47 |  |  |  | 11.65 |  |  |  | 53.3
57733 | 1 | 21 |  |  |  | 1.1 |  |  | 0.23 |  |  |  | 5.65 | 7.7 |  |  |  | 11.06 |  |  |  | 53.25
57734 | 1 | 20.84 |  |  |  | 3.19 | [6 empty] | 5.08 | 7.88 |  |  |  | 10.85 |  |  |  | 52.17
57735 | 1 | 18.8 | [11 empty] | 13.16 | [7 empty] | 68.04
57736 | 1 | 27.82 | [10 empty] | 4.78 | 7.84 |  |  |  | 8.21 |  |  |  | 51.35
57737 | 1 | 18.94 |  |  |  | 5.19 | [6 empty] | 5.07 | 5.91 |  |  |  | 12.67 |  |  |  | 52.23
57738 | 1 | 17.71 |  |  |  | 4.46 | [6 empty] | 6.29 | 7.2 |  |  |  | 10.63 |  |  |  | 53.71
57739 | 1 | 20.2 | [9 empty] | 1.28 |  | 10.49 | [7 empty] | 68.03
57740 | 1 | 16.35 | [11 empty] | 9.83 | [7 empty] | 73.82
57741 | 1 | 20.1 | [10 empty] | 4.44 | 9.86 |  |  |  | 10.97 |  |  |  | 54.62
57742 | 1 | 19.75 |  |  |  | 1.11 | [6 empty] | 6.2 | 7.56 |  |  |  | 11.77 |  |  |  | 53.62
57743 | 1 | 17.9 | [10 empty] | 7.04 | 8.27 |  |  |  | 12.1 |  |  |  | 54.69
57744 | 1 | 20.98 | [6 empty] | 0.91 |  |  |  | 4.79 | 8.21 |  |  |  | 12.2 |  |  |  | 52.91
57886 | 1 | 16.87 |  |  |  | 5.11 | [6 empty] | 5.99 | 6.66 |  |  |  | 12.87 |  |  |  | 52.5
57984 | 1 | 19.84 |  |  |  | 2.08 | [5 empty] | 0.22 | 5.24 | 8.44 |  |  |  | 16.46 |  |  |  | 47.72
57985 | 1 | 21.25 | [10 empty] | 4.91 | 8.6 |  |  |  | 16.71 |  |  |  | 48.53
57986 | 1 | 20.17 | [10 empty] | 5.49 | 8.62 |  |  |  | 18.08 |  |  |  | 47.64
57987 | 1 | 21.4 | [9 empty] | 2.29 | 5.03 | 8.81 |  |  |  | 16.93 |  |  |  | 45.54
58031 | 1 | 18.54 |  |  |  | 1.6 | [6 empty] | 6.58 | 6.17 |  |  |  | 18.21 |  |  |  | 48.9
58033 | 1 | 16.8 | [10 empty] | 6.23 | 7.28 |  |  |  | 19.58 |  |  |  | 50.11
58071 | 1 | 24.42 |  |  |  | 3.11 | [6 empty] | 6.68 | 7.37 |  |  |  | 13.25 |  |  |  | 45.16
58200 | 1 | 19.61 | 0.03 |  |  | 0.66 | [6 empty] | 7.55 | 7.09 |  |  |  | 19.46 |  |  |  | 45.6
58201 | 1 | 19.44 | [10 empty] | 6.18 | 6.74 |  |  |  | 19.21 |  |  |  | 48.43
58202 | 1 | 16.82 |  |  |  | 3.95 | [6 empty] | 7.29 | 7.09 |  |  |  | 16.72 |  |  |  | 48.13
58203 | 1 | 19.06 |  |  |  | 1.83 | [6 empty] | 7.01 | 7.3 |  |  |  | 17.02 |  |  |  | 47.78
58204 | 1 | 19.03 | [10 empty] | 6.81 | 7.03 |  |  |  | 16.97 |  |  |  | 50.16
58205 | 1 | 18.8 | [10 empty] | 7.99 | 7.74 |  |  |  | 15.36 |  |  |  | 50.12
58206 | 1 | 19.25 | [10 empty] | 7.4 | 7.32 |  |  |  | 15.94 |  |  |  | 50.09
58207 | 1 | 21.49 | [10 empty] | 7.16 | 6.89 |  |  |  | 18.32 |  |  |  | 46.14
58208 | 1 | 20.49 | [10 empty] | 7.66 | 6.12 |  |  |  | 18.73 |  |  |  | 47
58209 | 1 | 19.71 | [10 empty] | 7.57 | 7.4 |  |  |  | 16.18 |  |  |  | 49.13
58210 | 1 | 21.07 | [10 empty] | 7.48 | 6.61 |  |  |  | 16.08 |  |  |  | 48.75
58258 | 1 | 18.96 | [10 empty] | 7.98 | 5.43 |  |  |  | 18.84 |  |  |  | 48.79
58259 | 1 | 18.86 | [10 empty] | 7.27 | 6.7 |  |  |  | 18.86 |  |  |  | 48.3
58260 | 1 | 20.59 | [10 empty] | 8.61 | 5.01 |  |  |  | 17.76 |  |  |  | 48.04
58261 | 1 | 18.21 | [10 empty] | 7.35 | 4.69 |  |  |  | 19.7 |  |  |  | 50.05
58262 | 1 | 21.53 | [10 empty] | 7.21 | 6.37 |  |  |  | 19.02 |  |  |  | 45.87
58640 | 1 | 16.33 | [10 empty] | 5.48 | 10.74 |  |  |  | 16.33 |  |  |  | 51.12
58641 | 1 | 18.36 | [10 empty] | 4.73 | 10.14 |  |  |  | 16.89 |  |  |  | 49.89
58642 | 1 | 23.35 | [6 empty] | 1.12 |  |  |  | 0.99 | 2.95 |  |  |  | 7.34 |  |  |  | 62.04 |  | 2.21
58643 | 1 | 19.22 |  |  |  | 3.23 | [6 empty] | 3.26 | 7.11 |  |  |  | 15.7 |  |  |  | 51.47
58644 | 1 | 21.58 |  |  |  | 6.5 |  |  |  | 3.32 |  |  | 1.66 | 5.39 |  |  |  | 14.94 |  |  |  | 46.61
58733 | 1 | 20.59 |  |  |  | 2.08 | [6 empty] | 6.73 | 6.16 |  |  |  | 12.67 |  |  |  | 51.78
58807 | 1 | 17.7 | [10 empty] | 7.96 | 6.41 |  |  |  | 19.83 |  |  |  | 48.1
58955 | 1 | 14.93 |  |  |  | 3.25 | [6 empty] | 6.68 | 9.19 |  |  |  | 18.14 |  |  |  | 47.81
58956 | 1 | 14.78 |  |  |  | 4.1 | [6 empty] | 6.51 | 7.73 |  |  |  | 16.04 |  |  |  | 50.84
58977 | 1 | 18.34 | [10 empty] | 3.15 | 11.13 |  |  |  | 18.56 |  |  |  | 48.81
58979 | 1 | 19.02 | [10 empty] | 4.7 | 10.51 |  |  |  | 17.67 |  |  |  | 48.1
59090 | 1 | 18.32 |  |  |  | 4.25 | [5 empty] | 4.92 | 1.2 | 12.16 |  |  |  | 12.69 |  |  |  | 46.47
59091 | 1 | 20.69 | [9 empty] | 4.98 |  | 12.5 |  |  |  | 13.72 |  |  |  | 48.12
59094 | 1 | 19.5 | [9 empty] | 2.62 | 2.62 | 11.22 |  |  |  | 15.51 |  |  |  | 48.53
59140 | 1 | 18.64 | 0.46 | [8 empty] | 5.25 |  | 13.22 |  |  |  | 5.31 |  |  |  | 57.13
59141 | 1 | 19.32 |  |  |  | 1.58 | [6 empty] | 7.17 | 6.78 |  |  |  | 13.73 |  |  |  | 51.42
59142 | 1 | 20.2 |  |  |  | 4.86 | [6 empty] | 6.91 | 5.5 |  |  |  | 14.96 |  |  |  | 47.57
59143 | 1 | 20.37 | 0.05 |  |  | 4.44 | [5 empty] | 11.9 |  | 11.81 |  |  |  | 7.52 |  |  |  | 43.91
59164 | 1 | 20.23 |  |  |  | 4.8 | [5 empty] | 2.65 | 4.05 | 9.73 |  |  |  | 15.42 |  |  |  | 43.11
59224 | 1 | 17.2 | [9 empty] | 0.63 |  | 12.11 |  |  |  | 5.72 |  |  |  | 64.33
59285 | 1 | 18.31 |  |  |  | 2.57 | [6 empty] | 7.24 | 7.76 |  |  |  | 18.71 |  |  |  | 45.4
59286 | 1 | 17.97 | [10 empty] | 7.82 | 7.7 |  |  |  | 18.34 |  |  |  | 48.17
59358 | 1 | 17.94 | [10 empty] | 8.44 | 5.63 |  |  |  | 10.55 |  |  |  | 57.44
59359 | 1 | 18.51 |  |  |  | 3.17 | [6 empty] | 7.66 | 5.45 |  |  |  | 10.79 |  |  |  | 54.43
59360 | 1 | 21.12 | [10 empty] | 7.23 | 5.83 |  |  |  | 10.62 |  |  |  | 55.19
59419 | 1 | 18.08 | [10 empty] | 7.38 | 7.1 |  |  |  | 19.17 |  |  |  | 48.27
59420 | 1 | 18.51 | [10 empty] | 7.03 | 6.34 |  |  |  | 19.6 |  |  |  | 48.51
59571 | 1 | 7.59 | [10 empty] | 14.7 | 9.4 |  |  |  | 21.69 |  |  |  | 46.63
60164 | 1 | 19.11 | [9 empty] | 0.86 | 4.47 | 8.85 |  |  |  | 14.14 |  |  |  | 52.58
60165 | 1 | 17.04 |  |  |  | 5.85 | [6 empty] | 3.25 | 6.63 |  |  |  | 17.82 |  |  |  | 49.41
60166 | 1 | 19.17 | [10 empty] | 5.03 | 8.51 |  |  |  | 15.94 |  |  |  | 51.34
60167 | 1 | 21.19 | [10 empty] | 5.17 | 9.17 |  |  |  | 17.18 |  |  |  | 47.29
60168 | 1 | 18.7 | 0.17 |  |  | 3.29 | [6 empty] | 5.26 | 8.83 |  |  |  | 16.2 |  |  |  | 47.55
60169 | 1 | 18.23 |  |  |  | 1.31 |  |  | 0.09 |  |  |  | 4.95 | 9.31 |  |  |  | 14.66 |  |  |  | 51.46
60170 | 1 | 19.23 |  |  |  | 2.22 | [6 empty] | 4.82 | 10.15 |  |  |  | 15.69 |  |  |  | 47.9
60326 | 1 | 19.69 |  |  |  | 3.68 | [6 empty] | 6.41 | 8.42 |  |  |  | 16.61 |  |  |  | 45.2
60332 | 1 | 19.37 |  |  |  | 4.63 | [5 empty] | 2.19 | 5.48 | 7.43 |  |  |  | 16.81 |  |  |  | 44.09
60334 | 1 | 22.09 |  |  |  | 3.07 |  |  | 0.36 |  |  | 14.52 | 1.95 | 8.89 |  |  |  | 10.24 |  |  |  | 38.89
60476 | 1 | 16.65 |  |  |  | 6.08 | [6 empty] | 5.87 | 6.91 |  |  |  | 14.68 |  |  |  | 49.8
60589 | 1 | 21.56 | [10 empty] | 6.64 | 7.23 |  |  |  | 17.77 |  |  |  | 46.8
60590 | 1 | 18.68 | [10 empty] | 7.1 | 6.35 |  |  |  | 18.56 |  |  |  | 49.32
60591 | 1 | 21 | [10 empty] | 6.29 | 7.71 |  |  |  | 18.27 |  |  |  | 46.74
60768 | 1 | 18.63 | 0.03 |  |  | 2.29 |  |  | 0.15 | 0.01 |  |  | 7.11 | 6.45 |  |  |  | 13.22 |  | 0.05 |  | 52.07
60769 | 1 | 18.19 | [10 empty] | 7.23 | 7.59 |  |  |  | 11.2 |  |  |  | 55.78
60770 | 1 | 17.25 | 0.26 | [9 empty] | 6.95 | 6.7 |  |  |  | 12.83 |  |  |  | 56
60771 | 1 | 17.21 | [10 empty] | 7.92 | 6.38 |  |  |  | 12.81 |  |  |  | 55.68
60772 | 1 | 18.82 |  |  |  | 6.74 | [6 empty] | 6.39 | 6.74 |  |  |  | 14.4 |  |  |  | 46.92
60773 | 1 | 17.85 | [10 empty] | 6.53 | 6.65 |  |  |  | 13.77 |  |  |  | 55.19
60774 | 1 | 15.99 | [10 empty] | 7.26 | 5.56 |  |  |  | 13.27 |  |  |  | 57.94
60775 | 1 | 18.4 | [10 empty] | 6.87 | 6.61 |  |  |  | 12.09 |  |  |  | 56.03
60776 | 1 | 18.43 | [10 empty] | 6.18 | 5.51 |  |  |  | 12.92 |  |  |  | 56.97
60777 | 1 | 17.53 | [10 empty] | 7.28 | 6 |  |  |  | 12.16 |  |  |  | 57.04
60794 | 1 | 18.04 | 0.01 |  |  | 3 |  |  | 0.04 | 0.02 |  | 0.02 | 6.61 | 7.1 |  |  |  | 12.3 |  | 0.01 |  | 52.86
60795 | 1 | 16.94 |  |  |  | 2.49 | [6 empty] | 6.22 | 6.44 |  |  |  | 10.66 |  |  |  | 57.25
60796 | 1 | 17.89 |  |  |  | 1.27 |  |  | 0.14 |  |  |  | 6.45 | 7.06 |  |  |  | 11.09 |  |  |  | 56.1
60797 | 1 | 17.48 | [10 empty] | 6.7 | 6.02 |  |  |  | 12.15 |  |  |  | 57.66
60798 | 1 | 17.96 | [10 empty] | 6.68 | 7 |  |  |  | 11.92 |  |  |  | 56.44
60799 | 1 | 15.43 |  |  |  | 6 | [6 empty] | 6.11 | 7.07 |  |  |  | 10.29 |  |  |  | 55.09
60800 | 1 | 18.86 |  |  |  | 5.94 | [6 empty] | 7.75 | 6.46 |  |  |  | 13.82 |  |  |  | 47.16
60801 | 1 | 20.09 | [10 empty] | 5.9 | 6.66 |  |  |  | 11.9 |  |  |  | 55.46
60802 | 1 | 17.66 | 0.02 |  |  | 0.35 | [6 empty] | 6.43 | 7.19 |  |  |  | 11.65 |  | 0.07 |  | 56.64
60803 | 1 | 16.51 | [9 empty] | 0.71 | 6.06 | 7.79 |  |  |  | 12.91 |  |  |  | 56.03
60804 | 1 | 18.38 | [10 empty] | 5.9 | 7.98 |  |  |  | 11.1 |  |  |  | 56.65
60805 | 1 | 16.7 | [10 empty] | 8.08 | 7.53 |  |  |  | 11.68 |  |  |  | 56
60806 | 1 | 20.12 |  |  |  | 5.7 | [6 empty] | 6.05 | 7.67 |  |  |  | 12.67 |  |  |  | 47.79
60807 | 1 | 17.57 | [10 empty] | 6.52 | 7.35 |  |  |  | 12.32 |  |  |  | 56.24
60850 | 1 | 19.71 | [10 empty] | 7.38 | 6.62 |  |  |  | 14.96 |  |  |  | 51.34
60851 | 1 | 22.32 |  |  |  | 2.64 |  |  | 0.92 |  |  |  | 6.6 | 6.39 |  |  |  | 15.31 |  |  |  | 45.81
60855 | 1 | 18.45 | [10 empty] | 10.8 | 3.69 |  |  |  | 18.05 |  |  |  | 49.01
60856 | 1 | 35.29 |  |  |  | 2.81 | [6 empty] | 6.82 |  |  |  |  | 12.57 |  |  |  | 42.51
60947 | 1 | 18.83 | [10 empty] | 7.1 | 6.55 |  |  |  | 11.36 |  |  |  | 56.16
60948 | 1 | 21.21 | [10 empty] | 7.4 | 6.54 |  |  |  | 12.33 |  |  |  | 52.53
60949 | 1 | 20.62 |  |  |  | 1.96 |  |  | 0.25 |  |  |  | 6.71 | 6.54 |  |  |  | 11.32 |  |  |  | 52.6
60951 | 1 | 17.57 | [10 empty] | 7.51 | 7.51 |  |  |  | 11.93 |  |  |  | 55.47
61072 | 1 | 18.5 | 0.01 |  |  | 2.01 |  |  | 0.02 |  |  | 0.08 | 6.39 | 7.37 |  |  |  | 13.84 |  |  |  | 51.79
61073 | 1 | 17.46 | [10 empty] | 6.29 | 6.93 |  |  |  | 13.02 |  |  |  | 56.29
61074 | 1 | 20.36 |  |  |  | 5.15 | [6 empty] | 6.59 | 8.62 |  |  |  | 11.62 |  |  |  | 47.66
61075 | 1 | 17.51 | [10 empty] | 6.9 | 8.18 |  |  |  | 12.29 |  |  |  | 55.13
61076 | 1 | 17.63 | [10 empty] | 7.05 | 6.6 |  |  |  | 13.18 |  |  |  | 55.54
61077 | 1 | 18.6 |  |  |  | 5.72 | [6 empty] | 6.37 | 8.45 |  |  |  | 13.13 |  |  |  | 47.72
61078 | 1 | 17.67 | [10 empty] | 6.67 | 6.78 |  |  |  | 13.22 |  |  |  | 55.67
61079 | 1 | 17.31 | [10 empty] | 6.48 | 8.48 |  |  |  | 12.49 |  |  |  | 55.24
61080 | 1 | 18.33 | [10 empty] | 6.15 | 7.75 |  |  |  | 11.32 |  |  |  | 56.46
61081 | 1 | 18.81 |  |  |  | 5.43 | [6 empty] | 6.82 | 7.32 |  |  |  | 14.39 |  |  |  | 47.22
61082 | 1 | 17.78 | [10 empty] | 5.61 | 7.6 |  |  |  | 12.6 |  |  |  | 56.41
61083 | 1 | 16.77 | [10 empty] | 5.63 | 9.94 |  |  |  | 11.14 |  |  |  | 56.53
61289 | 1 | 19.11 |  |  |  | 0.68 | [6 empty] | 6.4 | 7.62 |  |  |  | 15.48 |  |  |  | 50.71
61290 | 1 | 19 |  |  |  | 2.8 | [6 empty] | 5.73 | 8.96 |  |  |  | 16.16 |  |  |  | 47.36
61291 | 1 | 21.2 | [10 empty] | 6.69 | 8.51 |  |  |  | 18.13 |  |  |  | 45.47
61292 | 1 | 18.91 |  |  |  | 2.76 | [6 empty] | 6.66 | 7.58 |  |  |  | 17.27 |  |  |  | 46.83
61293 | 1 | 19.71 | [10 empty] | 5.89 | 6.12 |  |  |  | 18.12 |  |  |  | 50.17
61294 | 1 | 19.55 |  |  |  | 1.36 | [6 empty] | 6.12 | 7.56 |  |  |  | 15.41 |  |  |  | 50
61295 | 1 | 20.67 |  |  |  | 4.21 | [6 empty] | 5.48 | 7.51 |  |  |  | 14.36 |  |  |  | 47.78
61296 | 1 | 20.13 | [10 empty] | 6.62 | 8.03 |  |  |  | 17.32 |  |  |  | 47.9
61297 | 1 | 19.38 | [10 empty] | 6.65 | 7.64 |  |  |  | 17.96 |  |  |  | 48.37
61298 | 1 | 20.32 |  |  |  | 1.37 |  |  | 0.08 |  |  | 0.29 | 6.23 | 7.64 |  |  |  | 16.42 |  |  |  | 47.66
61299 | 1 | 19.2 | 0.02 |  |  | 1.38 | [5 empty] | 0.03 | 5.91 | 7.46 |  |  |  | 15.1 |  |  |  | 50.9
61300 | 1 | 19.12 | [10 empty] | 4.52 | 7.49 |  |  |  | 13.05 |  |  |  | 55.81
61301 | 1 | 17.96 |  |  |  | 5.51 | [6 empty] | 5.81 | 8.3 |  |  |  | 16.6 |  |  |  | 45.83
61302 | 1 | 19.48 |  |  |  | 2.58 | [5 empty] | 0.09 | 5.99 | 7.5 |  |  |  | 16.77 |  |  |  | 47.6
61303 | 1 | 19.9 | [10 empty] | 6.17 | 6.3 |  |  |  | 20.28 |  |  |  | 47.36
61304 | 1 | 20.54 | [9 empty] | 0.75 | 6.01 | 7.46 |  |  |  | 18.39 |  |  |  | 46.86
61307 | 1 | 18.95 |  |  |  | 2.11 | [6 empty] | 6.38 | 7.98 |  |  |  | 15.21 |  |  |  | 49.37
61310 | 1 | 17.74 |  |  |  | 5.07 | [6 empty] | 6.22 | 6.8 |  |  |  | 17.86 |  |  |  | 46.31
61314 | 1 | 18.22 | [10 empty] | 6.14 | 8.8 |  |  |  | 16.27 |  |  |  | 50.56
61315 | 1 | 16.06 | [10 empty] | 6.08 | 8.26 |  |  |  | 17.43 |  |  |  | 52.18
61316 | 1 | 24.48 | [6 empty] | 0.71 |  |  |  | 5.37 | 6.83 |  |  |  | 15.17 |  |  |  | 47.45
61317 | 1 | 20.29 | [10 empty] | 6.81 | 7.48 |  |  |  | 17.76 |  |  |  | 47.66
61318 | 1 | 23.06 |  |  |  | 2.74 | [6 empty] | 4.69 | 7.27 |  |  |  | 15.87 |  |  |  | 46.37
61515 | 1 | 17.94 |  |  |  | 3.15 | [5 empty] | 1.63 |  | 12.57 |  |  |  | 4.05 |  |  |  | 60.66
61585 | 1 | 16.08 |  |  |  | 4.09 | [6 empty] | 8.6 | 5.64 |  |  |  | 17.35 |  |  |  | 48.24
61636 | 1 | 19.3 | [10 empty] | 7.17 | 8.34 |  |  |  | 17.72 |  |  |  | 47.48
61637 | 1 | 18.1 | [10 empty] | 6.09 | 7.41 |  |  |  | 18.84 |  |  |  | 49.57
61733 | 1 | 18.7 |  |  |  | 7.22 | [6 empty] | 7.34 | 4.26 |  |  |  | 7.69 |  |  |  | 54.79
61734 | 1 | 18.23 |  |  |  | 1.36 |  |  | 0.03 |  |  | 0.55 | 8.03 | 4.43 |  |  |  | 7.6 |  |  |  | 59.76
61735 | 1 | 22.72 | [6 empty] | 3.49 |  |  |  | 2.15 | [8 empty] | 71.64
61736 | 1 | 16.78 |  |  |  | 5.63 | [6 empty] | 8.92 | 5.4 |  |  |  | 10.09 |  |  |  | 53.17
61737 | 1 | 22.02 | [6 empty] | 5.55 |  |  |  | 4.24 | [8 empty] | 68.19
61738 | 1 | 17.94 |  |  |  | 7.54 | [5 empty] | 3.35 | 6.58 | 3.9 |  |  |  | 7.24 |  |  |  | 53.46
61739 | 1 | 19.56 | [9 empty] | 4.12 | 8.75 | 4.5 |  |  |  | 10.81 |  |  |  | 52.25
61740 | 1 | 24.55 | [6 empty] | 0.76 |  |  | 2.42 | 5.6 | 5.09 |  |  |  | 8.78 |  |  |  | 52.8
62121 | 1 | 19.37 |  |  |  | 1.82 | [6 empty] | 7.29 | 6.23 |  |  |  | 12.88 |  |  |  | 52.41
62122 | 1 | 18.69 | [10 empty] | 7.55 | 6.27 |  |  |  | 12.42 |  |  |  | 55.06
62123 | 1 | 19.61 |  |  |  | 6.3 | [6 empty] | 7.38 | 6.05 |  |  |  | 15.13 |  |  |  | 45.52
62124 | 1 | 19.13 | [10 empty] | 8.26 | 5.67 |  |  |  | 11.92 |  |  |  | 55.02
62175 | 1 | 18.05 |  |  | 0.26 | 2.01 | [6 empty] | 2.03 | 10.94 |  |  |  | 5.02 |  |  |  | 61.69
62176 | 1 | 19.2 |  |  | 0.73 |  |  |  | 1.04 |  |  |  | 3.72 | 7.56 |  |  |  | 12.38 |  |  |  | 55.37
62177 | 1 | 14.82 |  |  |  | 5.44 | [7 empty] | 10.66 |  |  |  | 4.16 |  |  |  | 64.93
62178 | 1 | 18.73 |  |  |  | 2.05 | [6 empty] | 6.52 | 7.54 |  |  |  | 14.1 |  |  |  | 51.07
62197 | 1 | 19.92 |  |  |  | 2.62 | [6 empty] | 5.94 | 6.25 |  |  |  | 16.74 |  |  |  | 48.53
62198 | 1 | 20.35 | [10 empty] | 6.47 | 6.59 |  |  |  | 13.29 |  |  |  | 53.29
62199 | 1 | 19.95 | [9 empty] | 2.52 | 6.77 | 6.88 |  |  |  | 17.09 |  |  |  | 46.79
62200 | 1 | 18.83 |  |  |  | 3.35 | [6 empty] | 6.24 | 6.99 |  |  |  | 15.02 |  |  |  | 49.57
62201 | 1 | 22.06 | [9 empty] | 2.61 | 7.24 | 8.19 |  |  |  | 13.76 |  |  |  | 46.14
62202 | 1 | 20.07 |  |  |  | 7.3 | [6 empty] | 5.35 | 5.96 |  |  |  | 17.27 |  |  |  | 44.04
62208 | 1 | 20.03 | [10 empty] | 4.51 | 11.26 |  |  |  | 16.02 |  |  |  | 48.19
62209 | 1 | 18.69 | [10 empty] | 4.28 | 9.35 |  |  |  | 17.79 |  |  |  | 49.89
62307 | 1 | 18.36 | 0.01 |  | 0 | 1.77 |  |  | 0.04 | 0 | 0 |  | 7.55 | 6.42 |  |  |  | 13.33 |  | 0 |  | 52.51
62308 | 1 | 17.86 | [10 empty] | 6.95 | 6.05 |  |  |  | 13.57 |  |  |  | 55.57
62309 | 1 | 18.15 | [10 empty] | 7.12 | 5.58 |  |  |  | 13.88 |  |  |  | 55.28
62310 | 1 | 17.53 | [10 empty] | 7.26 | 6.43 |  |  |  | 13.07 |  |  |  | 55.71
62311 | 1 | 19.17 | [10 empty] | 6.63 | 7.57 |  |  |  | 11.36 |  |  |  | 55.27
62312 | 1 | 14.75 | [10 empty] | 7.6 | 6.57 |  |  |  | 14.17 |  |  |  | 56.91
62313 | 1 | 17.75 | [10 empty] | 7.25 | 6.12 |  |  |  | 13.16 |  |  |  | 55.73
62314 | 1 | 17.6 | [10 empty] | 7.14 | 6.47 |  |  |  | 13.01 |  |  |  | 55.78
62315 | 1 | 17.93 | [10 empty] | 7.48 | 6.55 |  |  |  | 12.55 |  |  |  | 55.49
62316 | 1 | 16.85 | [6 empty] | 0.51 |  |  |  | 7.93 | 6.56 |  |  |  | 11.57 |  |  |  | 56.58
62317 | 1 | 18.04 | [10 empty] | 6.93 | 6.48 |  |  |  | 12.58 |  |  |  | 55.97
62318 | 1 | 17.34 | [10 empty] | 6.5 | 6.11 |  |  |  | 12.9 |  |  |  | 57.14
62319 | 1 | 17.76 | [10 empty] | 7.24 | 6.33 |  |  |  | 12.44 |  |  |  | 56.22
62320 | 1 | 17.68 |  |  |  | 0.4 | [6 empty] | 7.36 | 6.26 |  |  |  | 12.25 |  |  |  | 56.05
62321 | 1 | 16.74 | [10 empty] | 8.26 | 5.47 |  |  |  | 12.21 |  |  |  | 57.33
62322 | 1 | 29.15 | 1.05 |  |  | 6.54 | [6 empty] | 5.88 | 4.18 |  |  |  | 10.2 |  |  |  | 43.01
62323 | 1 | 14.76 | 0.55 | [5 empty] | 0.61 |  |  |  | 7.56 | 6.72 |  |  |  | 13.09 |  |  |  | 56.7
62324 | 1 | 18.92 | [10 empty] | 6.46 | 6.35 |  |  |  | 12.57 |  |  |  | 55.7
62325 | 1 | 17.61 | [10 empty] | 8.1 | 5.36 |  |  |  | 12.47 |  |  |  | 56.46
62326 | 1 | 17.27 | [10 empty] | 6.93 | 6.17 |  |  |  | 13.07 |  |  |  | 56.56
62327 | 1 | 18.32 | [6 empty] | 0.2 |  |  |  | 7.27 | 6.7 |  |  |  | 11.98 |  |  |  | 55.53
62328 | 1 | 15.92 |  |  |  | 2.2 | [6 empty] | 7.59 | 6.62 |  |  |  | 11.86 |  |  |  | 55.82
62329 | 1 | 19.09 | [10 empty] | 7.8 | 5.94 |  |  |  | 10.94 |  |  |  | 56.23
62330 | 1 | 18.58 | [10 empty] | 6.47 | 6.61 |  |  |  | 12.52 |  |  |  | 55.82
62331 | 1 | 19.33 | [10 empty] | 7.28 | 6.56 |  |  |  | 11.69 |  |  |  | 55.13
62332 | 1 | 17.9 | [10 empty] | 6.58 | 6.1 |  |  |  | 13.5 |  |  |  | 55.92
62333 | 1 | 17.7 | [10 empty] | 7.44 | 5.89 |  |  |  | 12.55 |  |  |  | 56.42
62334 | 1 | 16.81 | [10 empty] | 8.68 | 5.38 |  |  |  | 13.96 |  |  |  | 55.16
62335 | 1 | 18.96 |  |  |  | 7.25 | [6 empty] | 6.88 | 5.31 |  |  |  | 14.13 |  |  |  | 47.46
62336 | 1 | 17.72 |  |  |  | 0.69 | [6 empty] | 7.03 | 6.07 |  |  |  | 12.39 |  |  |  | 56.1
62337 | 1 | 18.49 | [10 empty] | 7.27 | 5.64 |  |  |  | 12.13 |  |  |  | 56.48
62338 | 1 | 17.27 |  |  |  | 1.46 | [6 empty] | 7.33 | 6.16 |  |  |  | 11.78 |  |  |  | 55.99
62339 | 1 | 19.06 | [10 empty] | 6.21 | 5.67 |  |  |  | 13.49 |  |  |  | 55.57
62340 | 1 | 19.34 |  |  |  | 6.13 | [6 empty] | 7.18 | 6.33 |  |  |  | 13.64 |  |  |  | 47.39
62341 | 1 | 17.13 | [10 empty] | 8.1 | 6.25 |  |  |  | 11.57 |  |  |  | 56.94
62342 | 1 | 18.85 |  |  |  | 3.12 | [6 empty] | 7.38 | 6.47 |  |  |  | 15.37 |  |  |  | 48.81
62343 | 1 | 16.26 | [10 empty] | 7.17 | 7.55 |  |  |  | 10.5 |  |  |  | 58.51
62344 | 1 | 17.82 | [10 empty] | 7.15 | 6.45 |  |  |  | 12.3 |  |  |  | 56.28
62345 | 1 | 19.16 | [10 empty] | 6.87 | 6.59 |  |  |  | 11.88 |  |  |  | 55.5
62346 | 1 | 19.51 | [10 empty] | 6.73 | 6.5 |  |  |  | 11.8 |  |  |  | 55.46
62347 | 1 | 17.28 | [10 empty] | 7.63 | 7.3 |  |  |  | 11.22 |  |  |  | 56.57
62348 | 1 | 19.53 | [10 empty] | 7.1 | 5.44 |  |  |  | 12.54 |  |  |  | 55.38
62349 | 1 | 17.75 |  |  |  | 0.92 |  |  | 0.17 |  |  |  | 7.36 | 6.34 |  |  |  | 12.92 |  |  |  | 54.54
62350 | 1 | 17.79 |  |  |  | 0.88 | [6 empty] | 6.54 | 6.22 |  |  |  | 12.28 |  |  |  | 56.29
62351 | 1 | 17.58 | [10 empty] | 7.32 | 6.35 |  |  |  | 12.47 |  |  |  | 56.28
62352 | 1 | 16.69 | [10 empty] | 6.99 | 6.93 |  |  |  | 11.78 |  |  |  | 57.62
62353 | 1 | 16.95 | [10 empty] | 7.69 | 5.57 |  |  |  | 12.82 |  |  |  | 56.97
62354 | 1 | 18.06 | [10 empty] | 6.91 | 6.47 |  |  |  | 12.49 |  |  |  | 56.08
62355 | 1 | 17.15 | [10 empty] | 6.08 | 5.48 |  |  |  | 10.57 |  |  |  | 60.72
62356 | 1 | 18.69 | [10 empty] | 7.3 | 6.31 |  |  |  | 12.39 |  |  |  | 55.31
62357 | 1 | 17.37 | [10 empty] | 5.63 | 5.87 |  |  |  | 10.3 |  | 1.44 |  | 59.4
62359 | 1 | 19.03 |  |  | 0.21 | 1.91 |  |  | 0.58 |  |  |  | 6.94 | 6.35 |  |  |  | 13.29 |  |  |  | 51.68
62399 | 1 | 18.4 |  |  | 0.01 | 1.95 | [6 empty] | 7.24 | 6.65 |  |  |  | 13.19 |  | 0.02 |  | 52.54
62400 | 1 | 17.57 | [10 empty] | 6.63 | 6.85 |  |  |  | 13.04 |  |  |  | 55.91
62401 | 1 | 15.4 | [10 empty] | 6.72 | 6.18 |  |  |  | 13.77 |  |  |  | 57.92
62402 | 1 | 17.29 |  |  |  | 1.39 | [6 empty] | 7.18 | 6.31 |  |  |  | 11.94 |  |  |  | 55.89
62403 | 1 | 18.49 | [10 empty] | 7.23 | 5.53 |  |  |  | 12.54 |  |  |  | 56.22
62404 | 1 | 17.31 | [10 empty] | 6.99 | 6.22 |  |  |  | 12.43 |  |  |  | 57.05
62405 | 1 | 17.11 | [10 empty] | 7.22 | 6.34 |  |  |  | 13.69 |  |  |  | 55.64
62406 | 1 | 17.23 |  |  |  | 0.98 | [6 empty] | 6.48 | 6.65 |  |  |  | 12.39 |  |  |  | 56.27
62407 | 1 | 15.83 | [10 empty] | 6.97 | 7.3 |  |  |  | 13.3 |  |  |  | 56.6
62408 | 1 | 21.83 |  |  |  | 5.33 | [6 empty] | 7.36 | 6.6 |  |  |  | 12.94 |  |  |  | 45.94
62409 | 1 | 17.53 | [10 empty] | 7.06 | 6.5 |  |  |  | 12.13 |  |  |  | 56.78
62427 | 1 | 18.36 |  |  |  | 2.11 | [6 empty] | 5.03 | 9.61 |  |  |  | 16.95 |  |  |  | 47.94
62429 | 1 | 18.4 | [10 empty] | 2.89 | 12.15 |  |  |  | 18.29 |  |  |  | 48.26
62430 | 1 | 18 |  |  |  | 2.27 | [6 empty] | 2.72 | 8.6 |  |  |  | 15.02 |  |  |  | 44.99 |  | 8.41
62431 | 1 | 18.97 | [10 empty] | 6.47 | 8.08 |  |  |  | 17.78 |  |  |  | 48.71
62434 | 1 | 18.37 |  |  |  | 1.8 | [6 empty] | 2.97 | 10.91 |  |  |  | 17.61 |  |  |  | 48.32
62435 | 1 | 21.62 | [7 empty] | 1.55 |  |  | 3.35 | 4.66 |  |  |  | 15.53 |  |  |  | 53.29
62436 | 1 | 17.69 |  |  |  | 1.18 | [6 empty] | 5.18 | 8.11 |  |  |  | 16.76 |  |  |  | 48.28 |  | 2.81
62437 | 1 | 22.57 |  |  |  | 2.77 | [6 empty] | 6.41 | 8.26 |  |  |  | 16.36 |  |  |  | 43.63
62438 | 1 | 26.67 | [6 empty] | 0.71 |  |  |  | 4.94 | 7.64 |  |  |  | 15.86 |  |  |  | 44.18
62439 | 1 | 18.23 | [10 empty] | 5.48 | 9.73 |  |  |  | 16.67 |  |  |  | 49.89
62513 | 1 | 19.06 |  |  |  | 0.9 | [6 empty] | 6.58 | 7.63 |  |  |  | 15.05 |  |  |  | 50.78
62514 | 1 | 19.86 |  |  |  | 4.74 | [6 empty] | 6.32 | 7.67 |  |  |  | 14.22 |  |  |  | 47.18
62515 | 1 | 16.84 |  |  |  | 3 | [6 empty] | 6.91 | 6.76 |  |  |  | 17.54 |  |  |  | 48.94
62516 | 1 | 20.56 |  |  |  | 4.75 | [6 empty] | 6.19 | 8.75 |  |  |  | 15.5 |  |  |  | 44.25
62694 | 1 | 28.37 | 0.03 |  | 2.2 | 6.59 |  |  | 0.28 |  |  | 4.91 | 0.26 | 1.18 |  |  |  | 4.62 |  |  |  | 51.57
62695 | 1 | 21.91 |  |  | 0.86 | 2.29 | [5 empty] | 4.26 |  | 7.35 |  |  |  | 4.54 |  |  |  | 58.79
62697 | 1 | 27.51 |  |  | 2.31 | 5.55 | [5 empty] | 3.24 | [5 empty] | 5.55 |  |  |  | 55.84
62698 | 1 | 25.18 |  |  | 1.2 | 4.51 |  |  | 0.18 |  |  | 4.44 |  | 6.1 |  |  |  | 13.18 |  |  |  | 45.23
62703 | 1 | 20.03 |  |  |  | 2.39 | [5 empty] | 2.76 | 1.07 | 12.53 |  |  |  | 14.95 |  |  |  | 46.26
62704 | 1 | 17.25 | [9 empty] | 3.72 | 3.1 | 13.03 |  |  |  | 13.9 |  |  |  | 49.01
62707 | 1 | 19.56 | [9 empty] | 3.27 | 3.5 | 12.27 |  |  |  | 16.4 |  |  |  | 45
62717 | 1 | 18.9 | 0.01 |  |  | 1.87 |  |  |  |  | 0 | 0.18 | 6.15 | 7.25 |  |  |  | 13.93 |  | 0.01 |  | 51.71
62718 | 1 | 17.49 | [10 empty] | 5.9 | 6.99 |  |  |  | 12.46 |  |  |  | 57.16
62719 | 1 | 17.2 | [10 empty] | 6.74 | 6.95 |  |  |  | 13.68 |  |  |  | 55.43
62720 | 1 | 17.33 | [10 empty] | 5.21 | 7.15 |  |  |  | 12.73 |  |  |  | 57.58
62721 | 1 | 18.67 |  |  |  | 4.55 | [5 empty] | 2.58 | 5.28 | 7.74 |  |  |  | 13.51 |  |  |  | 47.67
62722 | 1 | 17.22 | [10 empty] | 5.14 | 6.68 |  |  |  | 14.65 |  |  |  | 56.3
62723 | 1 | 16.52 |  |  |  | 7.53 | [6 empty] | 6.08 | 6.44 |  |  |  | 16.65 |  |  |  | 46.78
62724 | 1 | 16.58 | [10 empty] | 5.27 | 8.35 |  |  |  | 14.14 |  |  |  | 55.66
62725 | 1 | 18.06 | [10 empty] | 5.93 | 6.44 |  |  |  | 13.64 |  |  |  | 55.93
62726 | 1 | 18.82 | [10 empty] | 5.66 | 6.89 |  |  |  | 12.3 |  |  |  | 56.33
62727 | 1 | 18.63 | [10 empty] | 4.94 | 6.85 |  |  |  | 14.14 |  |  |  | 55.44
62728 | 1 | 16.9 | [10 empty] | 5.38 | 7.46 |  |  |  | 14.71 |  |  |  | 55.54
62729 | 1 | 18.58 | [10 empty] | 5.65 | 6.76 |  |  |  | 11.76 |  |  |  | 57.24
62730 | 1 | 19.32 | [10 empty] | 5.34 | 7.05 |  |  |  | 12.73 |  |  |  | 55.57
62731 | 1 | 17.33 | [10 empty] | 5.86 | 6.44 |  |  |  | 14.41 |  |  |  | 55.97
62732 | 1 | 21.15 | [10 empty] | 5.85 | 6.07 |  |  |  | 11.25 |  |  |  | 55.68
62733 | 1 | 19.17 | [10 empty] | 6.54 | 6.43 |  |  |  | 11.71 |  |  |  | 56.14
62867 | 1 | 22.4 | [10 empty] | 5.51 | 8.45 |  |  |  | 16.28 |  |  |  | 47.37
62894 | 1 | 20.35 |  |  |  | 4.86 | [6 empty] | 7.4 | 6.47 |  |  |  | 16.88 |  |  |  | 44.05
62896 | 1 | 19.81 | [10 empty] | 9.03 | 8.09 |  |  |  | 16.17 |  |  |  | 46.9
62974 | 1 | 18.59 |  |  |  | 2.87 | [6 empty] | 4.45 | 9.59 |  |  |  | 19.28 |  |  |  | 45.22
63189 | 1 | 19.31 | [10 empty] | 5.15 | 8.83 |  |  |  | 18.07 |  |  |  | 48.65
63212 | 1 | 18.56 |  |  |  | 1.52 |  |  | 0.01 |  |  |  | 5.26 | 8.61 |  |  |  | 15.32 |  |  |  | 50.72
63214 | 1 | 18.59 |  |  |  | 0.85 |  |  | 0.13 |  |  |  | 5.46 | 8.84 |  |  |  | 17.26 |  |  |  | 48.88
63219 | 1 | 18.41 |  |  |  | 2.18 | [6 empty] | 5.34 | 8.93 |  |  |  | 16.59 |  |  |  | 48.56
63221 | 1 | 19.17 |  |  |  | 3.23 |  |  | 0.91 |  |  |  | 5.2 | 8.54 |  |  |  | 15.86 |  |  |  | 47.09
63222 | 1 | 18.66 |  |  |  | 2.27 | [6 empty] | 4.87 | 8.75 |  |  |  | 15.35 |  |  |  | 50.11
63225 | 1 | 17.95 |  |  |  | 5.69 | [6 empty] | 5.95 | 8.35 |  |  |  | 16.19 |  |  |  | 45.87
63227 | 1 | 19.05 |  |  |  | 4.74 | [6 empty] | 5.19 | 7.82 |  |  |  | 14.49 |  |  |  | 48.71
63228 | 1 | 18.57 | [10 empty] | 4.92 | 8.5 |  |  |  | 12.86 |  |  |  | 55.15
63229 | 1 | 21.15 | [10 empty] | 4.7 | 9.66 |  |  |  | 17.23 |  |  |  | 47.26
63233 | 1 | 18.3 |  |  |  | 1.93 | [6 empty] | 5.3 | 9.03 |  |  |  | 17.1 |  |  |  | 48.34
63235 | 1 | 18.05 |  |  |  | 5.16 | [6 empty] | 4.48 | 7.73 |  |  |  | 16.69 |  |  |  | 47.9
63236 | 1 | 15.34 |  |  |  | 6.11 | [6 empty] | 5.11 | 8.48 |  |  |  | 19.33 |  |  |  | 45.64
63237 | 1 | 22.03 | [10 empty] | 5.21 | 9.56 |  |  |  | 15.38 |  |  |  | 47.82
63265 | 1 | 18.77 |  |  |  | 1.08 | [5 empty] | 3.43 |  | 11.7 |  |  |  | 7.71 |  |  |  | 57.3
63266 | 1 | 18.11 |  |  |  | 4.26 | [5 empty] | 3.36 |  | 13.07 |  |  |  | 7.68 |  |  |  | 53.52
63267 | 1 | 14.65 |  |  |  | 8.72 | [5 empty] | 4.24 |  | 12.35 |  |  |  | 9.32 |  |  |  | 50.73
63268 | 1 | 23.57 |  |  |  | 1.24 | [5 empty] | 3.71 |  | 11.29 |  |  |  | 8.19 |  |  |  | 52.01
63351 | 1 | 18.78 | 0.01 |  |  | 1.39 |  |  | 0 | 0.02 |  |  | 6.69 | 7.14 |  |  |  | 15.31 |  |  |  | 50.65
63352 | 1 | 17.99 |  |  |  | 1.8 | [6 empty] | 6.67 | 7.27 |  |  |  | 16.75 |  |  |  | 49.52
63353 | 1 | 20.76 | [10 empty] | 7.12 | 7.71 |  |  |  | 17.56 |  |  |  | 46.86
63354 | 1 | 18.79 |  |  |  | 4.94 | [6 empty] | 7.42 | 6.92 |  |  |  | 17.55 |  |  |  | 44.38
63355 | 1 | 19.43 |  |  |  | 1.99 | [6 empty] | 6.47 | 7.09 |  |  |  | 17.21 |  |  |  | 47.81
63356 | 1 | 18.42 |  |  |  | 5.69 | [6 empty] | 6.7 | 6.89 |  |  |  | 16.29 |  |  |  | 46.01
63357 | 1 | 19.67 |  |  |  | 2.89 | [6 empty] | 6.29 | 6.9 |  |  |  | 18.33 |  |  |  | 45.92
63358 | 1 | 19.1 | [10 empty] | 6.23 | 7.43 |  |  |  | 17.9 |  |  |  | 49.34
63359 | 1 | 19 |  |  |  | 2.54 |  |  | 0.16 |  |  |  | 6.68 | 7.11 |  |  |  | 16.51 |  |  |  | 47.99
63360 | 1 | 19.68 | [10 empty] | 6.48 | 7.97 |  |  |  | 18.06 |  |  |  | 47.82
63361 | 1 | 18.18 |  |  |  | 3.33 | [6 empty] | 6.28 | 6.96 |  |  |  | 17.44 |  |  |  | 47.81
63362 | 1 | 17.75 | [10 empty] | 4.83 | 7.3 |  |  |  | 14.5 |  |  |  | 55.62
63363 | 1 | 17.54 |  |  |  | 6.41 | [6 empty] | 6.52 | 6.96 |  |  |  | 16.46 |  |  |  | 46.1
63364 | 1 | 18.4 |  |  |  | 1.73 | [6 empty] | 6.75 | 7.49 |  |  |  | 18.21 |  |  |  | 47.42
63365 | 1 | 18.73 |  |  |  | 3.29 | [6 empty] | 6.84 | 7.2 |  |  |  | 16.53 |  |  |  | 47.42
63366 | 1 | 19.72 |  |  |  | 4.9 | [6 empty] | 6.83 | 7.73 |  |  |  | 17.27 |  |  |  | 43.56
63367 | 1 | 18.06 | [10 empty] | 7.52 | 7.03 |  |  |  | 20.48 |  |  |  | 46.91
63368 | 1 | 19.12 |  |  |  | 5.26 | [6 empty] | 6.41 | 7.56 |  |  |  | 16.11 |  |  |  | 45.54
63369 | 1 | 18.06 | [10 empty] | 6.3 | 6.41 |  |  |  | 14.21 |  |  |  | 55.02
63370 | 1 | 21.29 | [10 empty] | 7 | 7.14 |  |  |  | 17.23 |  |  |  | 47.34
63371 | 1 | 19.29 | [10 empty] | 6.28 | 6.85 |  |  |  | 17.12 |  |  |  | 50.46
63372 | 1 | 18.8 |  |  |  | 3.39 | [6 empty] | 6.85 | 7.29 |  |  |  | 16.37 |  |  |  | 47.31
63373 | 1 | 20.79 | [10 empty] | 6.69 | 8.17 |  |  |  | 18.22 |  |  |  | 46.14
63374 | 1 | 17.32 |  |  |  | 7.48 | [6 empty] | 5.85 | 6.58 |  |  |  | 16.45 |  |  |  | 46.31
63375 | 1 | 17.56 |  |  |  | 6.55 | [6 empty] | 5.77 | 7.08 |  |  |  | 18.74 |  |  |  | 44.3
63376 | 1 | 20.75 | [10 empty] | 7.58 | 8.07 |  |  |  | 16.02 |  |  |  | 47.58
63377 | 1 | 18.7 | [10 empty] | 6.16 | 6.27 |  |  |  | 13.24 |  |  |  | 55.63
63378 | 1 | 23.36 | [10 empty] | 7.55 | 7.83 |  |  |  | 14.97 |  |  |  | 46.29
63379 | 1 | 18.27 | [10 empty] | 6.13 | 6.71 |  |  |  | 13.53 |  |  |  | 55.38
63419 | 1 | 19.92 |  |  |  | 0.88 | [6 empty] | 6.14 | 6.9 |  |  |  | 15.23 |  |  |  | 50.94
63709 | 1 | 19.07 |  |  |  | 0.92 | [6 empty] | 7.69 | 5.77 |  |  |  | 14.05 |  |  |  | 52.51
63710 | 1 | 18.15 | [10 empty] | 7.87 | 5.71 |  |  |  | 17.01 |  |  |  | 51.27
63711 | 1 | 18.57 | [10 empty] | 7.25 | 5.66 |  |  |  | 13.02 |  |  |  | 55.49
63948 | 1 | 17.56 | [10 empty] | 6.57 | 7.37 |  |  |  | 10.88 |  |  |  | 57.62
63949 | 1 | 17.68 |  |  |  | 3.4 | [6 empty] | 7.32 | 6.99 |  |  |  | 10.48 |  |  |  | 54.13
63950 | 1 | 17.78 |  |  |  | 4.75 | [6 empty] | 6.21 | 6.09 |  |  |  | 10.48 |  |  |  | 54.69
64222 | 1 | 17.87 |  |  |  | 1.35 | [6 empty] | 7.23 | 6.9 |  |  |  | 15.22 |  |  |  | 51.43
64223 | 1 | 17.15 | [10 empty] | 7.06 | 7.17 |  |  |  | 17.6 |  |  |  | 51.01
64224 | 1 | 25.39 | [10 empty] | 5.74 | 7.6 |  |  |  | 13.92 |  |  |  | 47.35
64225 | 1 | 18.48 |  |  |  | 4.62 | [6 empty] | 7.9 | 7.75 |  |  |  | 14.9 |  |  |  | 46.35
64419 | 1 | 18.61 |  |  |  | 1.48 | [6 empty] | 6.78 | 6.53 |  |  |  | 13.59 |  |  |  | 53.01
64420 | 1 | 17.33 | [10 empty] | 6.5 | 6.04 |  |  |  | 11.63 |  |  |  | 58.49
64548 | 1 | 19.88 | [10 empty] | 4.79 | 8.98 |  |  |  | 12.22 |  |  |  | 54.13
64549 | 1 | 17.69 | [10 empty] | 5.9 | 8.79 |  |  |  | 11.79 |  |  |  | 55.84
64550 | 1 | 18.91 |  |  |  | 6.39 |  |  | 1.09 |  |  |  | 5.03 | 8.98 |  |  |  | 13.2 |  |  |  | 46.39
64551 | 1 | 18.45 | [10 empty] | 5.87 | 7.97 |  |  |  | 13.3 |  |  |  | 54.41
64552 | 1 | 18.36 | [10 empty] | 5.04 | 7.97 |  |  |  | 11.86 |  |  |  | 56.77
64555 | 1 | 17.69 | [10 empty] | 5.59 | 8.96 |  |  |  | 11.53 |  |  |  | 56.23
64556 | 1 | 19.2 |  |  |  | 0.74 | [6 empty] | 5.82 | 7.95 |  |  |  | 13.41 |  |  |  | 52.88
64557 | 1 | 16.76 |  |  |  | 1.09 | [6 empty] | 5.87 | 8.04 |  |  |  | 11.97 |  |  |  | 56.27
64558 | 1 | 16.36 | [10 empty] | 6.04 | 8.03 |  |  |  | 11.65 |  |  |  | 57.92
64600 | 1 | 18.44 | [10 empty] | 5.03 | 5.06 |  |  |  | 13.89 |  |  |  | 57.59
64601 | 1 | 17.95 |  |  |  | 6.03 | [6 empty] | 5.26 | 5.21 |  |  |  | 13.71 |  |  |  | 51.85
64602 | 1 | 17.8 |  |  |  | 1.24 | [6 empty] | 5.2 | 5.53 |  |  |  | 11.77 |  |  |  | 58.46
64603 | 1 | 18.22 |  |  | 0.48 | 3.38 | [6 empty] | 5.66 | 6.32 |  |  |  | 13.56 |  |  |  | 52.36
64621 | 1 | 19.15 |  |  |  | 1.12 | [6 empty] | 6.93 | 7.06 |  |  |  | 13.64 |  |  |  | 52.1
64622 | 1 | 18.44 | [10 empty] | 6.07 | 5.86 |  |  |  | 13.12 |  |  |  | 56.51
64623 | 1 | 17.4 | [10 empty] | 6.3 | 6.46 |  |  |  | 13.15 |  |  |  | 56.69
64624 | 1 | 19.63 | [9 empty] | 1.11 | 3.23 | 8.74 |  |  |  | 7.88 |  |  |  | 59.41
64625 | 1 | 18.34 |  |  |  | 1.51 | [5 empty] | 0.66 | 1.75 | 11.16 |  |  |  | 3.51 |  |  |  | 63.08
64626 | 1 | 18.69 | [10 empty] | 3.28 | 10.56 |  |  |  | 6.43 |  |  |  | 61.04
64627 | 1 | 19.11 | [9 empty] | 0.32 | 6.78 | 7.24 |  |  |  | 13.35 |  |  |  | 53.2
64628 | 1 | 17.81 |  |  |  | 1.61 | [6 empty] | 1.31 | 10.62 |  |  |  | 7.98 |  |  |  | 60.67
64629 | 1 | 18.43 | [10 empty] | 6.18 | 7.19 |  |  |  | 15.51 |  |  |  | 52.7
64630 | 1 | 18.51 |  |  |  | 5.48 | [6 empty] | 6.33 | 8.16 |  |  |  | 13.52 |  |  |  | 47.99
64714 | 1 | 18.12 |  |  |  | 2.4 | [5 empty] | 1.68 | 10.05 | 5.35 |  |  |  | 16.72 |  |  |  | 45.69
64853 | 1 | 18.96 |  |  |  | 1.41 |  |  | 0.06 |  |  |  | 6.39 | 6.9 |  |  |  | 14.03 |  | 0.03 |  | 52.22
64854 | 1 | 17.93 | [10 empty] | 7.11 | 5.77 |  |  |  | 13.46 |  |  |  | 55.74
64855 | 1 | 17.51 | [10 empty] | 4.41 | 7.68 |  |  |  | 14.12 |  |  |  | 56.27
64856 | 1 | 28.06 |  |  |  | 10.87 | [15 empty] | 61.07
64857 | 1 | 20.59 |  |  |  | 2.67 |  |  | 1.39 |  |  |  | 3.45 | 5.34 |  |  |  | 10.77 |  |  |  | 55.78
64949 | 1 | 19.13 | [10 empty] | 7.24 | 7.04 |  |  |  | 17.5 |  |  |  | 49.09
64950 | 1 | 19.16 | [10 empty] | 8.41 | 8.16 |  |  |  | 16.19 |  |  |  | 48.08
64951 | 1 | 19.35 |  |  |  | 0.39 | [6 empty] | 6.86 | 7.08 |  |  |  | 15.89 |  |  |  | 50.44
64952 | 1 | 19.6 |  |  |  | 2.46 | [6 empty] | 6.48 | 7 |  |  |  | 17.75 |  |  |  | 46.71
64953 | 1 | 20.07 | [10 empty] | 6.74 | 6.94 |  |  |  | 17.12 |  |  |  | 49.13
64955 | 1 | 19.37 | [10 empty] | 3.28 | 9.3 |  |  |  | 8.86 |  |  |  | 59.19
64956 | 1 | 19.66 | [6 empty] | 0.64 |  |  |  | 6.81 | 7.03 |  |  |  | 15.24 |  |  |  | 50.63
64957 | 1 | 19.7 | [6 empty] | 0.7 |  |  |  | 7.46 | 7.11 |  |  |  | 17.6 |  |  |  | 47.44
64958 | 1 | 19.37 |  |  |  | 4.84 |  |  | 1.57 |  |  |  | 5.45 | 5.93 |  |  |  | 15.62 |  |  |  | 47.22
51225 | 2 | 45.05 |  |  | 38.57 | 16.37
51463 | 2 | 42.77 |  |  | 56.01 |  | 0.25 | [11 empty] | 0.98
51464 | 2 | 43 |  |  | 55.84 |  | 0.2 |  | 0.04 | [9 empty] | 0.91
51469 | 2 | 42.99 | 0 |  | 56.47 | 0.02 | 0.06 |  | 0.1 | [9 empty] | 0.36
51473 | 2 | 43.96 |  |  | 38.98 | 16.87 |  | 0.01 |  |  |  |  | 0.01 |  | 0 |  | 0.02 |  | 0.07 | 0.01 |  | 0.01 | 0.05
51593 | 2 | 30.27 | 4.51 |  | 29.27 |  |  |  |  | 0.05 |  | 0.07 |  | 2.74 |  | 32.98 |  | 0.1
51703 | 2 | 46.26 | 0.05 |  | 31.38 | 21.72 |  |  | 0.04 | 0.18 |  |  |  | 0.12 | 0.14 |  |  |  | 0.06 |  |  | 0.04
51758 | 2 | 44.23 |  |  | 38.73 | 16.83 |  |  |  |  | 0.01 |  |  | 0.02 |  | 0.03 | 0.02 |  | 0.06 | 0.03 |  | 0.02 | 0.02
51761 | 2 | 44.57 |  |  | 38.42 | 16.9 | [5 empty] | 0.07 | [6 empty] | 0.03
51916 | 2 | 46.47 |  |  | 36.84 | 16.69
51979 | 2 | 45.53 | 0.02 |  | 38.59 | 15.65 | 0.01 |  | 0.02 |  |  | 0.02 | 0.04 | 0.05 |  | 0.01 |  |  | 0.06 |  |  | 0 | 0
52249 | 2 | 42.35 |  | 0.15 | 32.97 | 12.16 |  | 0.09 | [5 empty] | 11.88 |  | 0.42
52991 | 2 | 44.48 | 0 | 0 | 38.74 | 16.62 |  | 0 | 0.01 | 0 | 0 |  | 0.01 | 0.01 | 0.01 | 0.01 | 0.01 | 0 | 0.04 | 0 |  | 0.02 | 0.02 | 0.01
52992 | 2 | 43.09 |  |  | 30.74 | 19.06 |  |  | 7.11
52994 | 2 | 45.05 |  |  | 30.89 | 18.92 |  |  | 5.15
52995 | 2 | 44.95 |  |  | 31.57 | 19.19 |  |  | 4.29
53211 | 2 | 44.5 |  |  | 38.71 | 16.7 |  |  |  | 0.01 |  |  | 0.01 |  |  |  | 0.01 |  | 0.02 |  |  | 0.03 | 0.01
53305 | 2 | 44.61 |  |  | 38.9 | 16.45 | [10 empty] | 0 |  | 0.04 |  |  |  | 0
53384 | 2 | 43.5 |  |  | 39.34 | 17.16
53420 | 2 | 44.28 |  |  | 39.05 | 16.56 | [8 empty] | 0.11
53421 | 2 | 44.58 |  |  | 38.85 | 16.1 | [12 empty] | 0.46
53422 | 2 | 44.21 |  |  | 38.13 | 17.26 | [6 empty] | 0.1 | 0.11 |  |  |  |  | 0.18
53423 | 2 | 44.78 |  | 0.01 | 38.59 | 16.49 |  |  | 0.02 |  |  |  |  | 0.01 |  |  | 0 |  | 0.09
53424 | 2 | 43 |  |  | 39.67 | 17.23 | [6 empty] | 0.11
53851 | 2 | 44.58 | 0.01 |  | 38.52 | 16.72 |  | 0.01 | 0.01 | 0.01 |  |  | 0.01 |  |  | 0.02 | 0.01 | 0.01 | 0.03 | 0.01 |  |  |  | 0.06
53861 | 2 | 46.82 |  |  | 37.68 | 15.5
53881 | 2 | 44.54 |  |  | 38.07 | 17 |  |  | 0.2 |  | 0.08 |  |  | 0.06 |  |  |  |  | 0.06 |  |  |  | 0
54251 | 2 | 30.59 | 2.63 | 0.04 | 31.06 | 0.07 |  |  | 0.21 | 0.01 |  |  | 0.06 | 18.66 |  | 16.64 | 0.01 |  | 0.02 | 0.01
54271 | 2 | 43.61 |  |  | 55.55 | 0 | 0.08 | [5 empty] | 0.02 | [5 empty] | 0.74
54282 | 2 | 41.34 |  |  | 35.11 | 23.56
54555 | 2 | 45.84 |  |  | 38.13 | 15.88 | [12 empty] | 0.15
54928 | 2 | 43.77 |  |  | 54.87 | 0.1 | 0.14 | 0.01 | 0.05 | [9 empty] | 1.05
54984 | 2 | 42.4 |  | 0.71 | 31.06 | 11.8 | [7 empty] | 14.04
55039 | 2 | 41.47 | 0.01 | 0.75 | 31.37 | 12.25 | 0.06 | 0.01 | 0.12 | 0.02 | 0 | 0.02 | 0.02 | 13.71 | 0 | 0.04 | 0.08 | 0 | 0.03 | 0 |  | 0.01 | 0.01 | 0
55287 | 2 | 44.64 |  |  | 38.78 | 16.53 | [7 empty] | 0.05
55450 | 2 | 44.76 |  |  | 38.02 | 17.22
56555 | 2 | 44.57 | 0.01 | 0 | 38.62 | 16.68 | 0 | 0.01 | 0.05 |  |  | 0 | 0 | 0.01 |  |  | 0.01 | 0 | 0.04 | 0 |  |  | 0
56556 | 2 | 44.43 | 0 |  | 38.81 | 16.64 |  | 0 | 0.03 |  |  | 0.01 | 0.01 |  |  | 0.01 | 0.01 | 0.01 | 0.02 |  |  | 0.02
56557 | 2 | 44.1 |  |  | 38.69 | 16.94 |  |  | 0.04 |  | 0.02 |  | 0.03 | 0.03 |  |  | 0 | 0.02 | 0.05 |  |  |  | 0.08
56565 | 2 | 44.65 |  | 0.01 | 38.34 | 16.82 |  | 0.03 | 0.05 |  |  |  | 0.01 | 0.02 |  |  |  | 0.02 | 0.03 |  |  | 0.01
56597 | 2 | 51.01 |  |  | 29.71 | 16.93 |  |  | 2.35
56603 | 2 | 46.42 | 4.42 |  | 30.3 | 18.08 |  |  | 0.78
56605 | 2 | 44.07 |  |  | 35.9 | 11.86 |  |  | 5.86 |  |  |  |  | 2.31
56873 | 2 | 45.21 |  |  | 38.58 | 16.11 | [12 empty] | 0.09
56874 | 2 | 38.84 |  |  | 35.83 | 17.83 |  |  | 3.26 |  |  |  |  | 4.24
57243 | 2 | 44.89 |  |  | 38.43 | 16.68
57325 | 2 | 44.19 |  | 0.04 | 38.69 | 16.99 | [12 empty] | 0.05 | 0.03
57373 | 2 | 44.09 |  |  | 54.91 |  | 0.2 | [11 empty] | 0.8
57565 | 2 | 45.81 |  |  | 38.79 | 15.4
57584 | 2 | 44.65 |  | 0.01 | 38.63 | 16.55 |  | 0.01 |  |  |  |  | 0.03 | 0.03 |  |  |  |  | 0.08
57586 | 2 | 44.78 |  |  | 38.19 | 16.9 |  |  |  | 0.02 | [6 empty] | 0 |  | 0.06 |  |  | 0.05
57612 | 2 | 44.78 |  |  | 38.77 | 16.45
57632 | 2 | 44.69 |  |  | 38.25 | 16.92 | [12 empty] | 0.14
58405 | 2 | 43.68 |  |  | 39.29 | 16.98 | [6 empty] | 0.01 | 0.02 |  |  | 0 |  | 0.02
59021 | 2 | 44.11 |  |  | 55.05 | 0 | 0.1 | [6 empty] | 0.09 | 0.05 |  |  |  | 0.6
59022 | 2 | 44.33 |  |  | 54.63 |  | 0.1 |  |  | 0.03 |  |  | 0.04 | [5 empty] | 0.87
59087 | 2 | 44.59 |  | 0.01 | 38.52 | 16.72 | [6 empty] | 0.01 | 0.03 |  | 0.02 | 0 |  | 0.08 |  |  |  | 0 | 0.02
59444 | 2 | 43.1 |  |  | 55.72 | 0.09 | 0.12 |  | 0.04 |  |  |  |  | 0.03 |  | 0.03 |  |  | 0.87
59630 | 2 | 44.53 |  |  | 38.86 | 16.61
60140 | 2 | 27.74 | 7.2 | 0.02 | 29.54 |  |  |  | 0.21 |  |  | 0.04 |  | 2.42 |  | 32.84
60141 | 2 | 31.97 |  |  | 32.74 | [8 empty] | 2.04 |  | 33.25
60142 | 2 | 30.16 |  |  | 32.45 | [8 empty] | 1.57 |  | 35.83
60143 | 2 | 30.21 |  |  | 34.04 | [8 empty] | 2.77 |  | 32.98
60199 | 2 | 44.32 |  |  | 38.8 | 16.56 | [7 empty] | 0.09 |  |  |  |  | 0.02 |  |  |  |  | 0.21
60311 | 2 | 41.86 |  |  | 40.53 | 17.6
60313 | 2 | 44.44 |  |  | 38.79 | 16.54 |  |  | 0.03 |  |  |  |  | 0.06 |  |  | 0 | 0.07 | 0.07
60673 | 2 | 44.23 |  |  | 38.31 | 17.46
61047 | 2 | 28.05 | 4.96 |  | 30.36 | 0.14 | [7 empty] | 2.89 |  | 33.59
61394 | 2 | 44.35 |  |  | 54.16 | 0.71 | 0.1 | [11 empty] | 0.56 |  |  |  | 0.12
61485 | 2 | 45.72 |  |  | 37.89 | 15.53 |  |  | 0.25 |  |  |  |  | 0.62
61486 | 2 | 44.96 |  |  | 37.29 | 16.32 |  |  | 0.84 |  |  |  |  | 0.58
61487 | 2 | 44.44 |  |  | 32.58 | 15.23 |  |  | 3.12 |  |  |  |  | 4.62
61488 | 2 | 45.44 |  |  | 37.56 | 15.78 |  |  | 0.58 |  | 0.03 |  |  | 0.54 |  |  |  |  | 0.08
61580 | 2 | 43.66 |  |  | 39.42 | 16.92
61741 | 2 | 15.24 |  |  | 39.04 | [8 empty] | 2.05 |  | 43.66
62015 | 2 | 44.43 |  |  | 39.13 | 16.4 | [12 empty] | 0.04
62366 | 2 | 43.01 | 0.01 |  | 55.94 | 0 | 0.19 | [6 empty] | 0.02 |  |  |  |  | 0.73 |  |  | 0 | 0.11
62537 | 2 | 45.03 | 0.01 |  | 38.58 | 16 | 0 |  | 0.27 |  |  |  |  | 0.02 |  | 0.01 | 0.01 | 0.01 | 0.05
62538 | 2 | 44.66 |  |  | 37.18 | 16.68 |  |  | 1.48
62539 | 2 | 44.32 |  |  | 32.16 | 17.6 |  |  | 5.92
62540 | 2 | 46.59 | 0.22 |  | 32.64 | 16.11 |  |  | 4.43
62543 | 2 | 45.83 |  |  | 38.61 | 10.69 |  |  | 4.44 |  |  |  | 0.42
62544 | 2 | 48.16 |  |  | 29.74 | 14.87 |  |  | 7.23
62546 | 2 | 40.06 | 0.92 |  | 38.07 | 17.89 |  |  | 3.06
62688 | 2 | 44.03 |  | 12.31 | 35.45 | 6.84 | [7 empty] | 1.37
62709 | 2 | 45.01 | 0.01 |  | 38.47 | 16.4 |  |  | 0.02 |  | 0 |  | 0.01 |  |  |  |  | 0 | 0.04 | 0 |  | 0.02 | 0.01 | 0
62971 | 2 | 44.83 | 0.02 |  | 38.57 | 16.45 |  | 0.01 |  |  | 0.02 | [7 empty] | 0.09
62973 | 2 | 44.27 |  |  | 38.97 | 16.55 |  |  | 0.03 | [9 empty] | 0.12 |  |  | 0.05
63073 | 2 | 46.39 |  |  | 37.21 | 16.41
63347 | 2 | 43.25 |  |  | 55.48 | 0.03 | 0.13 | [11 empty] | 1.11
63403 | 2 | 43.16 |  |  | 55.6 | 0.02 | 0.17 |  |  |  |  | 0.09 | 0.07 | [5 empty] | 0.68 |  |  | 0.21
63404 | 2 | 38.41 |  |  | 30.16 | [6 empty] | 15.62 |  | 15.81
63407 | 2 | 43.32 |  |  | 55.62 | 0 | 0.14 | 0 | 0.01 |  | 0.01 | 0.02 | 0 | 0.03 | 0 | 0 |  | 0 | 0.83 | 0 |  |  | 0
63418 | 2 | 43.46 |  |  | 55.41 | 0.04 | 0.15 | [11 empty] | 0.86 | 0.07
63526 | 2 | 44.58 |  |  | 38.66 | 16.49 | [6 empty] | 0.05 | 0.08 |  |  | 0 |  |  |  |  | 0.14
63577 | 2 | 43.83 |  |  | 38.97 | 17.08 | [7 empty] | 0.07 | [7 empty] | 0.05 | 0
63665 | 2 | 43.5 | 0.02 |  | 55.6 | 0.01 | 0.16 | 0.01 | 0.01 |  |  |  |  | 0.01 |  |  |  |  | 0.69 |  |  | 0
63849 | 2 | 44.61 |  |  | 38.52 | 16.7 |  |  |  |  | 0.01 |  | 0.04 |  |  |  | 0 |  | 0.12
63876 | 2 | 31.15 |  |  | 31.94 | 0 | [7 empty] | 3.31 |  | 33.6
63877 | 2 | 28.24 | 4.99 | 0.02 | 27.98 | 0.29 | [6 empty] | 0.2 | 6.33 |  | 31.95
63878 | 2 | 30.42 |  |  | 30.74 | [8 empty] | 1.92 |  | 36.92
64193 | 2 | 45.05 | 0.13 |  | 38.09 | 16.72
64194 | 2 | 44.5 |  | 0.02 | 38.66 | 16.68 |  | 0.03 | [8 empty] | 0.03 | 0.02 | 0.01 |  |  |  | 0.03 | 0.01
64375 | 2 | 44.86 |  |  | 38.77 | 16.37
64377 | 2 | 44.56 |  |  | 38.8 | 16.54 |  | 0.01 | 0.02 |  |  |  | 0.01 | [5 empty] | 0.02 | 0.03
64594 | 2 | 46.47 |  |  | 43.07 | 0.81 |  | 5.26 | 4.4
64813 | 2 | 45.38 |  |  | 38.6 | 15.96 | [12 empty] | 0.06
65002 | 2 | 47.07 |  |  | 37.11 | 15.82
50978 | 3 | 23.1 | [10 empty] | 7.82 | 10.15 |  |  |  | 36.41 |  |  |  | 22.52
50979 | 3 | 21.5 | [10 empty] | 8.88 | 10.5 |  |  |  | 36.25 |  |  |  | 22.88
50980 | 3 | 22.67 |  |  | 0.89 | [7 empty] | 6.77 | 8.5 |  |  |  | 34.23 |  |  |  | 26.94
50981 | 3 | 23.85 |  |  | 0.61 | [7 empty] | 9.08 | 9.81 |  |  |  | 34.5 |  |  |  | 22.15
50982 | 3 | 21.73 |  |  | 0.83 |  |  |  | 0.56 |  |  |  | 7.41 | 9.17 |  |  |  | 35.62 |  |  |  | 24.69
50983 | 3 | 22.52 |  |  | 1.75 | [7 empty] | 7.93 | 8.4 |  |  |  | 36.99 |  |  |  | 22.4
50984 | 3 | 20.63 |  |  |  | 3.28 | [6 empty] | 8.57 | 7.72 |  |  |  | 36.19 |  |  |  | 23.6
50985 | 3 | 21.96 | [10 empty] | 10.64 | 9.69 |  |  |  | 35.06 |  |  |  | 22.65
51042 | 3 | 21.77 | [10 empty] | 9.61 | 8.42 |  |  |  | 38.26 |  |  |  | 21.94
51043 | 3 | 20.75 |  |  | 1.13 | 1.45 | [6 empty] | 9.45 | 7.73 |  |  |  | 35.79 |  |  |  | 23.71
51046 | 3 | 24.4 | [9 empty] | 3.87 | 8.78 | 9.52 |  |  |  | 36.31 |  |  |  | 17.11
51047 | 3 | 23.73 | [9 empty] | 4.37 | 8.15 | 8.5 |  |  |  | 34.83 |  |  |  | 20.43
51049 | 3 | 20.88 | 0.15 |  |  | 0.75 | [6 empty] | 9.83 | 6.77 |  |  |  | 38.42 |  |  |  | 23.2
51050 | 3 | 21.54 |  |  |  | 0.98 | [6 empty] | 9.8 | 7.39 |  |  |  | 35.98 |  |  |  | 24.3
51051 | 3 | 21.05 | [10 empty] | 7.84 | 6.93 |  |  |  | 34.25 |  |  |  | 29.93
51052 | 3 | 20.03 | [10 empty] | 7.34 | 8.81 |  |  |  | 38.54 |  |  |  | 25.29
51053 | 3 | 23.04 | [10 empty] | 7.22 | 10.09 |  |  |  | 35.12 |  |  |  | 24.53
51054 | 3 | 22.21 |  |  |  | 1.62 | [6 empty] | 8.34 | 7.61 |  |  |  | 33.9 |  |  |  | 26.32
51055 | 3 | 20.4 | [10 empty] | 8.22 | 7.98 |  |  |  | 39.09 |  |  |  | 24.3
51115 | 3 | 20.05 | 0.03 |  | 0.03 | 0.78 |  |  |  | 0.01 | 0.01 |  | 7.92 | 8.21 |  |  |  | 31.57 |  |  |  | 31.39
51121 | 3 | 19.53 |  |  | 0.12 | 0.87 | [5 empty] | 0.43 | 8.6 | 7.6 |  |  |  | 32.22 |  |  |  | 30.63
51138 | 3 | 24.94 |  |  | 0.49 | [7 empty] | 6.91 | 10.37 |  |  |  | 34.44 |  |  |  | 22.84
51140 | 3 | 22.07 |  |  | 0.24 | [7 empty] | 8.43 | 6.78 |  |  |  | 32.4 |  | 0.12 |  | 29.96
51147 | 3 | 20.54 | [6 empty] | 0.9 |  |  |  | 6.93 | 8.72 |  |  |  | 34.27 |  |  |  | 28.66
51161 | 3 | 20.69 |  |  | 0.12 | 0.49 |  |  | 0.09 | 0.02 |  |  | 9.31 | 6.9 |  |  |  | 32.04 |  |  |  | 30.34
51173 | 3 | 20.41 |  |  |  | 1.47 |  |  | 0.13 |  |  | 3.24 | 7.44 | 8.18 |  |  |  | 34.38 |  |  |  | 24.74
51174 | 3 | 19.78 | [9 empty] | 4.02 | 6.38 | 8.01 |  |  |  | 37.68 |  |  |  | 24.13
51295 | 3 | 19.7 |  |  | 0.15 | 1.51 | [5 empty] | 0.99 | 9.96 | 6.35 |  |  |  | 38.96 |  |  |  | 22.37
51296 | 3 | 20.36 |  |  | 1.02 | 3.07 | [5 empty] | 2.82 | 9.35 | 6.66 |  |  |  | 36.49 |  |  |  | 20.23
51297 | 3 | 21.38 |  |  | 0.07 | 0.33 |  |  | 0.09 | 0.01 |  | 0.03 | 8.04 | 8.6 |  |  |  | 35.22 |  |  |  | 26.23
51298 | 3 | 20.11 |  |  | 0.09 | [7 empty] | 8.19 | 8.39 |  |  |  | 38.28 |  | 0.1 |  | 24.85
51299 | 3 | 19.9 | [6 empty] | 0.33 |  |  |  | 8.14 | 7.88 |  |  |  | 38.81 |  |  |  | 24.94
51300 | 3 | 20.97 | 0.51 | [9 empty] | 8.31 | 8.44 |  |  |  | 37.34 |  |  |  | 24.42
51301 | 3 | 20.3 | 0.12 | [5 empty] | 0.12 |  |  |  | 7.61 | 8.12 |  |  |  | 38.14 |  | 0.2 |  | 25.39
51303 | 3 | 20.57 |  |  | 0.05 | 0.31 |  |  | 0.21 |  |  |  | 7.65 | 8.54 |  |  |  | 38.14 |  |  |  | 24.54
51304 | 3 | 21.41 |  |  | 0.25 |  |  |  | 0.13 |  |  |  | 7.97 | 7.15 |  |  |  | 38.57 |  |  |  | 24.53
51305 | 3 | 20.52 | [10 empty] | 8.38 | 8.53 |  |  |  | 38.11 |  |  |  | 24.46
51306 | 3 | 22.47 | [10 empty] | 7.37 | 9.16 |  |  |  | 37.81 |  |  |  | 23.19
51307 | 3 | 21.09 |  |  | 0.07 |  |  |  | 0.03 | 0.02 |  |  | 7.51 | 9.32 |  |  |  | 39.53 |  |  |  | 22.43
51308 | 3 | 21.6 | 0.01 |  | 0.06 | 0.35 | [5 empty] | 0.06 | 7.81 | 8.67 |  |  |  | 35.07 |  | 0.04 |  | 26.34
51309 | 3 | 20.76 |  |  | 0.01 | 0.2 |  |  | 0.05 |  |  |  | 7.77 | 8.52 |  |  |  | 38.31 |  |  |  | 24.37
51310 | 3 | 18.68 |  |  | 1.14 | [7 empty] | 7.86 | 8.09 |  |  |  | 38.38 |  |  |  | 25.85
51319 | 3 | 18.79 |  |  |  | 2.11 | [5 empty] | 0.8 | 10.67 | 4.14 |  |  |  | 33.55 |  |  |  | 23.4 |  | 6.54
51320 | 3 | 21.5 | 0.07 | [9 empty] | 12.24 | 4.43 |  |  |  | 40.72 |  |  |  | 21.04
51321 | 3 | 26.99 | [10 empty] | 11.57 | 4.1 |  |  |  | 36.32 |  | 1.12 |  | 19.9
51387 | 3 | 21.71 |  |  |  | 0.65 | [6 empty] | 10.17 | 5.41 |  |  |  | 38.43 |  |  |  | 23.63
51388 | 3 | 23.84 |  |  | 0.3 | [7 empty] | 10.84 | 6.34 |  |  |  | 34.24 |  |  |  | 24.44
51413 | 3 | 21.11 | 0.01 |  | 0.05 | 0.22 |  |  | 0.05 | 0 | 0 | 0.02 | 8.99 | 7.58 |  |  |  | 40.08 |  | 0 |  | 21.89
51414 | 3 | 19.65 | [10 empty] | 8.77 | 8.42 |  |  |  | 36.96 |  |  |  | 26.2
51415 | 3 | 21.32 | [10 empty] | 9.77 | 9.64 |  |  |  | 36.93 |  |  |  | 22.34
51416 | 3 | 20.22 | [10 empty] | 9.99 | 8.04 |  |  |  | 36.91 |  |  |  | 24.85
51417 | 3 | 23.28 | [10 empty] | 8.73 | 8.61 |  |  |  | 36.32 |  |  |  | 23.05
51418 | 3 | 25.44 | [10 empty] | 8.61 | 8.86 |  |  |  | 35.82 |  | 1.27 |  | 20
51420 | 3 | 21.58 |  |  | 0.36 | [7 empty] | 9.82 | 8.24 |  |  |  | 35.88 |  |  |  | 24.12
51421 | 3 | 19.58 | [10 empty] | 9.57 | 7.37 |  |  |  | 34.43 |  |  |  | 29.04
51422 | 3 | 21.64 | 0.26 |  |  | 1.23 | [6 empty] | 8.76 | 7.42 |  |  |  | 35.5 |  |  |  | 25.18
51423 | 3 | 21.64 | [10 empty] | 9.83 | 7.71 |  |  |  | 36.94 |  |  |  | 23.88
51424 | 3 | 22.14 |  |  |  | 1.55 |  |  | 1.11 |  |  |  | 9.91 | 6.8 |  |  |  | 35.09 |  |  |  | 23.4
51425 | 3 | 19.15 | [10 empty] | 9.34 | 8.77 |  |  |  | 36.91 |  |  |  | 25.84
51426 | 3 | 22.8 |  |  | 0 | [7 empty] | 9.2 | 8.38 |  |  |  | 36.68 |  |  |  | 22.94
51427 | 3 | 19.9 | [10 empty] | 9.29 | 7.96 |  |  |  | 36.43 |  |  |  | 26.42
51428 | 3 | 21.46 | [10 empty] | 10.16 | 7.53 |  |  |  | 36.76 |  |  |  | 24.09
51429 | 3 | 22.31 | [10 empty] | 8.95 | 8.26 |  |  |  | 36.91 |  |  |  | 23.55
51431 | 3 | 22.9 | [10 empty] | 9.74 | 7.64 |  |  |  | 36.4 |  |  |  | 23.32
51432 | 3 | 20.08 | [6 empty] | 5.4 |  |  |  | 8.56 | 8.62 |  |  |  | 33.92 |  |  |  | 23.43
51433 | 3 | 21.96 | [10 empty] | 11.51 | 8.2 |  |  |  | 36.64 |  |  |  | 21.69
51435 | 3 | 21.46 | [10 empty] | 10.47 | 7.15 |  |  |  | 36.65 |  |  |  | 24.27
51436 | 3 | 21.01 | [10 empty] | 9.72 | 7.92 |  |  |  | 35.53 |  |  |  | 25.81
51437 | 3 | 20.93 | [10 empty] | 12.02 | 5.56 |  |  |  | 36.56 |  |  |  | 24.94
51438 | 3 | 21.91 | [10 empty] | 8.74 | 8.39 |  |  |  | 36.95 |  |  |  | 24.01
51439 | 3 | 20.15 | [10 empty] | 8.94 | 7.44 |  |  |  | 36.64 |  |  |  | 26.83
51441 | 3 | 22.16 | [10 empty] | 8.8 | 8.46 |  |  |  | 34.86 |  |  |  | 25.72
51442 | 3 | 21.27 | [6 empty] | 1.73 |  |  |  | 8.42 | 8.41 |  |  |  | 35.34 |  |  |  | 24.82
51443 | 3 | 21.26 | 0.14 | [9 empty] | 9.25 | 7.89 |  |  |  | 36.26 | 0.13 |  |  | 25.07
51445 | 3 | 21.1 | [10 empty] | 9.62 | 7.71 |  |  |  | 36.65 |  |  |  | 24.92
51446 | 3 | 22.4 | [10 empty] | 9.51 | 8.33 |  |  |  | 36.72 |  |  |  | 23.05
51447 | 3 | 21.2 |  |  |  | 2.01 | [6 empty] | 8.43 | 7.53 |  |  |  | 36.5 |  |  |  | 24.33
51448 | 3 | 21.12 | [10 empty] | 9.34 | 7.88 |  |  |  | 36.77 |  |  |  | 24.89
51449 | 3 | 21.91 |  |  |  | 3.03 | [6 empty] | 8.23 | 6.66 |  |  |  | 33.29 |  |  |  | 26.88
51451 | 3 | 21.65 | [10 empty] | 9.62 | 8.23 |  |  |  | 36.84 |  |  |  | 23.67
51452 | 3 | 19.77 | [10 empty] | 10.35 | 8.26 |  |  |  | 36.74 |  | 1.16 |  | 23.72
51453 | 3 | 20.17 | [10 empty] | 9.68 | 8.32 |  |  |  | 36.21 |  |  |  | 25.61
51454 | 3 | 22.46 |  |  | 0.24 | [7 empty] | 8.82 | 8.7 |  |  |  | 35.87 |  |  |  | 23.91
51455 | 3 | 20.86 | [10 empty] | 9.11 | 7.31 |  |  |  | 36.93 |  |  |  | 25.78
51456 | 3 | 21.29 | [10 empty] | 10.06 | 7.95 |  |  |  | 36.73 |  |  |  | 23.98
51457 | 3 | 24.06 | [9 empty] | 1.75 | 9.02 | 6.89 |  |  |  | 36.22 |  |  |  | 22.06
51458 | 3 | 21.91 | [10 empty] | 7.89 | 7.34 |  |  |  | 35.6 |  |  |  | 27.27
51459 | 3 | 25.4 | [10 empty] | 9.18 | 8.38 |  |  |  | 36.97 |  |  |  | 20.08
51460 | 3 | 25.55 | [10 empty] | 9.34 | 7.74 |  |  |  | 32.85 |  |  |  | 24.53
51568 | 3 | 21.44 | 0.04 |  | 0.03 | 0.21 |  |  | 0.02 |  |  |  | 9.76 | 7.13 |  |  |  | 40.83 |  |  |  | 20.53
51569 | 3 | 23.86 | [10 empty] | 9.55 | 6.91 |  |  |  | 36.42 |  |  |  | 23.27
51606 | 3 | 20.48 |  |  |  | 4.22 | [6 empty] | 13.4 |  |  |  |  | 37.95 |  |  |  | 23.95
51699 | 3 | 23.36 | [10 empty] | 8.59 | 11.14 |  |  |  | 36.38 |  |  |  | 20.54
51708 | 3 | 20.34 | [10 empty] | 8.32 | 8.5 |  |  |  | 34.39 |  | 0.12 |  | 28.33
51709 | 3 | 18.69 |  |  |  | 4.24 | [6 empty] | 8.72 | 8.03 |  |  |  | 38.3 |  |  |  | 22.02
51763 | 3 | 21.5 |  |  | 0.03 | 0.14 | [6 empty] | 8.33 | 8.73 |  |  |  | 40.51 |  |  |  | 20.76
51764 | 3 | 26.96 | [10 empty] | 8.43 | 8.2 |  |  |  | 35.17 |  |  |  | 21.24
51861 | 3 | 21.1 | 0.21 | [9 empty] | 7.25 | 9.73 |  |  |  | 39.25 |  |  |  | 22.46
51862 | 3 | 21.25 |  |  | 0.25 | 2.88 | [6 empty] | 7.38 | 9.38 |  |  |  | 34.88 |  |  |  | 24
51872 | 3 | 21.42 | 0.34 | [9 empty] | 7.01 | 9.3 |  |  |  | 33.68 |  |  |  | 28.25
51912 | 3 | 21.84 | [9 empty] | 3.96 | 14.02 | 4.16 |  |  |  | 34.97 |  |  |  | 21.05
51913 | 3 | 23.33 | [9 empty] | 4.03 | 12.61 | 2.09 |  |  |  | 39.69 |  |  |  | 18.25
51914 | 3 | 23.98 |  |  |  | 0.79 | [5 empty] | 8.41 | 13.05 | 4.2 |  |  |  | 32.46 |  |  |  | 17.11
51915 | 3 | 24.05 | [9 empty] | 6.24 | 11.42 | 4.57 |  |  |  | 31.66 |  |  |  | 22.07
51976 | 3 | 21.39 | 0.23 |  | 0.15 | [7 empty] | 10.48 | 6.26 |  |  |  | 39.74 |  |  |  | 21.74
52008 | 3 | 21.71 |  |  |  | 1.01 | [6 empty] | 8 | 8.14 |  |  |  | 34.35 |  |  |  | 26.79
52009 | 3 | 18.83 | [10 empty] | 7.81 | 7.92 |  |  |  | 37.66 |  |  |  | 27.78
52010 | 3 | 20.77 | [10 empty] | 8.78 | 7.42 |  |  |  | 37.45 |  |  |  | 25.59
52025 | 3 | 19.91 | [10 empty] | 7.53 | 10.66 |  |  |  | 37.64 |  |  |  | 24.26
52026 | 3 | 21.2 |  |  | 0.1 | 0.29 | [6 empty] | 7.23 | 9.37 |  |  |  | 33.9 |  |  |  | 27.91
52027 | 3 | 21.06 |  |  |  | 0.24 |  |  | 0.09 |  |  |  | 8.09 | 8.65 |  |  |  | 40.94 |  |  |  | 20.93
52028 | 3 | 23.95 | [10 empty] | 7.65 | 8.64 |  |  |  | 36.91 |  |  |  | 22.84
52121 | 3 | 16.54 | [10 empty] | 6.49 | 9.92 |  |  |  | 40.08 |  |  |  | 26.97
52123 | 3 | 20.69 |  |  |  | 0.47 |  |  |  |  | 0.01 | 0.07 | 8.76 | 6.87 |  |  |  | 32.24 |  |  |  | 30.89
52124 | 3 | 22.56 | 0.08 |  |  | 0.47 | [5 empty] | 0.2 | 9.23 | 6.55 |  |  |  | 33.86 |  |  |  | 27.04
52125 | 3 | 18.98 | [10 empty] | 8.98 | 7.67 |  |  |  | 38.68 |  |  |  | 25.69
52126 | 3 | 20.85 | [9 empty] | 2.13 | 9 | 5.92 |  |  |  | 37.68 |  |  |  | 24.41
52183 | 3 | 24.73 | [7 empty] | 7.75 |  | 2.54 |  | 3.34 |  |  |  | 36.9 |  |  |  | 24.73
52197 | 3 | 24.07 |  |  |  | 0.72 |  |  | 0.1 |  |  | 0.28 | 10 | 6.18 |  |  |  | 33.29 |  |  |  | 25.36
52198 | 3 | 20.61 |  |  |  | 1.2 |  |  | 0.12 |  |  |  | 9.4 | 6.09 |  |  |  | 38.24 |  |  |  | 24.34
52275 | 3 | 21.06 |  |  | 0.06 | 0.48 |  |  | 0.06 |  |  | 0.51 | 8.96 | 7.73 |  |  |  | 40.66 |  |  |  | 20.47
52276 | 3 | 18.48 | [9 empty] | 2.58 | 9.29 | 9.97 |  |  |  | 36.17 |  |  |  | 23.52
52283 | 3 | 23.52 |  |  | 0.22 | [7 empty] | 7.87 | 8.45 |  |  |  | 32.95 |  |  |  | 26.99
52296 | 3 | 22.05 |  |  |  | 1.63 | [6 empty] | 10.28 | 6.1 |  |  |  | 34.37 |  |  |  | 25.57
52297 | 3 | 19.61 | [10 empty] | 11.07 | 7.34 |  |  |  | 37.3 |  |  |  | 24.67
52350 | 3 | 21.31 | 0.03 |  | 0.02 | 0.21 |  |  | 0.08 |  |  | 0.01 | 10.39 | 6.32 |  |  |  | 40.04 |  |  |  | 21.6
52351 | 3 | 22.47 | [10 empty] | 10.34 | 6.23 |  |  |  | 36.82 |  |  |  | 24.14
52352 | 3 | 22.8 | [10 empty] | 10.85 | 6.22 |  |  |  | 36.95 |  |  |  | 23.17
52353 | 3 | 22 | [10 empty] | 10.71 | 6.17 |  |  |  | 36.44 |  |  |  | 24.68
52354 | 3 | 20.39 | [6 empty] | 1.47 |  |  |  | 9.77 | 8.42 |  |  |  | 37 |  |  |  | 22.95
52355 | 3 | 21.47 |  |  |  | 1.52 |  |  | 1 |  |  |  | 9.41 | 7.08 |  |  |  | 35.86 |  |  |  | 23.66
52356 | 3 | 22.13 | [10 empty] | 10.29 | 6.68 |  |  |  | 36.21 |  |  |  | 24.69
52357 | 3 | 20.77 | [10 empty] | 11.64 | 7.2 |  |  |  | 36.97 |  |  |  | 23.41
52358 | 3 | 22.75 |  |  |  | 4.66 | [6 empty] | 9.22 | 6.26 |  |  |  | 35.61 |  |  |  | 21.5
52359 | 3 | 22.91 | [10 empty] | 12.32 | 7.14 |  |  |  | 36.33 |  |  |  | 21.31
52360 | 3 | 21.67 | [10 empty] | 11.63 | 7.56 |  |  |  | 35.89 |  |  |  | 23.25
52361 | 3 | 13.24 | [6 empty] | 1.32 |  |  |  | 10.95 | 7.94 |  |  |  | 36.7 |  |  |  | 29.84
52362 | 3 | 24.82 | [10 empty] | 10.19 | 7.46 |  |  |  | 36.44 |  |  |  | 21.09
52363 | 3 | 22.45 |  |  |  | 3.78 | [6 empty] | 9.21 | 7.19 |  |  |  | 36.19 |  |  |  | 21.19
52364 | 3 | 24.12 | [10 empty] | 10.87 | 7.43 |  |  |  | 36.19 |  |  |  | 21.39
52374 | 3 | 24.34 |  |  |  | 4.1 | [6 empty] | 7.95 | 5.78 |  |  |  | 36.63 |  |  |  | 21.2
52375 | 3 | 21.69 | 0.12 | [9 empty] | 9.54 | 7.45 |  |  |  | 41.03 |  |  |  | 20.17
52382 | 3 | 21.56 | 0 |  | 0.02 | 0.06 |  |  | 0.06 |  |  |  | 7.57 | 9.39 |  |  |  | 40.55 |  |  |  | 20.78
52383 | 3 | 19.69 |  |  |  | 3.26 | [6 empty] | 9 | 8.1 |  |  |  | 36.78 |  |  |  | 23.17
52384 | 3 | 23.09 | [10 empty] | 8.25 | 9.57 |  |  |  | 36.96 |  |  |  | 22.13
52385 | 3 | 20.37 |  |  | 0.11 | [7 empty] | 8.23 | 11.11 |  |  |  | 36.62 |  |  |  | 23.56
52386 | 3 | 27.48 | [10 empty] | 7 | 7.93 |  |  |  | 33.55 |  |  |  | 24.04
52387 | 3 | 22.77 | [6 empty] | 0.74 |  |  |  | 7.69 | 9.88 |  |  |  | 35.72 |  |  |  | 23.21
52411 | 3 | 23.31 | [10 empty] | 7.24 | 9.69 |  |  |  | 39.51 |  |  |  | 20.25
52479 | 3 | 21.01 | 0.18 |  | 0.2 | 0.38 | [6 empty] | 7.02 | 9.39 |  |  |  | 34.53 |  |  |  | 27.28
52480 | 3 | 21.42 | [10 empty] | 5.68 | 9.35 |  |  |  | 37.04 |  |  |  | 26.51
52481 | 3 | 16.52 |  |  |  | 1.28 | [6 empty] | 6.88 | 9.35 |  |  |  | 38.45 |  |  |  | 27.52
52482 | 3 | 16.27 | [10 empty] | 6.96 | 10.1 |  |  |  | 36.35 |  |  |  | 30.31
52560 | 3 | 21.33 | [10 empty] | 8.17 | 11.24 |  |  |  | 36.27 |  |  |  | 22.99
52566 | 3 | 25.14 |  |  | 3.22 | 5.39 |  |  | 1.62 |  |  | 1.43 |  | 3.13 |  |  |  | 34.07 |  |  |  | 26
52616 | 3 | 22.59 | [10 empty] | 8.4 | 8.64 |  |  |  | 35.68 |  |  |  | 24.69
52617 | 3 | 24.67 | [10 empty] | 7.85 | 7.73 |  |  |  | 32.5 |  |  |  | 27.25
52618 | 3 | 21.03 | [10 empty] | 9.05 | 7.29 |  |  |  | 38.19 |  |  |  | 24.44
52684 | 3 | 21.23 |  |  |  | 0.16 | [6 empty] | 9.49 | 7.22 |  |  |  | 38.81 |  |  |  | 23.1
52685 | 3 | 19.06 | [10 empty] | 9.11 | 7.33 |  |  |  | 36.44 |  |  |  | 28.06
52686 | 3 | 19.38 | [10 empty] | 8.89 | 8.55 |  |  |  | 36.15 |  |  |  | 27.02
52699 | 3 | 24.87 | [10 empty] | 7.32 | 10.1 |  |  |  | 35.61 |  |  |  | 22.1
52700 | 3 | 24.59 | [10 empty] | 7.65 | 9.54 |  |  |  | 36.64 |  |  |  | 21.58
52724 | 3 | 21.49 | [10 empty] | 7.78 | 9.29 |  |  |  | 39.67 |  |  |  | 21.77
52725 | 3 | 20.86 | [10 empty] | 7.17 | 10.3 |  |  |  | 35.59 |  |  |  | 26.08
52729 | 3 | 20.79 |  |  | 0.09 | 0.36 |  |  | 0.14 |  |  |  | 9.36 | 6.75 |  |  |  | 38.46 |  |  |  | 24.06
52730 | 3 | 21.94 |  |  | 0.33 | 1.15 | [6 empty] | 8.3 | 6.99 |  |  |  | 34.72 |  |  |  | 26.58
52731 | 3 | 24.07 | [10 empty] | 11.36 | 7.41 |  |  |  | 34.2 |  |  |  | 22.96
52734 | 3 | 22.63 | [10 empty] | 9.12 | 8.64 |  |  |  | 35.64 |  |  |  | 23.97
52829 | 3 | 22.25 | [10 empty] | 8.73 | 7.2 |  |  |  | 35.07 |  |  |  | 26.75
52853 | 3 | 24.46 | [10 empty] | 7.98 | 8.24 |  |  |  | 39.29 |  |  |  | 20.03
52854 | 3 | 27.59 | [10 empty] | 8.17 | 7.58 |  |  |  | 32.82 |  |  |  | 23.84
52855 | 3 | 21.74 | [10 empty] | 8.01 | 7.51 |  |  |  | 39.94 |  |  |  | 22.79
52968 | 3 | 24.35 | [10 empty] | 7.55 | 10.81 |  |  |  | 36.85 |  |  |  | 20.44
52989 | 3 | 21.92 |  |  | 0.05 | 0.82 | [5 empty] | 0.53 | 9.7 | 7.22 |  |  |  | 39.63 |  |  |  | 20.14
53099 | 3 | 20.28 | [10 empty] | 10.72 | 5.71 |  |  |  | 42.31 |  |  |  | 20.98
53102 | 3 | 20.03 | [10 empty] | 7.92 | 8.24 |  |  |  | 38.13 |  |  |  | 25.69
53103 | 3 | 22.64 |  |  |  | 1.06 | [6 empty] | 7.75 | 8.73 |  |  |  | 38.45 |  |  |  | 21.38
53104 | 3 | 20.99 | [10 empty] | 6.56 | 9.42 |  |  |  | 36.92 |  |  |  | 26.12
53119 | 3 | 22.04 |  |  |  | 0.37 | [6 empty] | 10.79 | 5.97 |  |  |  | 38.71 |  |  |  | 22.11
53120 | 3 | 21.75 | [10 empty] | 11.23 | 6.89 |  |  |  | 35.69 |  |  |  | 24.44
53121 | 3 | 27.41 | [10 empty] | 10.83 | 5.61 |  |  |  | 36.23 |  |  |  | 19.92
53142 | 3 | 21.16 | 0.02 |  | 0.05 | 0.21 |  |  | 0.02 |  |  |  | 7.9 | 8.7 |  |  |  | 38.93 |  | 0.03 |  | 22.98
53143 | 3 | 22.43 | [10 empty] | 8.17 | 9.3 |  |  |  | 35.26 |  |  |  | 24.85
53144 | 3 | 22.03 |  |  | 0.02 | 0.44 |  |  | 0.05 |  |  |  | 7.85 | 8.94 |  |  |  | 34.6 |  |  |  | 26.08
53145 | 3 | 20.92 | [10 empty] | 8.99 | 8.64 |  |  |  | 36.72 |  |  |  | 24.73
53146 | 3 | 22.94 | [10 empty] | 7.86 | 9.04 |  |  |  | 35.64 |  |  |  | 24.53
53148 | 3 | 19.64 | [10 empty] | 7.34 | 9.23 |  |  |  | 37.04 |  |  |  | 26.75
53149 | 3 | 24.97 |  |  |  | 4.18 | [6 empty] | 5.83 | 9.38 |  |  |  | 32.19 |  |  |  | 23.45
53150 | 3 | 25.81 | [10 empty] | 8.6 | 9.26 |  |  |  | 36.77 |  |  |  | 19.56
53151 | 3 | 21.55 | [10 empty] | 7.96 | 8.07 |  |  |  | 37.13 |  |  |  | 25.3
53152 | 3 | 20.92 | [10 empty] | 6.01 | 8.44 |  |  |  | 37.11 |  |  |  | 27.51
53217 | 3 | 23.81 |  |  |  | 1.35 | [6 empty] | 8.85 | 6.26 |  |  |  | 29.24 |  |  |  | 30.48
53272 | 3 | 25.21 | [10 empty] | 6.85 | 10.28 |  |  |  | 36.23 |  |  |  | 21.42
53273 | 3 | 21.86 |  |  | 0.06 | 0.35 |  |  | 0.08 |  |  |  | 9.04 | 8.18 |  |  |  | 35.63 |  |  |  | 24.8
53274 | 3 | 21.13 | [10 empty] | 7.92 | 8.04 |  |  |  | 39.26 |  |  |  | 23.65
53275 | 3 | 21.84 | 0.05 |  | 0.06 | 0.19 |  |  | 0.03 |  |  |  | 8.75 | 7.89 |  |  |  | 38.95 |  | 0.07 |  | 22.17
53276 | 3 | 26.4 | [10 empty] | 8.93 | 6.63 |  |  |  | 35.46 |  |  |  | 22.58
53285 | 3 | 21.53 |  |  | 0.17 | 1.03 |  |  | 0.47 |  |  |  | 7.58 | 6.85 |  |  |  | 34.35 |  |  |  | 28.02
53407 | 3 | 21.18 |  |  | 0.47 | 4.02 | [5 empty] | 3.08 | 5.8 | 9.11 |  |  |  | 36.33 |  |  |  | 20
53414 | 3 | 26.08 | [9 empty] | 3.08 | 6.15 | 9.68 |  |  |  | 33.71 |  |  |  | 21.3
53426 | 3 | 24.28 | [10 empty] | 6.97 | 10.28 |  |  |  | 36.09 |  |  |  | 22.38
53429 | 3 | 21.21 |  |  | 0.01 | 0.15 |  |  | 0.13 |  |  |  | 9.45 | 7.5 |  |  |  | 40.18 |  |  |  | 21.37
53430 | 3 | 23.92 | [10 empty] | 9.57 | 6.61 |  |  |  | 36.22 |  |  |  | 23.69
53432 | 3 | 25.56 | [10 empty] | 9.58 | 7.49 |  |  |  | 35.46 |  |  |  | 21.92
53434 | 3 | 18.48 |  |  |  | 5.67 |  |  | 4.44 |  |  |  | 9.79 | 9.07 |  |  |  | 33.77 |  |  |  | 18.78
53529 | 3 | 24.05 |  |  |  | 5.43 |  |  | 2.77 |  |  |  | 6.82 | 5.2 |  |  |  | 38.03 |  |  |  | 17.69
53530 | 3 | 26.67 | [10 empty] | 8.8 | 7.6 |  |  |  | 34.93 |  |  |  | 22
53561 | 3 | 21.07 |  |  | 0.02 | 0.26 |  |  | 0.03 | 0.02 |  |  | 9.41 | 6.63 |  |  |  | 30.63 |  | 0.03 |  | 31.9
53662 | 3 | 20.17 |  |  |  | 0.16 |  |  | 0.02 |  |  | 0.09 | 7.23 | 9.4 |  |  |  | 38.6 |  |  |  | 24.32
53663 | 3 | 21.14 |  |  | 0.87 | [7 empty] | 5.93 | 9.52 |  |  |  | 35.72 |  |  |  | 26.82
53664 | 3 | 20.58 | [10 empty] | 7.46 | 9.39 |  |  |  | 36.82 |  |  |  | 25.75
53665 | 3 | 20.46 |  |  |  | 0.91 | [6 empty] | 7.26 | 9.37 |  |  |  | 36.11 |  |  |  | 25.89
53666 | 3 | 20.57 |  |  | 0.1 | 0.35 | [6 empty] | 7.65 | 9.58 |  |  |  | 36.1 |  |  |  | 25.65
53667 | 3 | 21.3 | [6 empty] | 0.3 |  |  |  | 6.67 | 9.09 |  |  |  | 39.27 |  |  |  | 23.36
53668 | 3 | 21.05 | [6 empty] | 0.09 |  |  |  | 7.57 | 9.86 |  |  |  | 36.12 |  |  |  | 25.3
53669 | 3 | 19.55 | [6 empty] | 0.52 |  |  |  | 7.02 | 10.18 |  |  |  | 40.14 |  |  |  | 22.59
53717 | 3 | 21.81 | [10 empty] | 9.94 | 6.67 |  |  |  | 39.03 |  |  |  | 22.55
53718 | 3 | 21.93 | [10 empty] | 9.79 | 7.21 |  |  |  | 36.36 |  |  |  | 24.7
53731 | 3 | 21.06 | 0.05 |  | 0.05 | 0.32 | [6 empty] | 8.04 | 7.46 |  |  |  | 32.27 |  |  |  | 30.74
53818 | 3 | 23.22 | [10 empty] | 7.26 | 7.13 |  |  |  | 38.57 |  |  |  | 23.82
53838 | 3 | 21.63 |  |  | 0.07 | 0.84 | [6 empty] | 9.15 | 6.61 |  |  |  | 35.45 |  |  |  | 26.26
53839 | 3 | 20.42 | [10 empty] | 9.45 | 8.17 |  |  |  | 37.22 |  |  |  | 24.74
53842 | 3 | 20.58 |  |  | 0.47 | 3.6 | [6 empty] | 7.56 | 4.88 |  |  |  | 32.56 |  |  |  | 30.35
53863 | 3 | 23.51 |  |  | 1.16 | 2.79 | [6 empty] | 8.17 | 7.53 |  |  |  | 28.87 |  |  |  | 27.97
53873 | 3 | 21.29 |  |  |  | 1.59 |  |  |  | 0.15 |  |  | 9.34 | 6.25 |  |  |  | 34.68 |  |  |  | 26.71
54095 | 3 | 21.76 | [10 empty] | 12.78 | 4.48 |  |  |  | 40.93 |  |  |  | 20.05
54102 | 3 | 21.12 | [10 empty] | 8.17 | 9.07 |  |  |  | 34.39 |  |  |  | 27.25
54103 | 3 | 24.96 |  |  |  | 1.14 |  |  |  | 0.47 |  |  | 6.53 | 8.56 |  |  |  | 33.03 |  |  |  | 25.31
54116 | 3 | 21.58 | [10 empty] | 9.28 | 8.32 |  |  |  | 35.6 |  |  |  | 25.22
54117 | 3 | 20.61 | 0.07 |  | 0.08 |  |  |  | 0.22 |  |  |  | 7.67 | 8.38 |  |  |  | 38.15 |  |  |  | 24.81
54118 | 3 | 19.81 |  |  | 0.98 | 2.05 | [6 empty] | 7.41 | 7.65 |  |  |  | 36.82 |  |  |  | 25.29
54119 | 3 | 21.08 |  |  | 0.18 | 0.63 |  |  | 0.1 |  |  |  | 7.4 | 8.99 |  |  |  | 34.98 |  |  |  | 26.65
54120 | 3 | 17.34 | [10 empty] | 8.06 | 8.47 |  |  |  | 38.98 |  |  |  | 27.15
54133 | 3 | 18.13 | [10 empty] | 12.9 | 4.64 |  |  |  | 40.45 |  |  |  | 23.88
54134 | 3 | 21.5 | [10 empty] | 12.27 | 4.09 |  |  |  | 36.02 |  |  |  | 26.12
54175 | 3 | 23.86 | [10 empty] | 11.32 | 5.55 |  |  |  | 36.18 |  |  |  | 23.09
54176 | 3 | 24.27 | [10 empty] | 13.16 | 6.73 |  |  |  | 36.11 |  |  |  | 19.74
54178 | 3 | 26.04 | [10 empty] | 8.59 | 8.2 |  |  |  | 36.85 |  |  |  | 20.31
54181 | 3 | 22.86 | [9 empty] | 2.53 | 8.37 | 7.16 |  |  |  | 36.67 |  |  |  | 22.41
54182 | 3 | 22.54 | [9 empty] | 1.35 | 8.4 | 7 |  |  |  | 39.24 |  |  |  | 21.47
54183 | 3 | 24.41 |  |  |  | 0.57 | [5 empty] | 1.62 | 8.32 | 7.2 |  |  |  | 34.12 |  |  |  | 23.76
54184 | 3 | 21.22 | [10 empty] | 7.39 | 9.03 |  |  |  | 38.45 |  |  |  | 23.92
54297 | 3 | 22.19 | [10 empty] | 7.51 | 9.49 |  |  |  | 36.75 |  |  |  | 24.06
54298 | 3 | 22.71 |  |  |  | 1.52 | [6 empty] | 7.62 | 9.02 |  |  |  | 39.61 |  | 0 |  | 19.52
54315 | 3 | 21.11 |  |  | 0.04 |  |  |  | 0.13 |  |  |  | 12.22 | 3.91 |  |  |  | 41.79 |  |  |  | 20.81
54316 | 3 | 22.49 |  |  |  | 4.84 | [6 empty] | 11.19 | 2.65 |  |  |  | 36.91 |  |  |  | 21.91
54376 | 3 | 25.47 | [10 empty] | 6.46 | 9.94 |  |  |  | 36.15 |  |  |  | 21.99
54380 | 3 | 26.7 | [10 empty] | 7.2 | 8.12 |  |  |  | 36.39 |  |  |  | 21.6
54381 | 3 | 22.46 | [6 empty] | 1.29 |  |  | 3 | 8.15 | 8.15 |  |  |  | 34.05 |  |  |  | 22.89
54382 | 3 | 23.16 | [9 empty] | 1.13 | 6.56 | 8.07 |  |  |  | 35.01 |  |  |  | 26.07
54383 | 3 | 23.68 | [10 empty] | 5.82 | 6.51 |  |  |  | 36.7 |  | 1.25 |  | 26.04
54388 | 3 | 21.57 |  |  | 0.09 | 1.03 | [6 empty] | 7.04 | 7.84 |  |  |  | 34.08 |  |  |  | 28.35
54389 | 3 | 21.58 | [10 empty] | 7.24 | 8.55 |  |  |  | 37.5 |  |  |  | 25.13
54397 | 3 | 26.93 | [9 empty] | 2.41 | 6.63 | 8.04 |  |  |  | 35.68 |  |  |  | 20.3
54400 | 3 | 21.79 | [9 empty] | 3.72 | 8.69 | 8.14 |  |  |  | 36.97 |  |  |  | 20.69
54408 | 3 | 18.22 |  |  |  | 4.12 | [6 empty] | 9.71 | 6.12 |  |  |  | 35.64 |  |  |  | 26.2
54421 | 3 | 21.08 | 0.03 |  |  | 0.97 | [5 empty] | 0.17 | 11.13 | 4.98 |  |  |  | 32.61 |  |  |  | 29.04
54422 | 3 | 23.82 | [10 empty] | 10.09 |  |  |  |  | 40.51 |  |  |  | 25.57
54423 | 3 | 21.79 | [10 empty] | 9.61 | 4.47 |  |  |  | 37.32 |  |  |  | 26.82
54427 | 3 | 23.02 | [10 empty] | 8.2 | 8.82 |  |  |  | 35.79 |  |  |  | 24.17
54430 | 3 | 21.19 | [9 empty] | 3.34 | 10.52 | 6.76 |  |  |  | 38.64 |  |  |  | 19.55
54431 | 3 | 20.99 |  |  |  | 0.05 |  |  | 0.03 |  |  |  | 7.57 | 9.65 |  |  |  | 40.53 |  |  |  | 21.17
54432 | 3 | 19.21 |  |  |  | 1.79 | [6 empty] | 7.46 | 9.63 |  |  |  | 36.22 |  |  |  | 25.69
54433 | 3 | 22.8 | [10 empty] | 7.93 | 9.07 |  |  |  | 35.77 |  |  |  | 24.43
54496 | 3 | 17.87 | [10 empty] | 7.07 | 8.27 |  |  |  | 37.73 |  |  |  | 29.07
54497 | 3 | 24.3 | [10 empty] | 7.97 | 7.17 |  |  |  | 30.28 |  |  |  | 30.28
54631 | 3 | 21.12 |  |  |  | 0.14 |  |  | 0.04 |  |  |  | 7.31 | 9.14 |  |  |  | 38.47 |  |  |  | 23.78
54632 | 3 | 21.34 |  |  | 0.1 | 0.91 |  |  | 0.04 |  |  | 0.07 | 6.66 | 9.74 |  |  |  | 35.21 |  | 0.03 |  | 25.87 |  | 0.04
54635 | 3 | 21.85 | [10 empty] | 7.09 | 9.65 |  |  |  | 33.71 |  |  |  | 27.7
54636 | 3 | 22.64 |  |  | 0.05 | [7 empty] | 7.2 | 9.87 |  |  |  | 34.75 |  |  |  | 25.48
54637 | 3 | 22.8 | [10 empty] | 8.21 | 8.54 |  |  |  | 35.44 |  |  |  | 25.01
54638 | 3 | 20.52 | [10 empty] | 8.67 | 9.12 |  |  |  | 34.78 |  |  |  | 26.91
54648 | 3 | 21.15 | [10 empty] | 9.5 | 7.39 |  |  |  | 41.32 |  |  |  | 20.64
54650 | 3 | 19.3 |  |  |  | 2.07 | [6 empty] | 6.25 | 9.33 |  |  |  | 34.75 |  |  |  | 28.3
54651 | 3 | 16.9 | [10 empty] | 7.32 | 10.42 |  |  |  | 37.18 |  |  |  | 28.17
54652 | 3 | 18.88 | [10 empty] | 6.7 | 8.21 |  |  |  | 37.21 |  |  |  | 29
54656 | 3 | 24.82 | [6 empty] | 2.58 |  |  |  | 8.61 | 8.75 |  |  |  | 36.15 |  |  |  | 19.08
54681 | 3 | 23.71 | [6 empty] | 2.56 |  |  | 1.66 | 13.13 | 4.15 |  |  |  | 31.44 |  |  |  | 23.35
54682 | 3 | 20.62 |  |  |  | 1.79 | [5 empty] | 2.99 | 13.31 | 1.79 |  |  |  | 35.25 |  |  |  | 24.25
54683 | 3 | 22.34 |  |  |  | 0.47 | [5 empty] | 2.3 | 12.19 | 2.56 |  |  |  | 38.97 |  | 0.11 |  | 21.07
54684 | 3 | 19.49 |  |  |  | 1.18 | [5 empty] | 3.28 | 13.09 | 2.43 |  |  |  | 35.88 |  |  |  | 24.65
54685 | 3 | 22.34 |  |  | 0.1 | 0.9 | [5 empty] | 2.26 | 11.8 | 1.06 |  |  |  | 38.83 |  |  |  | 22.71
54686 | 3 | 21.95 |  |  |  | 0.33 |  |  | 0.02 |  |  | 2.73 | 12.66 | 2.92 |  |  |  | 35.16 |  |  |  | 24.22
54687 | 3 | 19.72 |  |  |  | 4.6 | [5 empty] | 2.83 | 12.75 | 4.01 |  |  |  | 36.48 |  |  |  | 19.6
54688 | 3 | 22.01 |  |  |  | 3.51 | [5 empty] | 2.81 | 13.7 | 4.45 |  |  |  | 32.44 |  |  |  | 21.08
54689 | 3 | 21.64 | [10 empty] | 13.04 | 1.71 |  |  |  | 38.52 |  | 0.92 |  | 24.16
54690 | 3 | 22.83 | [9 empty] | 2.09 | 12.98 | 2.31 |  |  |  | 37.72 |  |  |  | 22.08
54707 | 3 | 22.12 |  |  | 0.24 | [7 empty] | 7.67 | 10.26 |  |  |  | 35.84 |  |  |  | 23.87
54709 | 3 | 24.4 | [10 empty] | 6.99 | 9.91 |  |  |  | 36.98 |  |  |  | 21.73
54712 | 3 | 23.12 |  |  | 0.22 |  |  |  | 0.51 |  |  |  | 6.96 | 7.66 |  |  |  | 36.19 |  |  |  | 25.34
54713 | 3 | 21.76 | [10 empty] | 8.91 | 10.56 |  |  |  | 34.99 |  |  |  | 23.79
54715 | 3 | 23.16 | [10 empty] | 7.24 | 8.55 |  |  |  | 36.46 |  |  |  | 24.58
54716 | 3 | 23.41 | [10 empty] | 8.93 | 9.74 |  |  |  | 36.67 |  |  |  | 21.24
54717 | 3 | 23.1 | [10 empty] | 7.5 | 8.95 |  |  |  | 36.03 |  |  |  | 24.43
54718 | 3 | 24.36 | [10 empty] | 7.16 | 9.01 |  |  |  | 36.95 |  |  |  | 22.52
54720 | 3 | 22.57 | [9 empty] | 3.76 | 8.37 | 8.5 |  |  |  | 35.8 |  |  |  | 21
54721 | 3 | 25.31 | [8 empty] | 0.29 |  | 8.35 | 9.03 |  |  |  | 35.42 |  |  |  | 21.6
54722 | 3 | 21.27 | [10 empty] | 8.05 | 9.5 |  |  |  | 36.9 |  |  |  | 24.28
54723 | 3 | 23.02 | [6 empty] | 0.31 |  |  |  | 8.74 | 8.89 |  |  |  | 36.7 |  |  |  | 22.34
54724 | 3 | 23.17 | [9 empty] | 4.53 | 7.05 | 8.19 |  |  |  | 36.4 |  |  |  | 20.65
54731 | 3 | 26.73 | [10 empty] | 8.91 | 9.79 |  |  |  | 33.5 |  |  |  | 21.08
54871 | 3 | 19.34 |  |  |  | 4.22 | [6 empty] | 9.37 | 6.55 |  |  |  | 30.95 |  |  |  | 29.57
54886 | 3 | 21.41 |  |  | 0.02 | 0.11 |  |  | 0.04 |  |  |  | 12.47 | 4.29 |  |  |  | 41.36 |  | 0.07 |  | 20.23
54887 | 3 | 22.92 | [10 empty] | 13.42 | 4.75 |  |  |  | 36.7 |  |  |  | 22.21
54913 | 3 | 21.3 |  |  |  | 0.13 |  |  | 0.04 |  |  |  | 8.52 | 8.75 |  |  |  | 39.45 |  | 0.02 |  | 21.78
54914 | 3 | 23.2 | [10 empty] | 8.89 | 9.73 |  |  |  | 35.67 |  |  |  | 22.51
54915 | 3 | 25.28 | [10 empty] | 8.83 | 8.11 |  |  |  | 34.08 |  |  |  | 23.7
54979 | 3 | 22.42 | [9 empty] | 2.47 | 7.3 | 10.52 |  |  |  | 36.8 |  |  |  | 20.49
54985 | 3 | 21.18 | [10 empty] | 7 | 9.49 |  |  |  | 38.7 |  |  |  | 23.62
54986 | 3 | 21.06 | [10 empty] | 7.21 | 9.23 |  |  |  | 36.82 |  |  |  | 25.68
54987 | 3 | 22.07 |  |  |  | 0.16 |  |  | 0.05 |  |  |  | 9.02 | 7.54 |  |  |  | 35.06 |  |  |  | 26.12
54988 | 3 | 20.61 |  |  |  | 0.46 | [6 empty] | 9.92 | 6.55 |  |  |  | 39.5 |  |  |  | 22.95
55053 | 3 | 22.57 | [6 empty] | 0.22 |  |  | 0.44 | 6.25 | 10.15 |  |  |  | 34.3 |  |  |  | 26.07
55128 | 3 | 28.17 | [10 empty] | 11.08 | 4.54 |  |  |  | 36.05 |  |  |  | 20.16
55132 | 3 | 21.65 | [6 empty] | 0.07 |  |  | 1.75 | 8.22 | 7.63 |  |  |  | 39.53 |  |  |  | 21.14
55133 | 3 | 23.16 | [9 empty] | 3.31 | 8.95 | 8.95 |  |  |  | 35.78 |  |  |  | 19.85
55134 | 3 | 20.89 | [9 empty] | 7.39 | 8.28 | 9.94 |  |  |  | 35.29 |  |  |  | 18.22
55135 | 3 | 22.63 | [9 empty] | 4.08 | 9.97 | 9.22 |  |  |  | 33.48 |  |  |  | 20.63
55136 | 3 | 22.14 | [10 empty] | 7.68 | 9.38 |  |  |  | 36.46 |  |  |  | 24.35
55137 | 3 | 23.31 |  |  |  | 3.62 | [6 empty] | 8.57 | 7.37 |  |  |  | 35.99 |  |  |  | 21.14
55168 | 3 | 20.35 | [10 empty] | 8.91 | 7.26 |  |  |  | 36.41 |  |  |  | 27.06
55188 | 3 | 20.96 |  |  |  | 0.62 | [5 empty] | 0.15 | 7.8 | 8.23 |  |  |  | 33.65 |  |  |  | 28.59
55189 | 3 | 19.47 | [10 empty] | 8.17 | 9.17 |  |  |  | 37.19 |  |  |  | 26.01
55191 | 3 | 21.84 | 0.24 | [9 empty] | 10.29 | 7.23 |  |  |  | 35.97 |  |  |  | 24.43
55192 | 3 | 20.59 | [10 empty] | 9.88 | 6.52 |  |  |  | 38.66 |  |  |  | 24.34
55282 | 3 | 21.93 |  |  | 0.28 | [7 empty] | 9.44 | 6.7 |  |  |  | 40.3 |  |  |  | 21.35
55415 | 3 | 21.5 | [6 empty] | 0.19 |  |  |  | 10.28 | 6.57 |  |  |  | 39.69 |  |  |  | 21.76
55416 | 3 | 21.87 | [10 empty] | 10.76 | 7.07 |  |  |  | 36.08 |  |  |  | 24.22
55421 | 3 | 20.96 |  |  | 0.18 | [7 empty] | 7 | 8.69 |  |  |  | 31.64 |  |  |  | 31.54
55447 | 3 | 20.97 |  |  |  | 1.86 | [6 empty] | 7.63 | 7.06 |  |  |  | 31.24 |  |  |  | 31.25
55453 | 3 | 21.46 | 0 |  | 0.04 | 0.23 |  |  | 0.07 |  |  |  | 9.18 | 7.73 |  |  |  | 40.56 |  | 0.01 |  | 20.73
55454 | 3 | 21.8 | [10 empty] | 9.65 | 8.4 |  |  |  | 36.72 |  |  |  | 23.43
55455 | 3 | 21.94 | [10 empty] | 11.52 | 9.68 |  |  |  | 35.29 |  |  |  | 21.57
55456 | 3 | 23.46 | 0.51 | [9 empty] | 8.68 | 7.65 |  |  |  | 36.55 |  |  |  | 23.15
55457 | 3 | 22.47 | [10 empty] | 10.36 | 8.12 |  |  |  | 36.77 |  |  |  | 22.29
55458 | 3 | 21.09 | [10 empty] | 10.1 | 7.88 |  |  |  | 36.29 |  |  |  | 24.64
55459 | 3 | 22.55 | [6 empty] | 1.22 |  |  |  | 9.49 | 8.09 |  |  |  | 35.86 |  |  |  | 22.8
55460 | 3 | 22.28 | [10 empty] | 9.18 | 9.44 |  |  |  | 35.64 |  |  |  | 23.46
55461 | 3 | 21.03 | [10 empty] | 7.2 | 10.29 |  |  |  | 36.11 |  |  |  | 25.37
55463 | 3 | 25.05 | [10 empty] | 9.62 | 8.09 |  |  |  | 34.39 |  |  |  | 22.84
55464 | 3 | 23.71 | [10 empty] | 8.07 | 10.09 |  |  |  | 35.44 |  |  |  | 22.7
55466 | 3 | 21.65 | [6 empty] | 0.17 |  |  |  | 6.52 | 9.76 |  |  |  | 39.87 |  |  |  | 22.02
55491 | 3 | 20.97 | [10 empty] | 7.93 | 7.01 |  |  |  | 35.9 |  |  |  | 28.19
55492 | 3 | 20.33 | [10 empty] | 8.46 | 5.88 |  |  |  | 38.43 |  |  |  | 26.91
55555 | 3 | 21.29 |  |  |  | 1.19 |  |  |  | 0.02 |  |  | 9.01 | 7.66 |  |  |  | 33.88 |  |  |  | 26.95
55556 | 3 | 21.82 | 0.01 |  | 0.02 | 0.53 |  |  | 0.02 |  | 0.01 |  | 9.4 | 7.83 |  |  |  | 39.88 |  |  |  | 20.47
55557 | 3 | 20.5 | [10 empty] | 8.5 | 9 |  |  |  | 36.63 |  |  |  | 25.38
55558 | 3 | 22.52 | [10 empty] | 9.03 | 9.41 |  |  |  | 36.51 |  |  |  | 22.52
55559 | 3 | 23.06 | [10 empty] | 8.2 | 7.76 |  |  |  | 36.92 |  |  |  | 24.06
55560 | 3 | 22.66 | [10 empty] | 8.83 | 7.68 |  |  |  | 36.24 |  |  |  | 24.58
55561 | 3 | 21.23 |  |  |  | 0.74 | [6 empty] | 9.94 | 7.65 |  |  |  | 35.36 |  |  |  | 25.08
55562 | 3 | 21.88 | [10 empty] | 8.81 | 7.9 |  |  |  | 35.73 |  |  |  | 25.68
55563 | 3 | 19.66 | [10 empty] | 8.63 | 8.51 |  |  |  | 35.73 |  |  |  | 27.46
55565 | 3 | 21.24 |  |  |  | 4.11 | [6 empty] | 9.51 | 7.39 |  |  |  | 36.15 |  |  |  | 21.6
55566 | 3 | 23.42 | [10 empty] | 10.26 | 9.34 |  |  |  | 36.58 |  |  |  | 20.39
55590 | 3 | 20.13 |  |  |  | 1.96 | [6 empty] | 8.23 | 8.66 |  |  |  | 32.19 |  |  |  | 28.83
55599 | 3 | 20.38 |  |  | 0.12 | 0.64 | [6 empty] | 6.71 | 9.9 |  |  |  | 39.42 |  |  |  | 22.84
55600 | 3 | 19.3 |  |  |  | 2.07 | [6 empty] | 6.69 | 10.53 |  |  |  | 34.25 |  |  |  | 27.17
55602 | 3 | 21.54 | [10 empty] | 6.85 | 10.09 |  |  |  | 38.48 |  |  |  | 23.04
55820 | 3 | 21.94 |  |  | 0.57 | [6 empty] | 1.17 | 9.12 | 6.81 |  |  |  | 38.58 |  |  |  | 21.81
55821 | 3 | 23.17 | [10 empty] | 9.14 | 7.59 |  |  |  | 33.2 |  |  |  | 26.9
55822 | 3 | 21.88 |  |  | 0.29 | [7 empty] | 8.96 | 7.08 |  |  |  | 38.69 |  |  |  | 23.11
55823 | 3 | 22.28 | [10 empty] | 12 | 8.69 |  |  |  | 33.29 |  |  |  | 23.75
55826 | 3 | 21.31 | [10 empty] | 8.29 | 8.48 |  |  |  | 39.21 |  |  |  | 22.71
55827 | 3 | 21.15 |  |  | 0.11 | 0.82 |  |  | 0.08 |  |  |  | 7.82 | 7.89 |  |  |  | 32.12 |  | 0.03 |  | 29.99
55828 | 3 | 22.08 | [10 empty] | 7.47 | 7.68 |  |  |  | 37.59 |  |  |  | 25.18
55829 | 3 | 20.93 | [10 empty] | 8.13 | 8.17 |  |  |  | 39.54 |  |  |  | 23.23
55830 | 3 | 19.5 | [10 empty] | 9.17 | 6.77 |  |  |  | 41.06 |  |  |  | 23.51
55831 | 3 | 20.4 | [10 empty] | 7.34 | 7.59 |  |  |  | 37.44 |  |  |  | 27.24
55832 | 3 | 21.79 | [8 empty] | 0.16 |  | 7.82 | 8.21 |  |  |  | 38.1 |  |  |  | 23.92
55846 | 3 | 20.04 |  |  | 0.02 | 0.33 | [6 empty] | 7.25 | 9.15 |  |  |  | 31.98 |  | 0.01 |  | 31.23
55933 | 3 | 20.02 | [10 empty] | 8.75 | 7.78 |  |  |  | 39.13 |  |  |  | 24.32
56003 | 3 | 20.54 |  |  | 1.27 | [7 empty] | 8.17 | 7.24 |  |  |  | 33.7 |  |  |  | 29.08
56004 | 3 | 21.08 |  |  | 0.15 |  |  |  | 0.07 |  |  |  | 8.65 | 7.42 |  |  |  | 38.45 |  |  |  | 24.19
56005 | 3 | 21.7 | [10 empty] | 9.71 | 7.43 |  |  |  | 35.37 |  |  |  | 25.78
56006 | 3 | 22.83 | [6 empty] | 2.28 |  |  |  | 5.94 | 6.39 |  |  |  | 32.27 |  |  |  | 30.29
56007 | 3 | 21.79 | [10 empty] | 6.35 | 9.53 |  |  |  | 35.55 |  |  |  | 26.78
56039 | 3 | 22.1 |  |  |  | 1.01 | [5 empty] | 0.23 | 6.59 | 8.63 |  |  |  | 31.49 |  |  |  | 29.96
56113 | 3 | 21.49 |  |  | 0.04 | 0.99 | [6 empty] | 8.59 | 7.39 |  |  |  | 33.38 |  |  |  | 28.12
56114 | 3 | 18.61 | [10 empty] | 9.09 | 6.93 |  |  |  | 38.38 |  |  |  | 26.98
56115 | 3 | 21.72 | [10 empty] | 8.15 | 7.44 |  |  |  | 37.54 |  |  |  | 25.15
56162 | 3 | 22.16 | [10 empty] | 10.47 | 7.44 |  |  |  | 37.83 |  |  |  | 22.09
56164 | 3 | 21.09 | 0 |  | 0.01 | 0.63 |  |  | 0.06 | 0.01 |  | 2.1 | 7.04 | 8.13 |  |  |  | 30.24 |  | 0.01 |  | 30.66 |  | 0.04
56267 | 3 | 22.42 |  |  | 0.01 | 1.42 | [5 empty] | 6.15 | 9.01 | 6.13 |  |  |  | 31.89 |  |  |  | 22.86 |  | 0.11
56268 | 3 | 24.64 | [9 empty] | 5.7 | 7.55 | 5.13 |  |  |  | 37.46 |  |  |  | 19.52
56269 | 3 | 23.8 | [9 empty] | 6.42 | 7.93 | 4.91 |  |  |  | 37.41 |  |  |  | 19.52
56442 | 3 | 21.51 |  |  | 0.01 | 0.08 |  |  | 0.03 |  |  | 0.75 | 10.47 | 5.24 |  |  |  | 38.68 | 0.01 |  |  | 23.21
56443 | 3 | 21.44 | [9 empty] | 1.56 | 11.75 | 5.56 |  |  |  | 35.4 |  |  |  | 24.29
56444 | 3 | 22.82 | [10 empty] | 11.41 | 5.51 |  |  |  | 35.9 |  |  |  | 24.36
56445 | 3 | 21.45 | [10 empty] | 11.6 | 5.36 |  |  |  | 35.41 |  |  |  | 26.18
56446 | 3 | 24.62 | [10 empty] | 11.24 | 6.63 |  |  |  | 36.69 |  |  |  | 20.83
56447 | 3 | 24.18 | [10 empty] | 10.76 | 5.32 |  |  |  | 36.58 |  |  |  | 23.16
56448 | 3 | 24.64 |  |  | 0.91 |  |  |  | 0.65 |  |  | 2.46 | 10.77 | 4.67 |  |  |  | 33.59 |  |  |  | 22.31
56449 | 3 | 24.27 | 0.01 |  | 0.09 | 0.54 |  |  | 0.46 |  |  | 1.06 | 10.25 | 5.63 |  |  |  | 33.32 |  |  |  | 24.37
56450 | 3 | 19.65 | [10 empty] | 12.22 | 6.3 |  |  |  | 35.14 |  |  |  | 26.7
56451 | 3 | 22.38 | [9 empty] | 1.96 | 9.16 | 4.19 |  |  |  | 38.22 |  |  |  | 24.08
56452 | 3 | 22.27 | [9 empty] | 1.39 | 10.98 | 5.18 |  |  |  | 37.13 |  |  |  | 23.05
56456 | 3 | 20.27 | [9 empty] | 1.39 | 9.75 | 4.93 |  |  |  | 37.35 |  |  |  | 26.31
56459 | 3 | 21.77 | [9 empty] | 1.11 | 10.03 | 6.75 |  |  |  | 35.35 |  |  |  | 24.99
56460 | 3 | 24.13 | [9 empty] | 2.55 | 9.79 | 5.5 |  |  |  | 37 |  |  |  | 21.05
56462 | 3 | 23.38 | [6 empty] | 1.13 |  |  |  | 9.5 | 5.5 |  |  |  | 38.88 |  |  |  | 21.63
56464 | 3 | 22.43 |  |  |  | 0.29 |  |  | 0.06 |  |  | 0.67 | 10.37 | 5.55 |  |  |  | 39.75 |  | 0.08 |  | 20.8
56465 | 3 | 24.48 | [6 empty] | 0.79 |  |  |  | 7.98 | 4.19 |  |  |  | 40.71 |  |  |  | 21.86
56466 | 3 | 22.89 | [10 empty] | 9.85 | 5.1 |  |  |  | 35.47 |  |  |  | 26.69
56467 | 3 | 23.31 |  |  | 0.02 | 0.31 |  |  | 0.04 |  |  | 1.51 | 10.26 | 5.38 |  |  |  | 34.72 |  |  |  | 24.44
56469 | 3 | 23.11 | [9 empty] | 0.84 | 10.64 | 4.75 |  |  |  | 37.59 |  |  |  | 23.07
56483 | 3 | 21.15 |  |  |  | 0.76 |  |  | 0.07 | 0.02 |  |  | 8.48 | 7.96 |  |  |  | 31.73 |  |  |  | 29.83
56487 | 3 | 21.5 |  |  |  | 0.38 | [6 empty] | 8.19 | 8.18 |  |  |  | 34.34 |  |  |  | 27.41
56488 | 3 | 20.48 | [10 empty] | 8.02 | 7.31 |  |  |  | 37.6 |  |  |  | 26.59
56489 | 3 | 20.31 | [10 empty] | 7.56 | 6.85 |  |  |  | 37.31 |  |  |  | 27.98
56584 | 3 | 22.38 | 0.02 |  |  | 0.09 |  |  | 0.04 |  |  | 0.06 | 9.71 | 6.89 |  |  |  | 40.82 |  |  |  | 19.99
56606 | 3 | 21.27 |  |  | 0.03 | 0.26 |  |  | 0 | 0 | 0 |  | 8.81 | 8.17 |  |  |  | 39.92 |  | 0.01 |  | 21.52
56607 | 3 | 21.8 | [10 empty] | 8.62 | 7.73 |  |  |  | 36.12 |  |  |  | 25.73
56608 | 3 | 20.83 | [10 empty] | 10.78 | 8.58 |  |  |  | 36.76 |  |  |  | 23.04
56609 | 3 | 21.51 | [10 empty] | 10.76 | 8.42 |  |  |  | 36.06 |  |  |  | 23.25
56610 | 3 | 22.87 | [10 empty] | 8.57 | 9.41 |  |  |  | 35.23 |  |  |  | 23.93
56611 | 3 | 21.3 | [10 empty] | 9.06 | 8.21 |  |  |  | 35.83 |  | 0.22 |  | 25.39
56612 | 3 | 22.77 |  |  | 0.24 | [7 empty] | 8.9 | 8.63 |  |  |  | 36.71 |  |  |  | 22.75
56613 | 3 | 19.72 | [10 empty] | 9.61 | 9.23 |  |  |  | 35.9 |  |  |  | 25.54
56614 | 3 | 22.13 | [10 empty] | 9.43 | 8.1 |  |  |  | 34.58 |  |  |  | 25.76
56615 | 3 | 20.14 |  |  | 0.34 | [7 empty] | 6.41 | 8.81 |  |  |  | 36.27 |  |  |  | 28.03
56616 | 3 | 22.46 | [10 empty] | 8.94 | 7.85 |  |  |  | 36.84 |  |  |  | 23.91
56617 | 3 | 22.82 | [10 empty] | 9.08 | 8.95 |  |  |  | 36.57 |  |  |  | 22.57
56618 | 3 | 20.61 |  |  |  | 3.75 | [6 empty] | 8.55 | 9.95 |  |  |  | 34.66 |  |  |  | 22.48
56619 | 3 | 23.54 | [10 empty] | 9.37 | 8.31 |  |  |  | 36.53 |  |  |  | 22.25
56620 | 3 | 21.84 |  |  |  | 3.41 | [6 empty] | 8.71 | 7.95 |  |  |  | 36.49 |  |  |  | 21.59
56621 | 3 | 23.39 | [10 empty] | 8.11 | 7.4 |  |  |  | 36.99 |  |  |  | 24.11
56623 | 3 | 20.83 | [10 empty] | 9.86 | 8.5 |  |  |  | 36.67 |  |  |  | 24.15
56624 | 3 | 19.74 | [10 empty] | 11 | 9.21 |  |  |  | 36.72 |  |  |  | 23.33
56625 | 3 | 22.08 | [10 empty] | 11.3 | 8.94 |  |  |  | 36.27 |  |  |  | 21.42
56626 | 3 | 23.24 | [10 empty] | 9.27 | 8.16 |  |  |  | 36.96 |  |  |  | 22.37
56627 | 3 | 20.13 | [10 empty] | 10.01 | 8.21 |  |  |  | 36.9 |  |  |  | 24.75
56725 | 3 | 21.92 | [9 empty] | 2.4 | 6.51 | 9.02 |  |  |  | 35.5 |  |  |  | 24.66
56726 | 3 | 21.84 |  |  | 0.01 | 0.14 |  |  | 0.02 |  |  | 1.48 | 6.75 | 9.52 |  |  |  | 39.35 |  | 0.01 |  | 20.89
56727 | 3 | 20.28 | [9 empty] | 2.68 | 7.58 | 10.72 |  |  |  | 33.92 |  |  |  | 24.83
56728 | 3 | 20.81 | [9 empty] | 2.21 | 7.79 | 9.42 |  |  |  | 36.98 |  |  |  | 22.79
56731 | 3 | 22.26 | [9 empty] | 1.69 | 6.83 | 9.55 |  |  |  | 35.07 |  |  |  | 24.6
56732 | 3 | 21.51 | [9 empty] | 2.33 | 7.07 | 10.01 |  |  |  | 35.92 |  |  |  | 23.15
56733 | 3 | 20.4 | 0.56 | [8 empty] | 2.34 | 7.36 | 10.81 |  |  |  | 35.56 |  |  |  | 22.97
56734 | 3 | 21.65 |  |  |  | 0.65 | [5 empty] | 2.05 | 7.09 | 9.99 |  |  |  | 36.41 |  |  |  | 22.15
56735 | 3 | 22.31 |  |  | 0.24 | [6 empty] | 2.48 | 6.97 | 9.3 |  |  |  | 36.28 |  |  |  | 22.42
56736 | 3 | 22.09 | [9 empty] | 2.73 | 6.53 | 9.62 |  |  |  | 36.94 |  |  |  | 22.09
56737 | 3 | 23.87 | [9 empty] | 3.52 | 8.04 | 8.79 |  |  |  | 35.93 |  |  |  | 19.85
56738 | 3 | 23.69 | [9 empty] | 3.53 | 6.72 | 8.2 |  |  |  | 36.9 |  |  |  | 20.96
56739 | 3 | 20.78 |  |  |  | 3.65 | [6 empty] | 7.19 | 10.16 |  |  |  | 34.82 |  |  |  | 23.4
56740 | 3 | 20.06 |  |  |  | 1.68 | [5 empty] | 2.9 | 6.92 | 9.98 |  |  |  | 36.3 |  |  |  | 22.15
56741 | 3 | 22.01 | [9 empty] | 3.75 | 6.32 | 8.43 |  |  |  | 35.95 |  |  |  | 23.54
56742 | 3 | 25.34 | [9 empty] | 2.35 | 6.06 | 8.28 |  |  |  | 36.46 |  |  |  | 21.51
56744 | 3 | 22.33 | [9 empty] | 3.41 | 7.05 | 9.75 |  |  |  | 35.96 |  |  |  | 21.5
56745 | 3 | 21.18 | [9 empty] | 2.95 | 8.34 | 11.04 |  |  |  | 35.17 |  |  |  | 21.31
56765 | 3 | 21.69 |  |  |  | 0.49 |  |  |  | 0.07 |  | 0.47 | 9.1 | 6.01 |  |  |  | 32.65 |  |  |  | 29.52
56885 | 3 | 21.34 |  |  |  | 0.59 |  |  | 0.17 |  |  | 0.06 | 10.3 | 6.06 |  |  |  | 33.98 |  |  |  | 27.51
56886 | 3 | 22.56 | [10 empty] | 8.29 | 5.12 |  |  |  | 38.17 |  |  |  | 25.85
56887 | 3 | 19.73 |  |  |  | 4.75 | [6 empty] | 10.11 | 5.24 |  |  |  | 37.03 |  |  |  | 23.14
56888 | 3 | 22.11 | [6 empty] | 0.13 |  |  |  | 10.18 | 5.79 |  |  |  | 37.36 |  |  |  | 24.42
56889 | 3 | 21 | [10 empty] | 9.49 | 5.69 |  |  |  | 37.72 |  |  |  | 26.1
56890 | 3 | 21.18 | [6 empty] | 0.13 |  |  |  | 9.93 | 6.22 |  |  |  | 38.3 |  |  |  | 24.24
56891 | 3 | 20.21 | [10 empty] | 10.53 | 5.68 |  |  |  | 38.56 |  |  |  | 25.02
56892 | 3 | 21.74 |  |  |  | 1.23 | [6 empty] | 10.12 | 6.32 |  |  |  | 33.99 |  |  |  | 26.6
56893 | 3 | 19.92 | [10 empty] | 9.69 | 5.44 |  |  |  | 37.18 |  |  |  | 27.76
56894 | 3 | 20.1 | [10 empty] | 11.52 | 7 |  |  |  | 38.55 |  |  |  | 22.83
56902 | 3 | 20.57 |  |  |  | 0.83 | [6 empty] | 8.69 | 7.45 |  |  |  | 35.49 |  |  |  | 26.97
56903 | 3 | 23.58 | [10 empty] | 7.5 | 7.38 |  |  |  | 37.24 |  |  |  | 24.3
56904 | 3 | 21.06 | [10 empty] | 9.04 | 6.59 |  |  |  | 37.21 |  |  |  | 26.1
56909 | 3 | 19.87 | [10 empty] | 7.69 | 8.46 |  |  |  | 31.74 |  |  |  | 32.24
56922 | 3 | 20.33 |  |  |  | 0.53 | [6 empty] | 7.35 | 9.27 |  |  |  | 38.1 |  | 0.14 |  | 24.28
56923 | 3 | 21.25 | 0 |  | 0.01 | 0.43 |  |  | 0.02 |  | 0 |  | 8.79 | 8.03 |  |  |  | 35.36 | 0 | 0.01 |  | 26.11
56924 | 3 | 20.75 | [10 empty] | 8.04 | 8.23 |  |  |  | 38.17 |  |  |  | 24.81
56925 | 3 | 20.5 | [10 empty] | 7.52 | 7.88 |  |  |  | 38.41 |  |  |  | 25.69
56926 | 3 | 20.11 | [10 empty] | 8.17 | 7.63 |  |  |  | 38.71 |  |  |  | 25.38
56927 | 3 | 19.38 | [10 empty] | 9.33 | 8.49 |  |  |  | 37.44 |  |  |  | 25.36
56928 | 3 | 22.02 | [10 empty] | 9.05 | 7.26 |  |  |  | 38.21 |  |  |  | 23.45
56929 | 3 | 21.25 | [10 empty] | 8.65 | 8.5 |  |  |  | 37.95 |  |  |  | 23.65
56930 | 3 | 20.85 |  |  | 0.03 | [7 empty] | 8.65 | 7.9 |  |  |  | 38.11 |  | 0.04 |  | 24.42
56931 | 3 | 18.94 | [10 empty] | 8 | 8.12 |  |  |  | 39.41 |  |  |  | 25.53
56932 | 3 | 20.39 | [10 empty] | 9.02 | 7.32 |  |  |  | 38.23 |  |  |  | 25.05
56933 | 3 | 20.46 | [10 empty] | 8.51 | 7.47 |  |  |  | 38.51 |  |  |  | 25.06
56934 | 3 | 22.28 | [10 empty] | 8.37 | 7.37 |  |  |  | 38.71 |  |  |  | 23.28
56935 | 3 | 22.38 | [10 empty] | 9.38 | 6.75 |  |  |  | 37.5 |  |  |  | 24
56936 | 3 | 19.41 | [10 empty] | 9.04 | 8.79 |  |  |  | 37.24 |  |  |  | 25.52
56937 | 3 | 20.77 | [6 empty] | 0.24 |  |  |  | 9.1 | 7.37 |  |  |  | 37.81 |  |  |  | 24.71
56938 | 3 | 20.46 | [10 empty] | 8.77 | 7.62 |  |  |  | 38.32 |  |  |  | 24.83
56939 | 3 | 21.55 | [10 empty] | 9.73 | 7.84 |  |  |  | 37.61 |  |  |  | 23.26
56940 | 3 | 20.05 | [10 empty] | 9.18 | 8.54 |  |  |  | 37.77 |  |  |  | 24.45
56941 | 3 | 19.97 |  |  |  | 0.99 | [6 empty] | 8.54 | 7.08 |  |  |  | 38.16 |  |  |  | 25.26
56942 | 3 | 20.8 | [7 empty] | 0.09 |  |  | 8.58 | 7.83 |  |  |  | 38.59 |  |  |  | 24.12
56943 | 3 | 20.56 |  |  | 0.01 |  |  |  | 0.02 | 0.01 |  |  | 8.45 | 7.74 |  |  |  | 38.31 |  | 0.06 |  | 24.84
56944 | 3 | 21.75 | [10 empty] | 8.46 | 6.76 |  |  |  | 39.78 |  |  |  | 23.25
56945 | 3 | 20.24 |  |  |  | 0.82 | [6 empty] | 8.33 | 7.52 |  |  |  | 38.12 |  |  |  | 24.97
56946 | 3 | 19.53 | [10 empty] | 8.21 | 7.21 |  |  |  | 39.43 |  |  |  | 25.62
56947 | 3 | 20.81 | [10 empty] | 8.76 | 7.57 |  |  |  | 38.18 |  |  |  | 24.67
56948 | 3 | 20.36 | [10 empty] | 9.4 | 7.9 |  |  |  | 38.03 |  |  |  | 24.32
56949 | 3 | 21.41 | [10 empty] | 7.06 | 8 |  |  |  | 37.88 |  |  |  | 25.65
56950 | 3 | 20.53 | [10 empty] | 9.01 | 7.47 |  |  |  | 37.96 |  | 0.05 |  | 24.98
56951 | 3 | 21.57 | [10 empty] | 8.09 | 6.63 |  |  |  | 38.54 |  |  |  | 25.17
56952 | 3 | 20.42 | [10 empty] | 9.3 | 7.66 |  |  |  | 38.36 |  |  |  | 24.26
56953 | 3 | 20.51 | [10 empty] | 9.33 | 7.83 |  |  |  | 38.02 |  |  |  | 24.31
56954 | 3 | 20.65 | [10 empty] | 8.81 | 7.47 |  |  |  | 38.13 |  |  |  | 24.95
56955 | 3 | 21.15 | [10 empty] | 8.93 | 8.23 |  |  |  | 37.6 |  |  |  | 24.09
56956 | 3 | 20.05 |  |  |  | 4.15 |  |  | 0.59 |  |  |  | 8.9 | 6.52 |  |  |  | 37.37 |  |  |  | 22.42
56957 | 3 | 20.86 | [10 empty] | 8.73 | 5.78 |  |  |  | 41.84 |  |  |  | 22.79
56958 | 3 | 20.57 |  |  |  | 4.02 | [6 empty] | 8.97 | 7.47 |  |  |  | 37.13 |  |  |  | 21.84
56959 | 3 | 21.13 | [10 empty] | 8.68 | 7.8 |  |  |  | 37.82 |  |  |  | 24.56
56969 | 3 | 20.82 | [6 empty] | 0.24 |  |  |  | 7.81 | 7.89 |  |  |  | 33.11 |  |  |  | 30.15
56976 | 3 | 21.14 |  |  | 0.02 |  |  |  | 0.05 |  |  |  | 8.11 | 9.01 |  |  |  | 41 |  | 0.02 |  | 20.64
56977 | 3 | 22.87 | [10 empty] | 9.61 | 9.74 |  |  |  | 35.45 |  |  |  | 22.33
57030 | 3 | 21.79 |  |  | 0.01 | 0.07 |  |  | 0.06 | 0 |  | 0.02 | 12.91 | 3.61 |  |  |  | 41.98 |  | 0.01 |  | 19.54
57031 | 3 | 24.73 |  |  |  | 0.95 |  |  | 3.97 |  |  |  | 12.01 | 5.19 |  |  |  | 31.92 |  |  |  | 21.23
57035 | 3 | 19.04 |  |  |  | 3.49 | [6 empty] | 16.75 | 5.54 |  |  |  | 32.89 |  |  |  | 22.29
57036 | 3 | 19.97 | [10 empty] | 11.88 | 5.06 |  |  |  | 36.79 |  |  |  | 26.3
57038 | 3 | 23.94 | [6 empty] | 2.28 |  |  |  | 10.94 | 3.58 |  |  |  | 36.84 |  |  |  | 22.43
57039 | 3 | 27.48 | [10 empty] | 12.92 | 4.27 |  |  |  | 35.51 |  |  |  | 19.82
57040 | 3 | 21.77 | [10 empty] | 13.18 | 4.96 |  |  |  | 34.7 |  |  |  | 25.39
57082 | 3 | 20.95 | [10 empty] | 10.75 | 5.59 |  |  |  | 38.97 |  |  |  | 23.74
57083 | 3 | 18.61 | [10 empty] | 10.99 | 6.26 |  |  |  | 42.19 |  |  |  | 21.94
57163 | 3 | 21.66 |  |  | 0.03 | 0.18 | [5 empty] | 0.87 | 10.58 | 5.24 |  |  |  | 38.58 |  |  |  | 22.86
57164 | 3 | 23.39 |  |  | 0.17 | 0.98 |  |  | 0.11 |  |  | 0.33 | 10.19 | 5.58 |  |  |  | 35.47 |  |  |  | 23.78
57166 | 3 | 23.13 |  |  | 0.25 | [6 empty] | 1.28 | 10.93 | 6.01 |  |  |  | 34.86 |  |  |  | 23.53
57184 | 3 | 20.3 |  |  | 2.04 | 3 | [6 empty] | 3.68 | 4.77 |  |  |  | 25.89 |  |  |  | 23.43 | 16.89
57199 | 3 | 24.66 | [6 empty] | 2.57 |  |  |  | 6.08 | 9.18 |  |  |  | 34.87 |  |  |  | 22.64
57200 | 3 | 20.86 |  |  |  | 0.18 |  |  | 0.09 |  |  |  | 7.02 | 9.93 |  |  |  | 38.99 |  |  |  | 22.93
57201 | 3 | 21.42 | [10 empty] | 7.47 | 10.82 |  |  |  | 35.99 |  |  |  | 24.3
57202 | 3 | 23.4 | [6 empty] | 0.64 |  |  |  | 7.48 | 8.76 |  |  |  | 36 |  |  |  | 23.72
57234 | 3 | 21.53 |  |  |  | 0.58 | [6 empty] | 7.98 | 8.08 |  |  |  | 33.56 |  | 0.04 |  | 28.23
57235 | 3 | 21.13 | [10 empty] | 8.88 | 8.25 |  |  |  | 37.38 |  |  |  | 24.38
57236 | 3 | 20.22 | [10 empty] | 8.73 | 6.34 |  |  |  | 38.04 |  |  |  | 26.67
57238 | 3 | 24.27 | [10 empty] | 8.01 | 6.67 |  |  |  | 37.86 |  |  |  | 23.18
57299 | 3 | 20.14 | [10 empty] | 6.99 | 8.41 |  |  |  | 38.51 |  |  |  | 25.95
57300 | 3 | 17.06 |  |  |  | 4.44 | [6 empty] | 6.83 | 9.44 |  |  |  | 36.63 |  |  |  | 25.6
57316 | 3 | 22.15 |  |  |  | 0.07 | [5 empty] | 0.04 | 7.78 | 8.94 |  |  |  | 39.92 |  |  |  | 21.09
57317 | 3 | 20.88 | [10 empty] | 8.59 | 8.71 |  |  |  | 36.28 |  |  |  | 25.54
57318 | 3 | 23.1 |  |  |  | 4.21 | [6 empty] | 5.71 | 8.56 |  |  |  | 36.68 |  |  |  | 21.74
57328 | 3 | 21.41 | [10 empty] | 8.86 | 7.48 |  |  |  | 38.66 |  |  |  | 23.58
57329 | 3 | 24.99 | [6 empty] | 0.45 |  |  |  | 8.72 | 6.03 |  |  |  | 33.68 |  |  |  | 26.13
57350 | 3 | 21.35 |  |  |  | 1.08 | [5 empty] | 0.34 | 7.05 | 8.6 |  |  |  | 34.61 |  |  |  | 26.97
57351 | 3 | 21.6 |  |  |  | 0.71 | [5 empty] | 0.38 | 6.71 | 8.62 |  |  |  | 38.03 |  |  |  | 23.94
57360 | 3 | 18.85 |  |  |  | 2.09 | [6 empty] | 7.16 | 6.89 |  |  |  | 33.25 |  |  |  | 24 |  | 7.77
57495 | 3 | 25.51 | [10 empty] | 9.23 | 12.21 |  |  |  | 34.59 |  |  |  | 18.47
57601 | 3 | 19.62 | [10 empty] | 10.08 | 8.2 |  |  |  | 38.71 |  |  |  | 23.39
57602 | 3 | 20.21 |  |  |  | 4.92 | [6 empty] | 9.84 | 7.12 |  |  |  | 33.16 |  |  |  | 24.74
57626 | 3 | 20.97 | [10 empty] | 9.44 | 7.71 |  |  |  | 38.65 |  |  |  | 23.24
57700 | 3 | 22.72 |  |  | 1.64 | 3.4 |  |  | 5.39 |  |  |  | 5.15 | 7.85 |  |  |  | 27.75 |  |  |  | 26.11
57708 | 3 | 21.22 | [6 empty] | 0.93 |  |  |  | 7.58 | 9.2 |  |  |  | 38.96 |  |  |  | 22.11
57749 | 3 | 22.06 | [10 empty] | 6.47 | 9.11 |  |  |  | 34.41 |  |  |  | 27.94
57751 | 3 | 23.85 | [10 empty] | 6.58 | 9.94 |  |  |  | 36.27 |  |  |  | 23.35
57754 | 3 | 22.55 |  |  |  | 1.95 | [6 empty] | 6.33 | 8.98 |  |  |  | 36.59 |  |  |  | 23.61
57756 | 3 | 25.58 | [10 empty] | 6.22 | 7.72 |  |  |  | 37.79 |  |  |  | 22.7
57757 | 3 | 22.17 |  |  |  | 0.45 | [6 empty] | 6.71 | 9.79 |  |  |  | 35.48 |  |  |  | 25.4
57758 | 3 | 21.57 | [10 empty] | 6.92 | 10.67 |  |  |  | 35.19 |  |  |  | 25.65
57796 | 3 | 22.91 | [10 empty] | 8.81 | 7.04 |  |  |  | 34.9 |  |  |  | 26.33
57797 | 3 | 23.04 | [10 empty] | 9.57 | 6.19 |  |  |  | 37.54 |  |  |  | 23.67
57860 | 3 | 21.93 | [10 empty] | 7.61 | 8.79 |  |  |  | 38.77 |  |  |  | 22.91
57861 | 3 | 22.71 | [10 empty] | 7.1 | 7.84 |  |  |  | 35.7 |  |  |  | 26.65
57881 | 3 | 18.9 | [10 empty] | 4.55 | 7.06 |  |  |  | 32.18 |  |  |  | 26.44 |  | 10.89
57882 | 3 | 10.78 |  |  |  | 4.58 | [6 empty] | 14.33 | 17.28 |  |  |  | 30.43 |  |  |  | 22.6
57883 | 3 | 21.37 |  |  |  | 3.42 | [6 empty] | 7.12 | 9.26 |  |  |  | 30.91 |  |  |  | 27.92
57884 | 3 | 21.66 | [10 empty] | 8.54 | 10.25 |  |  |  | 36.93 |  |  |  | 22.63
57891 | 3 | 23.23 |  |  |  | 2.67 | [6 empty] | 8.34 | 6.52 |  |  |  | 32.29 |  |  |  | 26.95
57894 | 3 | 24.29 | [10 empty] | 10.5 | 6.84 |  |  |  | 34.55 |  |  |  | 23.82
57895 | 3 | 19.09 | [10 empty] | 9.72 | 6.56 |  |  |  | 39.11 |  |  |  | 25.53
57896 | 3 | 21.55 | [10 empty] | 9.65 | 7.39 |  |  |  | 35.34 |  |  |  | 26.07
57898 | 3 | 21.78 |  |  |  | 0.15 | [6 empty] | 11.83 | 4.34 |  |  |  | 39.6 |  | 0.02 |  | 22.28
57899 | 3 | 20.93 | [10 empty] | 12.86 | 5.04 |  |  |  | 36.95 |  |  |  | 24.21
57900 | 3 | 22.08 | [10 empty] | 12.82 | 4.77 |  |  |  | 35.72 |  |  |  | 24.61
57988 | 3 | 21.13 | [10 empty] | 7.74 | 9.84 |  |  |  | 38.32 |  |  |  | 22.97
57989 | 3 | 22.4 |  |  |  | 0.45 |  |  | 0.31 |  |  | 1.31 | 6.95 | 9 |  |  |  | 34.2 |  |  |  | 25.38
57990 | 3 | 21.35 | [9 empty] | 1.53 | 6.6 | 8.88 |  |  |  | 38.1 |  |  |  | 23.54
57991 | 3 | 20.65 | [10 empty] | 7.09 | 9.08 |  |  |  | 37.31 |  |  |  | 25.87
57992 | 3 | 20.35 |  |  |  | 0.65 | [5 empty] | 1.04 | 7.16 | 8.7 |  |  |  | 38.35 |  |  |  | 23.75
57993 | 3 | 23.89 | [10 empty] | 6.48 | 8.77 |  |  |  | 37.11 |  |  |  | 23.75
57994 | 3 | 21.76 | [9 empty] | 2.81 | 6.36 | 7.33 |  |  |  | 38.14 |  |  |  | 23.59
57995 | 3 | 21.39 | [10 empty] | 7.35 | 9.01 |  |  |  | 38.1 |  |  |  | 24.14
57996 | 3 | 22.8 | [9 empty] | 3.12 | 6.37 | 8.36 |  |  |  | 37.11 |  |  |  | 22.24
57997 | 3 | 21.83 | [10 empty] | 7.45 | 8.63 |  |  |  | 38.69 |  |  |  | 23.4
57999 | 3 | 22.67 | [10 empty] | 6.52 | 8.36 |  |  |  | 38.51 |  |  |  | 23.93
58019 | 3 | 20.79 |  |  |  | 0.13 | [6 empty] | 9.32 | 7.15 |  |  |  | 38.33 |  |  |  | 24.29
58020 | 3 | 21.51 |  |  | 0.01 | 0.32 | [6 empty] | 9.39 | 7.51 |  |  |  | 35.49 |  |  |  | 25.77
58021 | 3 | 16.84 | [10 empty] | 9.87 | 8.03 |  |  |  | 37.76 |  |  |  | 27.5
58022 | 3 | 20.63 | [6 empty] | 0.05 |  |  |  | 8.9 | 7.19 |  |  |  | 38.97 |  |  |  | 24.27
58023 | 3 | 20.54 | [6 empty] | 0.23 |  |  |  | 9.4 | 7.2 |  |  |  | 37.71 |  |  |  | 24.93
58024 | 3 | 25.24 | [10 empty] | 9.54 | 7.37 |  |  |  | 34.66 |  |  |  | 23.19
58025 | 3 | 20.49 | [10 empty] | 9.72 | 7.52 |  |  |  | 38.89 |  |  |  | 23.38
58042 | 3 | 24.63 | [10 empty] | 8.87 | 6.9 |  |  |  | 38.18 |  |  |  | 21.43
58045 | 3 | 22.36 | [9 empty] | 1.99 | 8.89 | 6.36 |  |  |  | 39.08 |  |  |  | 21.32
58046 | 3 | 21.55 | [6 empty] | 0.14 |  |  | 3.38 | 8.96 | 7.6 |  |  |  | 33.65 |  |  |  | 23.79 |  | 0.92
58047 | 3 | 22.5 | [9 empty] | 3.53 | 10.37 | 8.95 |  |  |  | 34.39 |  |  |  | 20.26
58048 | 3 | 25.35 | [9 empty] | 2.19 | 9.78 | 7.34 |  |  |  | 32.3 |  |  |  | 23.04
58049 | 3 | 21.93 | 0.68 | [8 empty] | 3.55 | 10.07 | 6.97 |  |  |  | 35.4 |  |  |  | 21.4
58055 | 3 | 20.77 |  |  | 0.04 | [7 empty] | 7 | 9.94 |  |  |  | 40.18 |  |  |  | 22.07
58063 | 3 | 21.23 | [10 empty] | 10.14 | 6.87 |  |  |  | 40.5 |  |  |  | 21.25
58064 | 3 | 21.77 | [10 empty] | 10.36 | 7.07 |  |  |  | 36.03 |  |  |  | 24.77
58065 | 3 | 19.78 | [10 empty] | 10.57 | 9.2 |  |  |  | 35.95 |  |  |  | 24.5
58066 | 3 | 23.81 |  |  |  | 2.96 | [6 empty] | 9.38 | 6.93 |  |  |  | 34.75 |  |  |  | 22.17
58075 | 3 | 25.51 | [10 empty] | 5.96 | 9.66 |  |  |  | 29.89 |  |  |  | 28.99
58194 | 3 | 24.6 | [6 empty] | 1.37 |  |  |  | 6.26 | 7.63 |  |  |  | 30.07 |  |  |  | 30.07
58216 | 3 | 19.13 | [10 empty] | 6.38 | 9.28 |  |  |  | 37.25 |  |  |  | 27.96
58217 | 3 | 20.2 | [10 empty] | 5.68 | 8.51 |  |  |  | 32.92 |  |  |  | 32.69
58218 | 3 | 21.84 |  |  |  | 0.62 | [6 empty] | 7.99 | 9.27 |  |  |  | 36 |  |  |  | 24.28
58219 | 3 | 20.67 | [10 empty] | 7.09 | 8.29 |  |  |  | 38.58 |  |  |  | 25.36
58220 | 3 | 23.75 | [10 empty] | 6.12 | 8.32 |  |  |  | 37.58 |  |  |  | 24.24
58221 | 3 | 22.83 | [10 empty] | 7.57 | 9.16 |  |  |  | 37.48 |  |  |  | 22.95
58247 | 3 | 21.26 |  |  |  | 0.32 |  |  | 0.05 |  |  |  | 9.02 | 7.04 |  |  |  | 33.53 |  |  |  | 28.79
58248 | 3 | 19.46 | [10 empty] | 8.44 | 6.33 |  |  |  | 37.98 |  |  |  | 27.78
58249 | 3 | 19.6 | [6 empty] | 0.56 |  |  |  | 8.58 | 6.48 |  |  |  | 38.64 |  |  |  | 26.14
58250 | 3 | 19.39 | [10 empty] | 8.92 | 6.37 |  |  |  | 38.06 |  |  |  | 27.25
58251 | 3 | 19.98 | [10 empty] | 8.27 | 6.5 |  |  |  | 38.18 |  | 0.83 |  | 26.24
58288 | 3 | 22.34 | [10 empty] | 10.06 | 6.12 |  |  |  | 39.01 |  |  |  | 22.47
58297 | 3 | 22.69 |  |  |  | 0.54 | [5 empty] | 2.03 | 6.88 | 10.54 |  |  |  | 33.83 |  |  |  | 23.5
58298 | 3 | 20.64 | [9 empty] | 1.37 | 6.13 | 9.11 |  |  |  | 38.21 |  |  |  | 24.53
58392 | 3 | 21.65 |  |  |  | 1.23 | [6 empty] | 9.42 | 6.66 |  |  |  | 33.91 |  |  |  | 27.14
58393 | 3 | 21.04 | [10 empty] | 8.22 | 6.41 |  |  |  | 37.73 |  |  |  | 26.6
58394 | 3 | 20.45 | [10 empty] | 11.61 | 8.18 |  |  |  | 38.65 |  |  |  | 21.11
58395 | 3 | 21.27 |  |  |  | 1.85 | [6 empty] | 8.88 | 5.7 |  |  |  | 37.39 |  |  |  | 24.91
58433 | 3 | 21.7 |  |  |  | 0.45 | [6 empty] | 7.54 | 9.14 |  |  |  | 34.53 |  |  |  | 26.65
58434 | 3 | 21.64 | [10 empty] | 6.8 | 9.52 |  |  |  | 38.02 |  |  |  | 24.02
58435 | 3 | 19.97 | [10 empty] | 6.42 | 8.42 |  |  |  | 37.39 |  |  |  | 27.79
58436 | 3 | 21.14 | [10 empty] | 7.45 | 7.56 |  |  |  | 38.44 |  | 1.2 |  | 24.21
58438 | 3 | 19.29 | [10 empty] | 7.18 | 8.81 |  |  |  | 38.79 |  |  |  | 25.94
58518 | 3 | 19.61 | [10 empty] | 10.21 | 7.45 |  |  |  | 37.84 |  |  |  | 24.89
58519 | 3 | 19.44 | [10 empty] | 10 | 6.63 |  |  |  | 38.31 |  |  |  | 25.62
58520 | 3 | 21.3 |  |  |  | 4.9 | [6 empty] | 8.88 | 6.72 |  |  |  | 34.85 |  |  |  | 23.35
58521 | 3 | 21.13 | [10 empty] | 8.52 | 7.76 |  |  |  | 35.36 |  |  |  | 27.22
58522 | 3 | 21.44 | [10 empty] | 9.36 | 7.55 |  |  |  | 35.86 |  |  |  | 25.78
58523 | 3 | 21.82 | [10 empty] | 8.73 | 7.36 |  |  |  | 37.66 |  |  |  | 24.44
58528 | 3 | 22.21 | [10 empty] | 8.17 | 8.88 |  |  |  | 35.35 |  |  |  | 25.38
58529 | 3 | 20.27 | [10 empty] | 8.83 | 7.46 |  |  |  | 39.05 |  |  |  | 24.38
58530 | 3 | 21.13 | [10 empty] | 7.92 | 7 |  |  |  | 36.05 |  |  |  | 27.9
58541 | 3 | 20.88 |  |  | 0.09 | 0.28 | [6 empty] | 7.51 | 9.28 |  |  |  | 40.14 |  | 0.08 |  | 21.73
58544 | 3 | 20.66 |  |  | 0.17 | [7 empty] | 6.38 | 9.72 |  |  |  | 38.13 |  |  |  | 24.93
58545 | 3 | 21.72 |  |  | 0.04 | 0.23 | [6 empty] | 6.75 | 9.7 |  |  |  | 34.78 |  | 0.01 |  | 26.76
58546 | 3 | 22.24 | [10 empty] | 6.44 | 8.51 |  |  |  | 40.34 |  |  |  | 22.48
58547 | 3 | 21.42 | [10 empty] | 6.42 | 8.87 |  |  |  | 38.14 |  |  |  | 25.16
58548 | 3 | 21.16 | [10 empty] | 7.01 | 9.4 |  |  |  | 38.17 |  |  |  | 24.26
58552 | 3 | 19.61 | [10 empty] | 9.18 | 8.23 |  |  |  | 35.93 |  |  |  | 27.04
58553 | 3 | 22.75 | [10 empty] | 8.84 | 8.1 |  |  |  | 35.36 |  |  |  | 24.95
58554 | 3 | 21.84 | [6 empty] | 0.15 |  |  |  | 8.68 | 7.8 |  |  |  | 38.16 |  |  |  | 23.37
58555 | 3 | 20.89 | [10 empty] | 8.04 | 7.92 |  |  |  | 39.74 |  |  |  | 23.41
58557 | 3 | 20.43 | [10 empty] | 8.04 | 8.21 |  |  |  | 38.69 |  |  |  | 24.63
58558 | 3 | 22.56 |  |  | 0.03 | 0.42 |  |  | 0.03 |  |  |  | 7.86 | 8.58 |  |  |  | 34.29 |  |  |  | 26.23
58559 | 3 | 21.3 | [10 empty] | 7.69 | 8.27 |  |  |  | 38.29 |  |  |  | 24.46
58673 | 3 | 22.06 |  |  | 0.08 | 0.15 |  |  | 0.04 | 0.03 |  |  | 7.37 | 9.43 |  |  |  | 39.99 |  |  |  | 20.85
58675 | 3 | 21.58 | [10 empty] | 9.08 | 11.58 |  |  |  | 36.71 |  |  |  | 21.05
58676 | 3 | 22.42 |  |  |  | 1.73 | [6 empty] | 8.06 | 8.95 |  |  |  | 35.2 |  |  |  | 23.63
58677 | 3 | 21.54 | [10 empty] | 7.29 | 9.88 |  |  |  | 36.05 |  |  |  | 25.25
58678 | 3 | 24.39 | [10 empty] | 8.6 | 10.14 |  |  |  | 35.3 |  |  |  | 21.57
58681 | 3 | 24.03 | [10 empty] | 6.86 | 9.38 |  |  |  | 35.81 |  |  |  | 23.91
58685 | 3 | 26.48 | [10 empty] | 9 | 8.61 |  |  |  | 35.99 |  |  |  | 19.92
58798 | 3 | 21.68 |  |  |  | 0.43 | [6 empty] | 9.64 | 6.11 |  |  |  | 34.64 |  |  |  | 27.5
58799 | 3 | 21.63 | [10 empty] | 9.22 | 6.24 |  |  |  | 37.87 |  |  |  | 25.04
58970 | 3 | 20.92 | [10 empty] | 8.16 | 7.8 |  |  |  | 32.51 |  |  |  | 30.61
58972 | 3 | 21.56 | 0.01 |  | 0.03 | 0.33 |  |  | 0.13 |  | 0.01 | 0.03 | 11.15 | 5.37 |  |  |  | 40.97 |  |  |  | 20.43
58973 | 3 | 25.85 | [10 empty] | 11.65 | 6.25 |  |  |  | 34.94 |  |  |  | 21.31
58974 | 3 | 26.83 | [10 empty] | 11.01 | 5.34 |  |  |  | 35.32 |  |  |  | 21.5
59023 | 3 | 21.03 | [10 empty] | 11.28 | 6.28 |  |  |  | 36.41 |  |  |  | 25
59024 | 3 | 18.7 | [10 empty] | 11.5 | 6.16 |  |  |  | 37.63 |  |  |  | 26.02
59025 | 3 | 22.91 | 0.09 | [5 empty] | 0.17 |  |  |  | 10.48 | 5.67 |  |  |  | 34.12 |  | 0.04 |  | 26.52
59026 | 3 | 19.59 | [10 empty] | 10.7 | 5.07 |  |  |  | 39.19 |  |  |  | 25.45
59119 | 3 | 22.29 | [9 empty] | 2.74 | 9.84 | 7.85 |  |  |  | 36.99 |  |  |  | 20.3
59121 | 3 | 20.25 | [9 empty] | 5.37 | 10.74 | 8.72 |  |  |  | 33.67 |  |  |  | 21.25
59124 | 3 | 23.83 | [9 empty] | 4.4 | 10.23 | 6.58 |  |  |  | 36.64 |  |  |  | 18.32
59126 | 3 | 21.49 | [9 empty] | 3.05 | 9.77 | 7.69 |  |  |  | 36.87 |  |  |  | 21.12
59150 | 3 | 20.17 |  |  |  | 1.52 | [6 empty] | 7.79 | 7.97 |  |  |  | 31.2 |  |  |  | 31.35
59151 | 3 | 19.88 | [10 empty] | 8.93 | 7.83 |  |  |  | 38.11 |  |  |  | 25.26
59152 | 3 | 22.11 | [10 empty] | 9.91 | 9.02 |  |  |  | 35.96 |  |  |  | 23
59169 | 3 | 22.34 |  |  | 1.31 | 4.38 |  |  | 1.42 |  |  |  | 5.91 | 6.68 |  |  |  | 36.58 |  |  |  | 21.36
59229 | 3 | 22.1 | 0.15 | [5 empty] | 0.3 |  |  |  | 8.75 | 7.15 |  |  |  | 35.61 |  |  |  | 25.94
59230 | 3 | 18.61 | [6 empty] | 0.94 |  |  |  | 8.08 | 8.18 |  |  |  | 40.68 |  |  |  | 23.51
59235 | 3 | 20.92 |  |  |  | 1.56 | [6 empty] | 8.16 | 7.89 |  |  |  | 34.81 |  |  |  | 26.66
59236 | 3 | 20.29 | [10 empty] | 8.94 | 7.88 |  |  |  | 39.02 |  |  |  | 23.88
59237 | 3 | 22.65 | [10 empty] | 8.07 | 8.62 |  |  |  | 35.47 |  |  |  | 25.19
59240 | 3 | 22.01 |  |  |  | 0.69 |  |  | 0.35 |  |  |  | 8.39 | 8.12 |  |  |  | 35.03 |  | 0.15 |  | 25.25
59241 | 3 | 21.17 |  |  |  | 0.27 | [6 empty] | 8.65 | 8.04 |  |  |  | 37.73 | 0.1 | 0.09 |  | 23.95
59242 | 3 | 24.74 |  |  | 1.37 | [7 empty] | 7.4 | 6.98 |  |  |  | 37.74 |  |  |  | 21.78
59243 | 3 | 21.13 | [10 empty] | 7.82 | 8.71 |  |  |  | 36.04 |  |  |  | 26.3
59300 | 3 | 24.16 |  |  | 1.16 |  |  |  |  | 2.45 |  |  | 2.97 | 6.07 |  |  |  | 38.89 |  |  |  | 24.29
59313 | 3 | 20.46 | 0.01 |  | 0.01 | 0.44 |  |  | 0.02 |  | 0 | 0.01 | 8.42 | 8.1 |  |  |  | 38.85 |  | 0.01 |  | 23.68
59314 | 3 | 20.83 |  |  |  | 2.01 |  |  | 0.6 |  |  |  | 8.98 | 8.33 |  |  |  | 35.79 |  |  |  | 23.47
59315 | 3 | 21.41 |  |  |  | 0.85 | [6 empty] | 8.62 | 8.52 |  |  |  | 35.48 |  |  |  | 25.12
59316 | 3 | 21.58 | [10 empty] | 8.8 | 7.91 |  |  |  | 35.53 |  |  |  | 26.17
59317 | 3 | 21.85 | [10 empty] | 9.84 | 8.68 |  |  |  | 36.34 |  |  |  | 23.29
59318 | 3 | 21.26 | [10 empty] | 8.68 | 9.18 |  |  |  | 35.22 |  |  |  | 25.66
59319 | 3 | 21.36 | [10 empty] | 8.77 | 8.68 |  |  |  | 36.41 |  |  |  | 24.77
59320 | 3 | 22.37 | [10 empty] | 9.57 | 7.92 |  |  |  | 35.28 |  |  |  | 24.87
59321 | 3 | 20.94 | 0.34 |  |  | 1 | [6 empty] | 8.58 | 8.3 |  |  |  | 36.08 |  |  |  | 24.76
59322 | 3 | 21.34 |  |  |  | 0.7 | [6 empty] | 8.76 | 8.48 |  |  |  | 35.57 |  |  |  | 25.15
59323 | 3 | 21.27 | 0.18 |  |  | 0.93 | [6 empty] | 8.34 | 8.34 |  |  |  | 35.95 |  |  |  | 24.99
59324 | 3 | 21.58 | 0.02 |  |  | 1.07 | [6 empty] | 8.39 | 8.44 |  |  |  | 35.57 |  |  |  | 24.95
59325 | 3 | 20.54 |  |  | 0.45 | 3.57 | [6 empty] | 8.26 | 8.48 |  |  |  | 37.05 |  |  |  | 21.65
59326 | 3 | 21.22 |  |  |  | 0.36 | [6 empty] | 9.13 | 8.41 |  |  |  | 35.58 |  |  |  | 25.31
59327 | 3 | 20.88 |  |  |  | 0.69 | [6 empty] | 9 | 8.49 |  |  |  | 36.03 |  |  |  | 24.91
59328 | 3 | 21.17 |  |  |  | 1.6 |  |  | 0.07 |  |  |  | 8.88 | 8.71 |  |  |  | 35.63 |  |  |  | 23.95
59329 | 3 | 18.58 |  |  |  | 1.79 | [6 empty] | 8.36 | 7.77 |  |  |  | 35.74 |  |  |  | 27.76
59330 | 3 | 20.75 |  |  |  | 0.41 | [6 empty] | 8.41 | 8.04 |  |  |  | 35.8 |  | 0.12 |  | 26.47
59331 | 3 | 21.06 |  |  |  | 0.17 | [6 empty] | 8.8 | 8.82 |  |  |  | 35.59 |  |  |  | 25.55
59332 | 3 | 20.54 |  |  |  | 1.84 | [6 empty] | 8.47 | 8.34 |  |  |  | 36.14 |  |  |  | 24.67
59333 | 3 | 20.88 |  |  |  | 0.91 | [6 empty] | 8.67 | 8.45 |  |  |  | 35.65 |  |  |  | 25.45
59334 | 3 | 22.11 |  |  |  | 0.4 | [6 empty] | 8.58 | 8.37 |  |  |  | 35.95 |  |  |  | 24.59
59335 | 3 | 21.04 |  |  |  | 1.39 | [6 empty] | 8.1 | 7.82 |  |  |  | 36.37 |  |  |  | 25.28
59336 | 3 | 21.99 | [10 empty] | 8.29 | 8.29 |  |  |  | 36.24 |  |  |  | 25.19
59337 | 3 | 22.21 |  |  |  | 2.4 |  |  | 0.13 |  |  |  | 8.25 | 8.29 |  |  |  | 35.51 |  |  |  | 23.21
59338 | 3 | 20.94 | [10 empty] | 7.63 | 9.44 |  |  |  | 35.96 |  |  |  | 26.03
59339 | 3 | 21.77 |  |  |  | 1.86 | [6 empty] | 8.37 | 7.99 |  |  |  | 35.68 |  |  |  | 24.33
59340 | 3 | 21.99 | 0.05 |  |  | 1.08 |  |  | 0.1 |  |  |  | 8.6 | 8.3 |  |  |  | 35.41 |  |  |  | 24.46
59341 | 3 | 18.4 | [10 empty] | 9.54 | 9.31 |  |  |  | 35.11 |  |  |  | 27.64
59414 | 3 | 20.6 | [10 empty] | 10.3 |  |  |  |  | 35.77 |  |  |  | 33.33
59415 | 3 | 18.83 | [10 empty] | 11.52 | 3.79 |  |  |  | 37.67 |  |  |  | 28.18
59433 | 3 | 19.56 | 0.61 | [9 empty] | 9.29 | 8.68 |  |  |  | 34.84 |  |  |  | 27.02
59440 | 3 | 21.54 | [10 empty] | 9.43 | 6.04 |  |  |  | 38.78 |  |  |  | 24.22
59441 | 3 | 22.26 | 0.03 |  |  | 0.89 | [5 empty] | 0.22 | 9.99 | 6.35 |  |  |  | 34.68 |  |  |  | 25.57
59442 | 3 | 20.64 |  |  | 0.06 | 0.42 | [6 empty] | 10.26 | 6.35 |  |  |  | 38.52 |  |  |  | 23.76
59443 | 3 | 20.69 |  |  |  | 3.67 | [6 empty] | 10.4 | 6.12 |  |  |  | 34.15 |  |  |  | 24.97
59445 | 3 | 21.91 | [10 empty] | 7.9 | 9.45 |  |  |  | 40.02 |  |  |  | 20.72
59446 | 3 | 21.84 |  |  | 0.48 | 4.06 | [6 empty] | 7.52 | 10.74 |  |  |  | 35.8 |  |  |  | 19.57
59447 | 3 | 23.31 | [10 empty] | 8.33 | 10.42 |  |  |  | 36.07 |  |  |  | 21.88
59450 | 3 | 20.54 |  |  |  | 3.63 | [6 empty] | 9.65 | 8.17 |  |  |  | 36.66 |  |  |  | 21.34
59451 | 3 | 21.48 |  |  | 0.06 | 0.21 | [6 empty] | 8.87 | 8.03 |  |  |  | 38.63 |  |  |  | 22.73
59452 | 3 | 20.86 |  |  |  | 2.19 | [5 empty] | 1.17 | 8.72 | 7.39 |  |  |  | 36.53 |  |  |  | 23.14
59456 | 3 | 22.48 |  |  |  | 3.32 | [6 empty] | 10.69 | 5.9 |  |  |  | 36.86 |  |  |  | 20.76
59457 | 3 | 22.55 | [10 empty] | 11.68 | 6.44 |  |  |  | 39.6 |  |  |  | 19.73
59491 | 3 | 25.03 | [10 empty] | 8.77 | 8.26 |  |  |  | 36.21 |  |  |  | 21.73
59492 | 3 | 21.74 | [10 empty] | 9.3 | 8.6 |  |  |  | 36.98 |  |  |  | 23.37
59493 | 3 | 22.76 | [10 empty] | 9.13 | 12.02 |  |  |  | 35.74 |  |  |  | 20.35
59494 | 3 | 22.74 | [10 empty] | 8.39 | 9.78 |  |  |  | 35.83 |  |  |  | 23.25
59495 | 3 | 23.54 | 1.42 | [5 empty] | 2.33 |  |  |  | 5.43 | 8.67 |  |  |  | 36.74 |  |  |  | 21.86
59557 | 3 | 21.06 | 0.06 | [5 empty] | 0.02 |  | 0.03 |  | 8.5 | 8.69 |  |  |  | 40.89 |  |  |  | 20.75
59558 | 3 | 23.23 | [10 empty] | 8.01 | 9.06 |  |  |  | 34.03 |  |  |  | 25.67
59568 | 3 | 20.19 | 0.01 |  |  | 0.62 |  |  | 0.05 | 0.01 |  |  | 9.93 | 6.13 |  |  |  | 31.53 |  | 0.01 |  | 31.52
59569 | 3 | 15.36 | [6 empty] | 3.58 |  |  |  | 8.48 | 4.9 |  |  |  | 37.35 |  |  |  | 30.33
59570 | 3 | 15.41 | [6 empty] | 1.22 |  |  |  | 9.31 | 6.65 |  |  |  | 37.58 |  |  |  | 29.82
59572 | 3 | 18.67 | [10 empty] | 8.9 | 6.55 |  |  |  | 37.95 |  |  |  | 27.94
59631 | 3 | 20.81 | [10 empty] | 6.67 | 9.72 |  |  |  | 41.34 |  |  |  | 21.47
59635 | 3 | 21.77 |  |  |  | 0.63 |  |  | 0.14 |  |  |  | 7.08 | 8.94 |  |  |  | 33.28 |  |  |  | 28.17
59636 | 3 | 19.97 | [10 empty] | 6.93 | 8.92 |  |  |  | 38.28 |  |  |  | 25.9
59637 | 3 | 20.57 | [10 empty] | 6.58 | 8.97 |  |  |  | 39 |  |  |  | 24.88
59701 | 3 | 22.71 | [6 empty] | 1.01 |  |  |  | 7.02 | 9.12 |  |  |  | 39 |  |  |  | 21.15
59702 | 3 | 22.12 | [6 empty] | 1.46 |  |  |  | 7.42 | 9.54 |  |  |  | 34.97 |  |  |  | 24.5
59712 | 3 | 23.35 | [10 empty] | 8.88 | 10.53 |  |  |  | 36.55 |  |  |  | 20.69
59714 | 3 | 19.98 |  |  |  | 3.5 | [6 empty] | 7.59 | 9.7 |  |  |  | 33.88 |  |  |  | 25.35
59715 | 3 | 19.79 |  |  | 0.17 | 1.56 | [6 empty] | 7.4 | 8.81 |  |  |  | 36.25 |  |  |  | 26.02
59716 | 3 | 21.49 | 0.08 |  |  | 0.63 |  |  | 0.08 |  |  | 0.23 | 6.93 | 10.2 |  |  |  | 35.29 |  |  |  | 25.07
59717 | 3 | 23.54 | [10 empty] | 5.94 | 8.86 |  |  |  | 35.87 |  |  |  | 25.78
59718 | 3 | 19.72 | [10 empty] | 6.77 | 10.21 |  |  |  | 36.81 |  |  |  | 26.49
59719 | 3 | 22.26 |  |  |  | 0.4 | [6 empty] | 6.75 | 9.54 |  |  |  | 34.37 |  |  |  | 26.67
59753 | 3 | 21.26 | 0.02 |  | 0.01 | 0.31 | [6 empty] | 9.04 | 7.75 |  |  |  | 34.71 |  |  |  | 26.9
59754 | 3 | 22.54 | [6 empty] | 0.32 |  |  |  | 8.96 | 7.24 |  |  |  | 38.65 |  |  |  | 22.28
59755 | 3 | 22.43 | [10 empty] | 8.37 | 8.24 |  |  |  | 38.15 |  |  |  | 22.81
59756 | 3 | 20.38 |  |  |  | 1.19 | [6 empty] | 7.81 | 7.68 |  |  |  | 38.01 |  |  |  | 24.92
59757 | 3 | 21.34 | [10 empty] | 8.93 | 6.08 |  |  |  | 39.7 |  |  |  | 23.95
59827 | 3 | 20.32 | [10 empty] | 7.53 | 10.05 |  |  |  | 38.36 |  |  |  | 23.74
59828 | 3 | 20.8 | [10 empty] | 8.55 | 9.05 |  |  |  | 36.08 |  |  |  | 25.52
59829 | 3 | 21.26 | [10 empty] | 8.1 | 8.99 |  |  |  | 39.46 |  |  |  | 22.19
59842 | 3 | 21.41 | 0.02 |  | 0.01 | 0.16 | [6 empty] | 8.24 | 8.69 |  |  |  | 40.78 |  | 0 |  | 20.7
59843 | 3 | 20.74 | [10 empty] | 8.58 | 9.36 |  |  |  | 36.9 |  |  |  | 24.41
59879 | 3 | 21.38 | 0.03 |  | 0 | 0.25 | [5 empty] | 0.03 | 8.88 | 8.23 |  |  |  | 40.64 | 0.01 |  |  | 20.56
59880 | 3 | 20.97 |  |  |  | 3.64 | [6 empty] | 8.36 | 8.97 |  |  |  | 36.61 |  |  |  | 21.45
59881 | 3 | 24.74 | [10 empty] | 9.62 | 7.56 |  |  |  | 35.64 |  |  |  | 22.44
59882 | 3 | 22.39 | [10 empty] | 9.86 | 9.58 |  |  |  | 36.06 |  |  |  | 22.11
59883 | 3 | 23.74 |  |  |  | 3.35 | [6 empty] | 6.01 | 9.08 |  |  |  | 31.84 |  |  |  | 25.98
59888 | 3 | 21.3 |  |  |  | 0.45 |  |  | 0.09 |  |  | 0.18 | 11.38 | 3.93 |  |  |  | 39.33 |  |  |  | 23.33
59889 | 3 | 21.58 | [10 empty] | 13.55 | 3.6 |  |  |  | 36.57 |  |  |  | 24.7
59890 | 3 | 22.38 | [10 empty] | 12.75 | 4.13 |  |  |  | 35.5 |  |  |  | 25.25
59891 | 3 | 20.52 | [10 empty] | 8.68 | 8.21 |  |  |  | 38.97 |  |  |  | 23.61
59892 | 3 | 20.22 | [10 empty] | 7.6 | 8.16 |  |  |  | 36.54 |  |  |  | 27.49
59893 | 3 | 21.55 | [10 empty] | 8.31 | 9.32 |  |  |  | 35.35 |  |  |  | 25.48
59932 | 3 | 24.91 | [10 empty] | 7.74 | 8.59 |  |  |  | 36.76 |  |  |  | 22.01
60000 | 3 | 20.47 | [9 empty] | 1.99 | 10.76 | 5.38 |  |  |  | 31.81 |  |  |  | 29.59
60003 | 3 | 22.57 | [10 empty] | 9.34 | 6.55 |  |  |  | 35.68 |  |  |  | 25.85
60004 | 3 | 20.14 |  |  |  | 1.29 | [6 empty] | 8.29 | 7.84 |  |  |  | 32.64 |  |  |  | 29.8
60005 | 3 | 19.58 | [10 empty] | 7.19 | 7.19 |  |  |  | 39.49 |  | 0.22 |  | 26.33
60072 | 3 | 23.41 | [9 empty] | 4.88 | 9.88 | 7.8 |  |  |  | 35.73 |  |  |  | 18.29
60084 | 3 | 20.35 | [10 empty] | 10.11 | 6.66 |  |  |  | 32.43 |  |  |  | 30.46
60085 | 3 | 20.49 | [9 empty] | 3.97 | 10.37 | 8.71 |  |  |  | 35.85 |  |  |  | 20.61
60086 | 3 | 22.58 |  |  |  | 1.34 | [5 empty] | 4.5 | 8.22 | 7.39 |  |  |  | 37.84 |  |  |  | 18.12
60088 | 3 | 22.08 | [9 empty] | 4.17 | 9.58 | 7.78 |  |  |  | 36.25 |  |  |  | 20.14
60089 | 3 | 25.03 | [9 empty] | 4.42 | 10.04 | 8.97 |  |  |  | 31.33 |  |  |  | 20.21
60090 | 3 | 22.02 | [9 empty] | 4.93 | 9.03 | 7.82 |  |  |  | 36.1 |  |  |  | 20.1
60091 | 3 | 24.46 | [9 empty] | 4.31 | 8.75 | 8.49 |  |  |  | 35.87 |  |  |  | 18.12
60177 | 3 | 21.45 | [10 empty] | 6.74 | 9.43 |  |  |  | 40.67 |  |  |  | 21.71
60181 | 3 | 22.19 | [10 empty] | 10.28 | 7.98 |  |  |  | 32.48 |  |  |  | 27.06
60182 | 3 | 21.37 | 0.03 |  | 0 | 0.84 |  |  | 0.08 |  |  | 0.02 | 8.41 | 7.93 |  |  |  | 35.02 |  | 0 |  | 26.29
60183 | 3 | 19.2 | [10 empty] | 6.76 | 7.49 |  |  |  | 40.34 |  |  |  | 26.21
60184 | 3 | 21.11 | [10 empty] | 8.63 | 8.03 |  |  |  | 37.45 |  |  |  | 24.78
60185 | 3 | 19.46 |  |  |  | 4.98 | [6 empty] | 7.81 | 6.45 |  |  |  | 38.57 |  |  |  | 22.74
60186 | 3 | 21.4 | [10 empty] | 8 | 7.95 |  |  |  | 38.05 |  |  |  | 24.61
60187 | 3 | 20.43 | [10 empty] | 8.06 | 7.61 |  |  |  | 37.12 |  |  |  | 26.78
60188 | 3 | 20.35 | [10 empty] | 8.93 | 7.44 |  |  |  | 38.53 |  |  |  | 24.75
60189 | 3 | 20.67 |  |  |  | 0.65 |  |  | 0.03 |  | 0.07 |  | 7.79 | 7.64 |  |  |  | 39.1 |  |  |  | 24.05
60190 | 3 | 20.82 | [10 empty] | 8.72 | 7.78 |  |  |  | 38.22 |  |  |  | 24.46
60191 | 3 | 22.15 | [10 empty] | 7.96 | 7.65 |  |  |  | 37.46 |  |  |  | 24.78
60192 | 3 | 20.98 | [10 empty] | 8.94 | 8.1 |  |  |  | 38.74 |  |  |  | 23.24
60193 | 3 | 20.83 | [10 empty] | 8.01 | 8.08 |  |  |  | 37.77 |  |  |  | 25.31
60194 | 3 | 20.29 | [10 empty] | 7.35 | 8.15 |  |  |  | 38.07 |  |  |  | 26.14
60195 | 3 | 20.02 | [10 empty] | 8.81 | 7.82 |  |  |  | 37.75 |  |  |  | 25.61
60204 | 3 | 22.34 |  |  |  | 0.67 | [6 empty] | 8.17 | 8.91 |  |  |  | 35.36 |  |  |  | 24.55
60205 | 3 | 21.75 | [6 empty] | 0.95 |  |  |  | 7.45 | 8.16 |  |  |  | 39.24 |  |  |  | 22.46
60207 | 3 | 21.53 | 0.01 |  |  | 0.29 |  |  | 0.09 |  |  | 0.07 | 7.85 | 8.54 |  |  |  | 39.11 |  |  |  | 22.51
60208 | 3 | 21.6 |  |  |  | 4.37 | [6 empty] | 7.74 | 9.61 |  |  |  | 33.96 |  |  |  | 22.72
60209 | 3 | 22.38 | [9 empty] | 2.25 | 7.54 | 9.11 |  |  |  | 34.42 |  |  |  | 24.3
60211 | 3 | 21.29 |  |  |  | 4.3 | [6 empty] | 7.13 | 8.38 |  |  |  | 36.35 |  |  |  | 22.54
60213 | 3 | 21.46 |  |  |  | 0.88 | [5 empty] | 0.44 | 7.63 | 8.7 |  |  |  | 35.69 |  |  |  | 25.2
60214 | 3 | 21.67 |  |  |  | 3.86 | [6 empty] | 7.6 | 9.46 |  |  |  | 35.49 |  |  |  | 21.92
60215 | 3 | 23.07 | [10 empty] | 8.6 | 8.79 |  |  |  | 35.51 |  |  |  | 24.02
60216 | 3 | 20.65 | [10 empty] | 8.07 | 8.77 |  |  |  | 36.33 |  |  |  | 26.18
60217 | 3 | 21 | [10 empty] | 8.55 | 9.44 |  |  |  | 35.95 |  |  |  | 25.06
60218 | 3 | 20.77 |  |  |  | 4.58 | [6 empty] | 7.63 | 8.8 |  |  |  | 36.5 |  |  |  | 21.71
60219 | 3 | 23.51 |  |  |  | 1.18 | [6 empty] | 8.55 | 8.51 |  |  |  | 34.98 |  |  |  | 23.26
60220 | 3 | 24.38 | 0.17 |  |  | 1.62 | [6 empty] | 7.58 | 9.23 |  |  |  | 32.93 |  |  |  | 24.09
60221 | 3 | 22.34 | [10 empty] | 7.94 | 8.67 |  |  |  | 36.75 |  |  |  | 24.3
60226 | 3 | 24.27 | [10 empty] | 7.93 | 9.39 |  |  |  | 36.1 |  |  |  | 22.32
60316 | 3 | 23.05 | [6 empty] | 1.75 |  |  |  | 8.36 | 10.51 |  |  |  | 35.85 |  |  |  | 20.49
60322 | 3 | 19.04 | [10 empty] | 10.53 | 6.22 |  |  |  | 34.77 |  |  |  | 29.44
60340 | 3 | 24.31 | [10 empty] | 6.86 | 7.36 |  |  |  | 36.41 |  |  |  | 25.06
60341 | 3 | 21.2 | [10 empty] | 8.95 | 6.62 |  |  |  | 40.44 |  |  |  | 22.79
60345 | 3 | 20.83 | [10 empty] | 9.03 | 7.06 |  |  |  | 41.55 |  |  |  | 21.53
60346 | 3 | 21.3 | 0.01 |  | 0 | 0.29 |  |  | 0.03 |  | 0 | 0.05 | 8.8 | 7.64 |  | 0.01 |  | 39.87 | 0 | 0 |  | 21.99
60347 | 3 | 24.4 | [10 empty] | 8.16 | 8.73 |  |  |  | 35.49 |  |  |  | 23.22
60348 | 3 | 22.13 | [6 empty] | 1.63 |  |  |  | 9.38 | 7.75 |  |  |  | 34.63 |  |  |  | 24.5
60349 | 3 | 23.3 |  |  |  | 0.79 |  |  | 1.99 |  |  |  | 8.12 | 7.77 |  |  |  | 35.22 |  |  |  | 22.82
60350 | 3 | 20.98 | [10 empty] | 9.54 | 8.1 |  |  |  | 36.47 |  |  |  | 24.91
60351 | 3 | 24.41 | [10 empty] | 8.64 | 7.76 |  |  |  | 36.3 |  |  |  | 22.9
60352 | 3 | 23.59 | [10 empty] | 9.15 | 7.58 |  |  |  | 36.82 |  |  |  | 22.86
60353 | 3 | 23.03 | [10 empty] | 8.67 | 7.75 |  |  |  | 36.72 |  |  |  | 23.83
60354 | 3 | 19.74 | [10 empty] | 10.77 | 8.85 |  |  |  | 36.03 |  |  |  | 24.62
60355 | 3 | 26.07 | [10 empty] | 8.15 | 7.27 |  |  |  | 36.97 |  |  |  | 21.55
60356 | 3 | 21.11 | 0.16 |  |  | 0.54 | [6 empty] | 9.1 | 7.97 |  |  |  | 36.11 |  |  |  | 25.01
60357 | 3 | 22.09 |  |  |  | 1.76 | [6 empty] | 8.64 | 7.92 |  |  |  | 36.37 |  |  |  | 23.21
60358 | 3 | 24.22 | [6 empty] | 0.96 |  |  |  | 7.83 | 7.59 |  |  |  | 34.94 |  |  |  | 24.46
60359 | 3 | 22.82 | 0.08 |  |  | 1.3 | [6 empty] | 9.35 | 7.98 |  |  |  | 36.26 |  |  |  | 22.2
60360 | 3 | 21.87 | [10 empty] | 8.55 | 8.86 |  |  |  | 35.7 |  |  |  | 25.02
60361 | 3 | 19.66 |  |  |  | 3.37 | [6 empty] | 7.42 | 7.64 |  |  |  | 36.85 |  |  |  | 25.06
60362 | 3 | 22.76 | [10 empty] | 9.06 | 9.46 |  |  |  | 36.24 |  |  |  | 22.49
60363 | 3 | 21.41 | 0.17 | [9 empty] | 9.99 | 7.4 |  |  |  | 36.42 |  |  |  | 24.62
60364 | 3 | 21.25 | [10 empty] | 10.18 | 8.02 |  |  |  | 35.88 |  |  |  | 24.68
60365 | 3 | 20.5 | [10 empty] | 8.93 | 8.71 |  |  |  | 36.43 |  |  |  | 25.43
60366 | 3 | 22.15 |  |  |  | 1.31 | [6 empty] | 9.04 | 7.97 |  |  |  | 34.71 |  |  |  | 24.83
60367 | 3 | 20.48 | [9 empty] | 2.15 | 9.05 | 9.05 |  |  |  | 36.76 |  |  |  | 22.51
60368 | 3 | 21.45 | [9 empty] | 1.88 | 7.62 | 7.85 |  |  |  | 36.93 |  |  |  | 24.27
60369 | 3 | 21.44 | [10 empty] | 9.91 | 8.92 |  |  |  | 36.68 |  |  |  | 23.05
60370 | 3 | 21.26 | [10 empty] | 9.05 | 7.85 |  |  |  | 36.86 |  |  |  | 24.97
60371 | 3 | 19.98 | [10 empty] | 9.75 | 7.85 |  |  |  | 34.36 |  |  |  | 28.06
60372 | 3 | 23.02 | [10 empty] | 9.56 | 6.92 |  |  |  | 36.23 |  |  |  | 24.28
60373 | 3 | 21.17 |  |  |  | 3.89 | [6 empty] | 9 | 7.42 |  |  |  | 36.13 |  |  |  | 22.38
60374 | 3 | 21.01 | [10 empty] | 9 | 7.56 |  |  |  | 36.61 |  |  |  | 25.81
60375 | 3 | 20.84 | [10 empty] | 10.42 | 8.81 |  |  |  | 34.74 |  |  |  | 25.19
60376 | 3 | 20.56 | [10 empty] | 8.78 | 8.89 |  |  |  | 36.72 |  |  |  | 25.05
60377 | 3 | 24.22 | [10 empty] | 8.72 | 8.07 |  |  |  | 35.68 |  |  |  | 23.31
60378 | 3 | 25.06 | [10 empty] | 8.39 | 8.51 |  |  |  | 36.57 |  |  |  | 21.46
60379 | 3 | 21.72 | [10 empty] | 9.04 | 8.6 |  |  |  | 35.83 |  |  |  | 24.81
60398 | 3 | 26.06 | [10 empty] | 6.82 | 10.23 |  |  |  | 35.74 |  |  |  | 21.15
60478 | 3 | 22.64 | [9 empty] | 4.48 | 5.31 | 8.02 |  |  |  | 36.2 |  |  |  | 23.35
60486 | 3 | 19.24 |  |  |  | 0.96 | [6 empty] | 10.84 | 6.56 |  |  |  | 40.4 |  |  |  | 22.01
60487 | 3 | 21.27 | [9 empty] | 0.34 | 11.11 | 4.52 |  |  |  | 38.91 |  |  |  | 23.85
60488 | 3 | 22.47 | [10 empty] | 10.86 | 5.81 |  |  |  | 36.74 |  |  |  | 24.12
60489 | 3 | 21.49 | [10 empty] | 12.51 | 5.55 |  |  |  | 36.48 |  |  |  | 23.97
60499 | 3 | 24.59 |  |  | 0 | 2.68 | [6 empty] | 5.79 | 6.9 |  |  |  | 35.96 |  |  |  | 24.08
60509 | 3 | 20.99 | 0.01 |  | 0.01 | 0.15 |  |  | 0.1 |  |  | 0.02 | 7.83 | 9.09 |  |  |  | 40.03 |  |  |  | 21.76
60510 | 3 | 21.34 | [10 empty] | 7.07 | 8.28 |  |  |  | 36.76 |  |  |  | 26.55
60511 | 3 | 22.36 | 0.15 |  | 0.15 | 1.2 |  |  | 1.89 |  |  |  | 7.31 | 8.63 |  |  |  | 33.99 |  |  |  | 24.32
60512 | 3 | 21.19 | [10 empty] | 8.58 | 10.97 |  |  |  | 36.07 |  |  |  | 23.2
60513 | 3 | 20.64 | [10 empty] | 8.21 | 9.43 |  |  |  | 35.07 |  |  |  | 26.64
60514 | 3 | 21.73 | [6 empty] | 1.21 |  |  |  | 6.87 | 9.85 |  |  |  | 35.34 |  |  |  | 24.99
60515 | 3 | 23.4 |  |  | 0.6 |  |  |  | 2.67 |  |  |  | 6.81 | 9.07 |  |  |  | 34.77 |  |  |  | 22.69
60516 | 3 | 21.99 | [10 empty] | 8.48 | 9.71 |  |  |  | 33.82 |  |  |  | 26
60517 | 3 | 21.22 |  |  |  | 2.25 | [6 empty] | 7.42 | 9.45 |  |  |  | 35.71 |  |  |  | 23.94
60520 | 3 | 15.3 |  |  | 1.17 |  |  |  | 4.28 |  |  |  | 7.52 | 11.15 |  |  |  | 32.81 |  |  |  | 27.76
60521 | 3 | 25.27 | [6 empty] | 1.66 |  |  |  | 7.12 | 8.42 |  |  |  | 35.82 |  |  |  | 21.71
60522 | 3 | 25.74 |  |  | 0.28 | 3.02 |  |  | 3.22 |  |  |  | 5.36 | 7.69 |  |  |  | 30.9 |  |  |  | 23.8
60528 | 3 | 18.79 | 0.14 |  |  | 0.69 | [6 empty] | 9.08 | 8.2 |  |  |  | 32.81 |  |  |  | 30.28
60605 | 3 | 22.06 | [10 empty] | 7.43 | 10.79 |  |  |  | 36.33 |  |  |  | 23.38
60681 | 3 | 21.71 | [9 empty] | 0.05 | 12.31 | 4.59 |  |  |  | 41 |  |  |  | 20.34
60682 | 3 | 22.19 | [10 empty] | 14.03 | 5.1 |  |  |  | 35.97 |  |  |  | 22.7
60683 | 3 | 23.18 | [10 empty] | 13.66 | 5.51 |  |  |  | 35.96 |  |  |  | 21.68
60688 | 3 | 18.36 | [10 empty] | 6.4 | 9.83 |  |  |  | 38.03 |  |  |  | 27.37
60693 | 3 | 23.5 | 0.03 |  | 0.21 | 1.76 | [5 empty] | 0.18 | 4.93 | 6.82 |  |  |  | 31.77 |  |  |  | 30.8
60696 | 3 | 21.38 | [10 empty] | 6.8 | 9.15 |  |  |  | 37.33 |  |  |  | 25.34
60702 | 3 | 20.3 | [10 empty] | 7.57 | 8.31 |  |  |  | 33.3 |  |  |  | 30.53
60819 | 3 | 21.43 | [10 empty] | 8.77 | 8.67 |  |  |  | 40.7 |  |  |  | 20.42
60839 | 3 | 20.58 | [10 empty] | 8.84 | 7.24 |  |  |  | 36.6 |  |  |  | 26.74
60840 | 3 | 19.39 | [10 empty] | 9.4 | 7.56 |  |  |  | 37.88 |  |  |  | 25.76
60841 | 3 | 21.04 |  |  |  | 0.75 | [6 empty] | 8.95 | 7.41 |  |  |  | 33.94 | 0.03 |  |  | 27.88
60842 | 3 | 20.75 | [10 empty] | 9.41 | 8.25 |  |  |  | 37.63 |  |  |  | 23.97
60843 | 3 | 20.41 |  |  |  | 2.72 | [6 empty] | 7.56 | 7.06 |  |  |  | 37.18 |  | 0.67 |  | 24.41
60931 | 3 | 24.26 |  |  | 1.62 | 4.26 | [6 empty] | 4.41 | 7.65 |  |  |  | 32.79 |  |  |  | 25
60950 | 3 | 24.04 | [6 empty] | 1.29 |  |  |  | 7.07 | 6.81 |  |  |  | 33.16 |  |  |  | 27.63
60961 | 3 | 20.99 |  |  |  | 0.4 | [6 empty] | 9.44 | 7.22 |  |  |  | 41.06 |  |  |  | 20.89
60962 | 3 | 21.35 | [10 empty] | 9.4 | 8.01 |  |  |  | 36.59 |  |  |  | 24.65
60963 | 3 | 22.41 | [10 empty] | 10.34 | 7.39 |  |  |  | 36.95 |  |  |  | 22.91
60983 | 3 | 20.34 |  |  |  | 4.21 | [6 empty] | 5.9 | 8.42 |  |  |  | 33.45 |  |  |  | 27.68
61062 | 3 | 21.15 | [10 empty] | 9.53 | 8.22 |  |  |  | 34.2 |  |  |  | 26.89
61063 | 3 | 21.2 | [10 empty] | 9.74 | 7.83 |  |  |  | 38.61 |  |  |  | 22.62
61064 | 3 | 22.55 |  |  |  | 1.48 | [6 empty] | 10.04 | 6.57 |  |  |  | 35.66 |  |  |  | 23.7
61086 | 3 | 19.05 | [10 empty] | 7.03 | 9.73 |  |  |  | 40.81 |  |  |  | 23.38
61090 | 3 | 20.92 | 0.04 |  |  | 1.14 | [6 empty] | 9.04 | 6.89 |  |  |  | 34.09 |  |  |  | 27.87
61091 | 3 | 20.44 | [10 empty] | 9.77 | 6.74 |  |  |  | 37.38 |  |  |  | 25.66
61092 | 3 | 19.98 | [6 empty] | 0.93 |  |  |  | 8.48 | 6.85 |  |  |  | 37.75 |  |  |  | 26.02
61093 | 3 | 18.56 | [10 empty] | 9.86 | 7.42 |  |  |  | 37.35 |  |  |  | 26.8
61188 | 3 | 21.83 | [10 empty] | 11.24 | 4.23 |  |  |  | 37.96 |  |  |  | 24.74
61189 | 3 | 24.51 |  |  |  | 1.14 | [6 empty] | 10.9 | 5.03 |  |  |  | 34.33 |  |  |  | 24.09
61190 | 3 | 21.26 | [10 empty] | 12.2 | 3.94 |  |  |  | 37.01 |  |  |  | 25.59
61191 | 3 | 24.42 | [6 empty] | 0.63 |  |  |  | 10.11 | 4.95 |  |  |  | 34.28 |  |  |  | 25.62
61194 | 3 | 21.16 | [10 empty] | 11.85 | 8.46 |  |  |  | 37.24 |  |  |  | 21.3
61195 | 3 | 20.54 | [10 empty] | 10.47 | 7.48 |  |  |  | 36.48 |  |  |  | 25.03
61196 | 3 | 21.23 |  |  |  | 0.52 | [5 empty] | 0.19 | 9.2 | 6.62 |  |  |  | 39.21 |  |  |  | 23.02
61197 | 3 | 21.39 |  |  |  | 1.26 | [5 empty] | 0.63 | 9.55 | 6.51 |  |  |  | 35.42 |  |  |  | 25.23
61198 | 3 | 21.73 |  |  |  | 3.79 | [6 empty] | 10.5 | 5.62 |  |  |  | 35.9 |  |  |  | 22.47
61199 | 3 | 20.79 | [10 empty] | 9.32 | 5.26 |  |  |  | 36.8 |  |  |  | 27.84
61201 | 3 | 23.25 |  |  | 0.2 | 1.23 | [5 empty] | 0.57 | 10.91 | 5.63 |  |  |  | 32.75 |  |  |  | 25.47
61204 | 3 | 21.95 | [10 empty] | 7.3 | 9.57 |  |  |  | 37.86 |  |  |  | 23.33
61319 | 3 | 21.54 |  |  | 0.06 |  |  |  | 0.03 |  |  |  | 8.32 | 8.86 |  |  |  | 39.85 |  |  |  | 21.34
61320 | 3 | 24.27 | [6 empty] | 0.47 |  |  |  | 6.56 | 8.64 |  |  |  | 36.07 |  |  |  | 24
61324 | 3 | 21.01 |  |  |  | 1.27 | [6 empty] | 8.65 | 6.88 |  |  |  | 33.59 |  |  |  | 28.6
61325 | 3 | 21.28 | 0.01 |  |  | 0.22 |  |  | 0.18 |  |  |  | 9.86 | 6.7 |  |  |  | 39.4 |  |  |  | 22.35
61326 | 3 | 23.58 | [10 empty] | 10.57 | 7.6 |  |  |  | 33.51 |  |  |  | 24.74
61327 | 3 | 21.19 | [10 empty] | 10.03 | 7.61 |  |  |  | 35.53 |  |  |  | 25.63
61328 | 3 | 21.26 | [10 empty] | 11.42 | 7.56 |  |  |  | 36.06 |  |  |  | 23.69
61329 | 3 | 21.89 | [10 empty] | 9.12 | 5.47 |  |  |  | 36.59 |  |  |  | 26.93
61330 | 3 | 27.2 | [10 empty] | 12.4 | 5.73 |  |  |  | 32.93 |  |  |  | 21.73
61336 | 3 | 21.72 |  |  |  | 0.6 | [6 empty] | 12.9 | 3.92 |  |  |  | 40.55 |  |  |  | 20.32
61345 | 3 | 19.66 | [10 empty] | 5.98 | 10.2 |  |  |  | 32.12 |  |  |  | 32.06
61346 | 3 | 21.01 |  |  | 0.02 | 0.65 |  |  | 0.04 |  |  | 0.01 | 7.43 | 8.65 |  |  |  | 33.75 |  | 0.01 |  | 28.43
61347 | 3 | 20.41 | [10 empty] | 7.65 | 6.73 |  |  |  | 37.35 |  |  |  | 27.86
61348 | 3 | 21.3 | [10 empty] | 8.02 | 8.44 |  |  |  | 38.73 |  |  |  | 23.51
61349 | 3 | 20.89 |  |  |  | 4.05 | [6 empty] | 6.14 | 7.31 |  |  |  | 37.34 |  |  |  | 24.28
61350 | 3 | 20.52 | [10 empty] | 7.99 | 7.99 |  |  |  | 38.41 |  |  |  | 25.1
61351 | 3 | 22.32 | [6 empty] | 0.75 |  |  |  | 6.61 | 8.35 |  |  |  | 38.15 |  |  |  | 23.82
61352 | 3 | 21.44 | [10 empty] | 6.37 | 7.94 |  |  |  | 37.86 |  |  |  | 26.39
61353 | 3 | 20.23 | [10 empty] | 6.4 | 7.96 |  |  |  | 38.33 |  |  |  | 27.07
61354 | 3 | 20.63 | [6 empty] | 0.44 |  |  |  | 6.38 | 8.31 |  |  |  | 37.48 |  |  |  | 26.75
61355 | 3 | 21.72 | [10 empty] | 6.31 | 6.8 |  |  |  | 38.96 |  |  |  | 26.21
61366 | 3 | 20.43 | 0.01 |  | 0.01 | 0.45 |  |  | 0.01 |  | 0.01 |  | 5.87 | 10.2 |  |  |  | 31.9 |  | 0.01 |  | 31.11
61368 | 3 | 21.64 | 0 |  | 0.01 | 0.14 |  |  | 0.05 |  |  | 0.02 | 7.76 | 8.65 |  |  |  | 39.29 |  |  |  | 22.44
61369 | 3 | 20.92 |  |  |  | 0.73 | [6 empty] | 8.59 | 9.61 |  |  |  | 35.22 |  |  |  | 24.92
61371 | 3 | 24.79 | [10 empty] | 6.58 | 9.32 |  |  |  | 36.99 |  |  |  | 22.33
61372 | 3 | 21.4 |  |  |  | 1.23 | [6 empty] | 8.07 | 10.22 |  |  |  | 34.76 |  |  |  | 24.33
61373 | 3 | 21.83 | [10 empty] | 9.43 | 10.38 |  |  |  | 35.58 |  |  |  | 22.78
61374 | 3 | 21.64 |  |  |  | 1.15 | [6 empty] | 8.06 | 10.13 |  |  |  | 36.07 |  |  |  | 22.95
61375 | 3 | 21.89 | [10 empty] | 8.94 | 8.16 |  |  |  | 36.27 |  |  |  | 24.74
61376 | 3 | 20.39 |  |  |  | 4.98 | [6 empty] | 8 | 8.92 |  |  |  | 35.92 |  |  |  | 21.78
61377 | 3 | 22.55 | [9 empty] | 1.76 | 7.74 | 8.95 |  |  |  | 34.35 |  |  |  | 24.64
61379 | 3 | 21.22 |  |  | 0.1 |  |  |  | 0.16 |  |  |  | 8.2 | 8.97 |  |  |  | 36.17 |  |  |  | 25.16
61380 | 3 | 19.28 | [10 empty] | 8.31 | 9.01 |  |  |  | 32.91 |  |  |  | 30.48
61381 | 3 | 24.1 | [10 empty] | 7.95 | 7.69 |  |  |  | 36.79 |  |  |  | 23.46
61416 | 3 | 22.98 | [10 empty] | 10.99 | 5.45 |  |  |  | 39.62 |  |  |  | 20.97
61475 | 3 | 20.62 | 1.19 | [9 empty] | 7.39 | 10.13 |  |  |  | 37.07 |  |  |  | 23.6
61522 | 3 | 21.17 |  |  |  | 0.9 | [6 empty] | 8.36 | 7.82 |  |  |  | 34.22 |  |  |  | 27.52
61523 | 3 | 20.75 | [10 empty] | 9.64 | 7.36 |  |  |  | 37.88 |  |  |  | 24.36
61605 | 3 | 19.92 |  |  |  | 1.92 | [6 empty] | 8.1 | 8.15 |  |  |  | 34.07 |  |  |  | 27.83
61606 | 3 | 19.21 | [10 empty] | 7.4 | 7.4 |  |  |  | 37.66 |  |  |  | 28.33
61608 | 3 | 21.93 | [10 empty] | 9 | 9.09 |  |  |  | 35.12 |  |  |  | 24.86
61609 | 3 | 21.22 |  |  |  | 0.35 |  |  | 0.05 |  |  |  | 9.21 | 7.97 |  |  |  | 39.74 |  |  |  | 21.46
61610 | 3 | 20.35 |  |  | 0.46 | 3.24 | [6 empty] | 9.13 | 7.63 |  |  |  | 35.95 |  |  |  | 23.24
61639 | 3 | 22.18 | [6 empty] | 0.24 |  |  |  | 12.37 | 3.97 |  |  |  | 41.35 |  |  |  | 19.89
61641 | 3 | 22.2 | [10 empty] | 8.83 | 9.4 |  |  |  | 35.56 |  |  |  | 24.01
61642 | 3 | 20.98 |  |  |  | 1.85 | [6 empty] | 6.93 | 8.37 |  |  |  | 32.77 |  |  |  | 29.1
61643 | 3 | 21.52 | [10 empty] | 6.9 | 8.47 |  |  |  | 32.45 |  |  |  | 30.65
61646 | 3 | 21.57 |  |  | 0.02 |  |  |  | 0.29 |  |  | 0.38 | 9.79 | 6.74 |  |  |  | 33.45 |  |  |  | 27.76
61703 | 3 | 17.98 |  |  |  | 3.62 | [5 empty] | 2.27 | 9.5 | 5.58 |  |  |  | 37.29 |  |  |  | 23.76
61704 | 3 | 22.88 | [10 empty] | 10.15 | 6.53 |  |  |  | 34.78 |  |  |  | 25.67
61705 | 3 | 21.42 |  |  | 0.03 | 0.19 |  |  | 0.01 |  |  | 0.7 | 9.8 | 5.96 |  |  |  | 38.83 |  |  |  | 23.06
61706 | 3 | 22.53 |  |  | 0.02 | 0.5 | [5 empty] | 0.8 | 10.04 | 6.15 |  |  |  | 35.12 |  |  |  | 24.82
61707 | 3 | 22.32 | [9 empty] | 1.4 | 10.71 | 5.25 |  |  |  | 36.37 |  | 0.66 |  | 23.3
61708 | 3 | 20.64 | [10 empty] | 11.55 | 6.02 |  |  |  | 36.73 |  |  |  | 25.06
61709 | 3 | 20.76 | [9 empty] | 0.67 | 9.73 | 6.85 |  |  |  | 36.36 |  |  |  | 25.64
61710 | 3 | 21.71 |  |  |  | 0.54 | [5 empty] | 2.07 | 9.53 | 6.18 |  |  |  | 35.63 |  |  |  | 24.35
61711 | 3 | 21.24 |  |  |  | 0.26 | [5 empty] | 1.42 | 10.44 | 6.6 |  |  |  | 35.37 |  |  |  | 24.68
61712 | 3 | 21.13 | [10 empty] | 10.43 | 6.49 |  |  |  | 39.37 |  |  |  | 22.59
61743 | 3 | 21.89 | [10 empty] | 10.29 | 6.82 |  |  |  | 36.72 |  |  |  | 24.28
61744 | 3 | 23.43 | [10 empty] | 9.4 | 6.89 |  |  |  | 38.6 |  |  |  | 21.68
61752 | 3 | 20.59 |  |  | 0.08 | [7 empty] | 8.95 | 7.53 |  |  |  | 38.33 |  |  |  | 24.53
61753 | 3 | 20.78 | 0.01 |  | 0 | 0.6 |  |  | 0.01 |  |  |  | 9.08 | 7.86 |  |  |  | 35.61 |  |  |  | 26.05
61754 | 3 | 20.13 | [10 empty] | 8.79 | 7.8 |  |  |  | 37.87 |  |  |  | 25.41
61755 | 3 | 21.93 |  |  | 0.38 | [7 empty] | 8.82 | 6.82 |  |  |  | 38.04 |  |  |  | 24.01
61756 | 3 | 21.67 | [10 empty] | 9.64 | 7.02 |  |  |  | 37.02 |  |  |  | 24.64
61757 | 3 | 20.84 | [10 empty] | 8.59 | 7.58 |  |  |  | 39.1 |  |  |  | 23.89
61758 | 3 | 20.26 |  |  |  | 0.38 |  |  |  | 0.06 |  |  | 8.71 | 7.58 |  |  |  | 38.38 |  |  |  | 24.63
61771 | 3 | 21.11 | [9 empty] | 0.86 | 10.63 | 4.85 |  |  |  | 37.64 |  |  |  | 24.91
61772 | 3 | 22.72 |  |  | 0.11 |  |  |  | 0.13 |  |  |  | 11.04 | 5.12 |  |  |  | 34.6 |  |  |  | 26.29
61773 | 3 | 22.27 | [9 empty] | 1.4 | 10.29 | 4.34 |  |  |  | 38.18 |  |  |  | 23.53
61774 | 3 | 20.83 | [10 empty] | 10.75 | 4.73 |  |  |  | 34.36 |  |  |  | 29.34
61780 | 3 | 21.39 |  |  | 0.01 | 0.9 |  |  | 0.01 |  |  | 1.38 | 7.57 | 8.42 |  |  |  | 34.45 |  |  |  | 25.86
61781 | 3 | 21.66 | [10 empty] | 8.66 | 7.3 |  |  |  | 39.36 |  |  |  | 23.02
61782 | 3 | 21.22 | [10 empty] | 8.93 | 9.06 |  |  |  | 37.9 |  |  |  | 22.9
61783 | 3 | 21.17 |  |  |  | 3.64 | [6 empty] | 8.27 | 7.72 |  |  |  | 37.05 |  |  |  | 22.16
61847 | 3 | 23.54 |  |  | 0.22 | 0.89 | [5 empty] | 0.79 | 6.61 | 7.99 |  |  |  | 32.66 |  |  |  | 27.3
61877 | 3 | 21.23 |  |  | 0.03 | 0.33 | [6 empty] | 7.11 | 9.41 |  |  |  | 33.12 |  |  |  | 28.77
61916 | 3 | 20.05 |  |  |  | 6.15 | [6 empty] | 9.35 | 6.64 |  |  |  | 30.63 |  |  |  | 27.18
61978 | 3 | 22.87 | [10 empty] | 10.75 | 7.29 |  |  |  | 34.61 |  |  |  | 24.47
61979 | 3 | 19.94 |  |  | 0.57 | [7 empty] | 9.72 | 8.35 |  |  |  | 39.03 |  |  |  | 22.39
62005 | 3 | 21.47 |  |  | 0.07 | 0.98 |  |  | 0.04 |  |  | 0.25 | 9.36 | 6.93 |  |  |  | 35.11 |  |  |  | 25.78
62006 | 3 | 21.91 |  |  | 0.15 |  |  |  | 0.28 |  |  |  | 9.39 | 6.21 |  |  |  | 37.83 |  |  |  | 24.22
62007 | 3 | 21.4 |  |  | 1.18 | 2.3 | [6 empty] | 8.61 | 6.61 |  |  |  | 37.39 |  |  |  | 22.5
62008 | 3 | 18.38 | [10 empty] | 10.05 | 6.86 |  |  |  | 37.01 |  |  |  | 27.7
62009 | 3 | 21.91 | [10 empty] | 8.95 | 6.71 |  |  |  | 37.57 |  |  |  | 24.85
62010 | 3 | 19.34 | [10 empty] | 8.64 | 7.91 |  |  |  | 38.69 |  |  |  | 25.43
62011 | 3 | 22.44 | [10 empty] | 8.95 | 6.1 |  |  |  | 38.91 |  |  |  | 23.61
62013 | 3 | 20.34 | [10 empty] | 9.54 | 7.42 |  |  |  | 37.16 |  |  |  | 25.55
62031 | 3 | 18.31 | [9 empty] | 2.37 | 8.17 | 10.54 |  |  |  | 36.76 |  |  |  | 23.85
62037 | 3 | 22.18 | [9 empty] | 6.04 | 6.96 | 9.32 |  |  |  | 35.04 |  |  |  | 20.47
62038 | 3 | 20.23 | [9 empty] | 2.13 | 7.96 | 8.31 |  |  |  | 38.9 |  |  |  | 22.47
62039 | 3 | 20.82 |  |  | 0.3 | 1.31 | [5 empty] | 3.52 | 7.34 | 7.4 |  |  |  | 35.94 |  |  |  | 23.38
62129 | 3 | 21.64 |  |  | 0.35 | 0.99 |  |  | 0.12 |  |  |  | 5.7 | 10 |  |  |  | 31.05 |  |  |  | 30.15
62155 | 3 | 19 | [10 empty] | 10.15 | 7.46 |  |  |  | 37.74 |  |  |  | 25.66
62156 | 3 | 22.06 | [10 empty] | 10.43 | 7.64 |  |  |  | 36.35 |  |  |  | 23.52
62167 | 3 | 20.72 |  |  | 0.09 | 0.84 | [6 empty] | 9.98 | 6.17 |  |  |  | 35.27 |  |  |  | 26.94
62168 | 3 | 19.85 |  |  | 0.25 | 1.25 |  |  | 0.11 |  |  |  | 9.5 | 5.8 |  |  |  | 37.81 |  |  |  | 25.44
62169 | 3 | 20.04 | [10 empty] | 9.4 | 6.36 |  |  |  | 39.2 |  |  |  | 25.01
62170 | 3 | 20.12 | [6 empty] | 0.16 |  |  |  | 10.42 | 5.74 |  |  |  | 38.57 |  |  |  | 24.98
62171 | 3 | 19.89 | [10 empty] | 9.26 | 6.05 |  |  |  | 37 |  |  |  | 27.8
62172 | 3 | 19.74 | [10 empty] | 9.81 | 5.37 |  |  |  | 39.25 |  | 0.82 |  | 25
62173 | 3 | 22.06 | [10 empty] | 10.2 | 6.29 |  |  |  | 37.13 |  |  |  | 24.32
62276 | 3 | 20.6 | 0 |  | 0.02 | 0.53 |  |  | 0.08 | 0 | 0 |  | 7.33 | 9.53 |  |  |  | 34.85 |  | 0 |  | 27.06
62277 | 3 | 20.52 | [10 empty] | 6.62 | 9.07 |  |  |  | 37.72 |  |  |  | 26.08
62278 | 3 | 20.33 |  |  |  | 0.36 | [6 empty] | 6.99 | 8.83 |  |  |  | 37.82 |  | 0.02 |  | 25.65
62279 | 3 | 19.53 | [10 empty] | 7.47 | 9.27 |  |  |  | 37.99 |  | 0.06 |  | 25.68
62280 | 3 | 20.62 | [10 empty] | 7.41 | 9.2 |  |  |  | 38.09 |  |  |  | 24.69
62281 | 3 | 20.09 | [7 empty] | 0.07 |  |  | 7.21 | 9.35 |  |  |  | 37.97 |  |  |  | 25.31
62282 | 3 | 20.72 | [10 empty] | 6.79 | 8.93 |  |  |  | 37.71 |  |  |  | 25.85
62283 | 3 | 21.63 | [10 empty] | 6.68 | 8.38 |  |  |  | 37.94 |  |  |  | 25.37
62284 | 3 | 20.83 | [6 empty] | 0.71 |  |  |  | 6.07 | 9.17 |  |  |  | 37.98 |  |  |  | 25.24
62285 | 3 | 21.47 | [10 empty] | 7.13 | 9.77 |  |  |  | 38.14 |  |  |  | 23.49
62286 | 3 | 19.91 | [10 empty] | 7.26 | 10.77 |  |  |  | 38.41 |  |  |  | 23.65
62287 | 3 | 21.59 | [10 empty] | 7.07 | 9.47 |  |  |  | 37.88 |  |  |  | 23.99
62288 | 3 | 18.99 | [10 empty] | 6.29 | 9.78 |  |  |  | 39.33 |  |  |  | 25.62
62289 | 3 | 21.15 | [10 empty] | 5.75 | 8.62 |  |  |  | 39.77 |  |  |  | 24.71
62290 | 3 | 21.53 | [10 empty] | 6.37 | 9.61 |  |  |  | 37.27 |  |  |  | 25.23
62291 | 3 | 19.43 | [10 empty] | 7.18 | 9.66 |  |  |  | 37.93 |  |  |  | 25.8
62292 | 3 | 18.98 | [10 empty] | 6.89 | 9.38 |  |  |  | 37.94 |  |  |  | 26.8
62293 | 3 | 20.67 | [10 empty] | 6.93 | 9.93 |  |  |  | 37.64 |  |  |  | 24.83
62294 | 3 | 19.19 | [10 empty] | 6.99 | 9.24 |  |  |  | 37.44 |  |  |  | 27.13
62295 | 3 | 16.85 | [10 empty] | 6.8 | 9.61 |  |  |  | 38.88 |  |  |  | 27.86
62296 | 3 | 19.95 | [10 empty] | 7.77 | 9.28 |  |  |  | 37.24 |  |  |  | 25.75
62297 | 3 | 21.04 | [10 empty] | 6.83 | 9.29 |  |  |  | 37.4 |  |  |  | 25.44
62298 | 3 | 18.98 | [10 empty] | 7.13 | 9.67 |  |  |  | 37.73 |  |  |  | 26.48
62299 | 3 | 20.22 | [8 empty] | 0.1 |  | 6.76 | 9.03 |  |  |  | 38.46 |  |  |  | 25.42
62300 | 3 | 20.08 | [6 empty] | 0.08 |  |  |  | 7.36 | 9.38 |  |  |  | 38.41 |  |  |  | 24.7
62301 | 3 | 19.52 | [10 empty] | 6.2 | 9.18 |  |  |  | 39.27 |  |  |  | 25.83
62302 | 3 | 21.67 | [10 empty] | 7.14 | 10 |  |  |  | 37.86 |  |  |  | 23.33
62383 | 3 | 20.91 |  |  | 0.08 | 0.51 |  |  | 0.02 |  |  | 0.04 | 6.37 | 9.39 |  |  |  | 31.5 |  |  |  | 31.18
62384 | 3 | 20.28 |  |  | 0.03 | 0.5 |  |  | 0.02 |  |  | 0.22 | 10.78 | 5.23 |  |  |  | 38.41 |  |  |  | 24.51
62385 | 3 | 20.13 |  |  |  | 4.18 | [6 empty] | 10.45 | 5.39 |  |  |  | 34.1 |  |  |  | 25.74
62386 | 3 | 20.87 | 0.04 |  | 0.02 | 0.75 | [5 empty] | 0.35 | 10.98 | 5.69 |  |  |  | 35.16 |  |  |  | 26.15
62387 | 3 | 20.47 | [10 empty] | 10.8 | 5.42 |  |  |  | 37.86 |  |  |  | 25.46
62388 | 3 | 22.08 |  |  | 0.3 | [7 empty] | 10.79 | 5.04 |  |  |  | 38.07 |  |  |  | 23.72
62389 | 3 | 21.5 | [10 empty] | 9.67 | 6.06 |  |  |  | 38.67 |  |  |  | 24.1
62390 | 3 | 20.96 |  |  |  | 4.41 | [6 empty] | 11.21 | 5.47 |  |  |  | 32.58 |  |  |  | 25.37
62391 | 3 | 20.51 | [10 empty] | 9.67 | 5.36 |  |  |  | 39.63 |  |  |  | 24.83
62420 | 3 | 22.21 | [9 empty] | 4.29 | 8.57 | 8.96 |  |  |  | 35.97 |  |  |  | 20
62422 | 3 | 22.84 |  |  |  | 1.45 | [5 empty] | 5.21 | 9.28 | 8.15 |  |  |  | 34.95 |  |  |  | 18.12
62505 | 3 | 21.62 |  |  | 0.06 | 0.5 | [5 empty] | 2.26 | 7.36 | 8.35 |  |  |  | 33.06 |  |  |  | 26.79
62507 | 3 | 21.02 |  |  | 0.14 | 0.87 |  |  | 0.26 |  |  |  | 6.44 | 8.81 |  |  |  | 31.79 |  |  |  | 30.67
62508 | 3 | 19.11 | [10 empty] | 6.06 | 9.02 |  |  |  | 37.01 |  |  |  | 28.8
62529 | 3 | 22.28 |  |  | 0.07 | 0.19 |  |  | 0.11 |  |  |  | 7.43 | 8.61 |  |  |  | 39.51 |  |  |  | 21.8
62530 | 3 | 23.2 | [10 empty] | 8.45 | 9.14 |  |  |  | 35.33 |  |  |  | 23.87
62531 | 3 | 20 | [10 empty] | 8.93 | 9.31 |  |  |  | 36.35 |  |  |  | 25.41
62548 | 3 | 21.31 |  |  |  | 0.35 | [6 empty] | 8.47 | 8.38 |  |  |  | 39.15 |  |  |  | 22.33
62549 | 3 | 26.54 |  |  | 0.98 | [7 empty] | 6.88 | 9.09 |  |  |  | 35.5 |  |  |  | 21.01
62550 | 3 | 19.82 |  |  | 0.26 | 3.38 | [6 empty] | 7.41 | 9.64 |  |  |  | 36.47 |  |  |  | 23.02
62551 | 3 | 22.12 |  |  |  | 3.8 | [6 empty] | 9.39 | 7.49 |  |  |  | 36.2 |  |  |  | 21.01
62552 | 3 | 22.5 | [10 empty] | 9.61 | 8.72 |  |  |  | 35.27 |  |  |  | 23.89
62574 | 3 | 20.92 |  |  | 0.31 |  |  |  | 0.26 |  |  |  | 8.08 | 7.99 |  |  |  | 38.93 |  |  |  | 23.51
62630 | 3 | 22.64 | 0.07 | [5 empty] | 0.23 |  |  | 2.63 | 10.48 | 5.99 |  |  |  | 34.8 |  |  |  | 23.16
62631 | 3 | 21.81 | 0.01 |  | 0.01 | 0.24 |  |  | 0.11 |  |  | 2.16 | 9.71 | 5.81 |  |  |  | 38.82 |  |  |  | 21.32
62633 | 3 | 24.33 | [9 empty] | 2.82 | 10.76 | 7.81 |  |  |  | 32.65 |  |  |  | 21.64
62634 | 3 | 22.04 | 0.06 |  |  | 0.27 |  |  | 0.72 |  |  | 2.17 | 10.37 | 5.89 |  |  |  | 35.52 |  |  |  | 22.97
62635 | 3 | 22.62 | [9 empty] | 2.8 | 9.28 | 6.99 |  |  |  | 35.83 |  |  |  | 22.49
62636 | 3 | 23.36 | [10 empty] | 11 | 6.5 |  |  |  | 34.35 |  |  |  | 24.79
62638 | 3 | 28.17 | [10 empty] | 8.41 | 5.21 |  |  |  | 35.11 |  |  |  | 23.1
62639 | 3 | 25.21 |  |  |  | 4.73 | [6 empty] | 10.06 | 5.82 |  |  |  | 34.91 |  |  |  | 19.27
62640 | 3 | 21.85 |  |  | 0.01 | 0.32 |  |  | 0.05 |  |  | 2.55 | 10.31 | 5.96 |  |  |  | 35.12 |  |  |  | 23.33 |  | 0.49
62641 | 3 | 21.78 | [6 empty] | 0.42 |  |  | 2.04 | 8.97 | 7.26 |  |  |  | 35.17 |  |  |  | 24.37
62642 | 3 | 22.74 |  |  | 0.07 | [6 empty] | 1.48 | 10.46 | 5.99 |  |  |  | 37.67 |  |  |  | 21.59
62643 | 3 | 23.07 | [9 empty] | 3.41 | 11.93 | 6.03 |  |  |  | 36.17 |  |  |  | 19.4
62644 | 3 | 21.31 |  |  |  | 0.64 | [5 empty] | 2.73 | 10.38 | 6.02 |  |  |  | 34.85 |  |  |  | 24.06
62645 | 3 | 21.26 |  |  |  | 3.67 | [5 empty] | 4.07 | 6.56 | 7.87 |  |  |  | 30.71 |  |  |  | 25.85
62646 | 3 | 20.38 | [9 empty] | 2.7 | 9.99 | 6.75 |  |  |  | 35.09 |  |  |  | 25.1
62647 | 3 | 20.45 | [10 empty] | 10.65 | 6.22 |  |  |  | 39 |  |  |  | 23.68
62648 | 3 | 23.72 | [9 empty] | 2.3 | 10.27 | 6.23 |  |  |  | 33.11 |  |  |  | 24.37
62649 | 3 | 22.77 | [9 empty] | 3.27 | 8.59 | 8.42 |  |  |  | 35.16 |  |  |  | 21.78
62650 | 3 | 19.74 |  |  |  | 3.72 | [5 empty] | 3.21 | 10.26 | 4.74 |  |  |  | 34.49 |  |  |  | 23.85
62651 | 3 | 24.15 |  |  |  | 4.37 | [6 empty] | 10.64 | 5.59 |  |  |  | 36.7 |  |  |  | 18.55
62652 | 3 | 23.13 | [9 empty] | 3.34 | 11.63 | 6.96 |  |  |  | 35.26 |  |  |  | 19.68
62653 | 3 | 23.44 | [9 empty] | 2.56 | 11.36 | 6.35 |  |  |  | 36.39 |  |  |  | 19.9
62654 | 3 | 22.05 | [9 empty] | 1.44 | 11.13 | 5.54 |  |  |  | 35 |  |  |  | 24.85
62655 | 3 | 23.76 | [9 empty] | 2.84 | 7.92 | 5.56 |  |  |  | 38.3 |  |  |  | 21.63
62656 | 3 | 23.37 |  |  |  | 2.15 | [5 empty] | 3.02 | 11.04 | 6.16 |  |  |  | 35.2 |  |  |  | 19.05
62657 | 3 | 20.85 | [9 empty] | 2.81 | 10.2 | 5.55 |  |  |  | 38.39 |  |  |  | 22.19
62680 | 3 | 20.08 | [10 empty] | 8.83 | 7.83 |  |  |  | 33.29 |  |  |  | 29.98
62682 | 3 | 23.02 |  |  |  | 1.25 | [5 empty] | 0.35 | 7.42 | 8.12 |  |  |  | 29.42 |  |  |  | 30.42
62757 | 3 | 21.53 | [10 empty] | 10.14 | 7.8 |  |  |  | 34.13 |  |  |  | 26.39
62815 | 3 | 21.21 | 0 |  | 0.01 | 0.14 |  |  | 0 |  | 0.01 |  | 8.37 | 8.75 |  |  |  | 40.95 |  | 0.01 |  | 20.56
62816 | 3 | 23.7 | [10 empty] | 9.13 | 8.24 |  |  |  | 35.87 |  |  |  | 23.07
62817 | 3 | 22.43 | [10 empty] | 9.26 | 9.93 |  |  |  | 36.83 |  |  |  | 21.54
62818 | 3 | 21.88 | [10 empty] | 8.19 | 9.05 |  |  |  | 36.55 |  |  |  | 24.33
62819 | 3 | 21.52 | [10 empty] | 9.31 | 8.83 |  |  |  | 36.64 |  |  |  | 23.7
62872 | 3 | 21.62 | [9 empty] | 2.45 | 6.56 | 7.85 |  |  |  | 36.04 |  |  |  | 25.48
62889 | 3 | 19.06 |  |  |  | 0.8 |  |  |  | 0.23 |  |  | 7.77 | 8.14 |  |  |  | 37.49 |  | 0.13 |  | 26.37
62890 | 3 | 20.4 |  |  |  | 0.55 | [6 empty] | 7.99 | 8.43 |  |  |  | 34.44 |  |  |  | 28.19
62891 | 3 | 22.82 | [10 empty] | 7.17 | 7.89 |  |  |  | 37.28 |  |  |  | 24.85
62892 | 3 | 20.9 |  |  |  | 2.14 | [6 empty] | 7.81 | 8.47 |  |  |  | 39.69 |  |  |  | 20.99
62893 | 3 | 26.81 | [10 empty] | 6.81 | 7.75 |  |  |  | 34.81 |  |  |  | 23.81
62905 | 3 | 22.31 | [6 empty] | 0.23 |  |  |  | 9.21 | 7.06 |  |  |  | 39.76 |  |  |  | 21.43
62986 | 3 | 21.45 |  |  |  | 0.64 | [6 empty] | 8.88 | 7.67 |  |  |  | 34.17 |  |  |  | 27.2
62994 | 3 | 20.12 | 0.07 |  |  | 0.32 | [6 empty] | 10.54 | 5.82 |  |  |  | 39.66 |  |  |  | 23.48
62995 | 3 | 20.51 |  |  | 0.01 |  |  |  | 0.06 |  |  |  | 10.13 | 7.21 |  |  |  | 39.79 |  |  |  | 22.29
62996 | 3 | 18.53 | [10 empty] | 9.77 | 6.99 |  |  |  | 35.74 |  |  |  | 28.97
62997 | 3 | 20.21 | [10 empty] | 9.34 | 6.86 |  |  |  | 36.76 |  |  |  | 26.83
62998 | 3 | 21.18 | [10 empty] | 9.99 | 7.23 |  |  |  | 36.49 |  |  |  | 25.12
62999 | 3 | 20.93 | [10 empty] | 10.28 | 7.77 |  |  |  | 36.47 |  |  |  | 24.56
63001 | 3 | 20.59 | [10 empty] | 11.07 | 7.72 |  |  |  | 36.81 |  |  |  | 23.81
63002 | 3 | 24.88 | [10 empty] | 10.68 | 5.75 |  |  |  | 36.03 |  |  |  | 22.65
63034 | 3 | 20.52 |  |  |  | 1.14 | [6 empty] | 6.21 | 9.22 |  |  |  | 32.57 |  |  |  | 30.34
63040 | 3 | 19.9 | 0.01 |  |  | 0.78 | [6 empty] | 8.98 | 7.16 |  |  |  | 31.45 |  | 0.02 |  | 31.7
63067 | 3 | 21.97 | [10 empty] | 7.03 | 8.61 |  |  |  | 40.36 |  |  |  | 22.03
63068 | 3 | 20.28 | [10 empty] | 6.26 | 9.89 |  |  |  | 35.79 |  |  |  | 27.78
63069 | 3 | 22.25 | [10 empty] | 6.52 | 8.88 |  |  |  | 38.31 |  |  |  | 24.04
63071 | 3 | 22.28 | [10 empty] | 6.9 | 9.55 |  |  |  | 39.39 |  |  |  | 21.88
63168 | 3 | 20.65 | 0.02 |  |  | 0.99 |  |  | 0.06 |  |  | 0.03 | 6.63 | 9.22 |  |  |  | 30.94 |  |  |  | 31.46
63169 | 3 | 19.73 | [10 empty] | 6.66 | 9.12 |  |  |  | 37.85 |  |  |  | 26.63
63254 | 3 | 21.78 |  |  | 0.02 | 0.83 |  |  | 0.1 |  | 0.01 | 0.23 | 8.44 | 7.52 |  |  |  | 33.46 |  |  |  | 27.62
63255 | 3 | 22.93 | [10 empty] | 9.6 | 7.6 |  |  |  | 37.6 |  |  |  | 22.27
63256 | 3 | 20.55 | [10 empty] | 9.23 | 8.06 |  |  |  | 37.06 |  |  |  | 25.1
63257 | 3 | 21.19 | [10 empty] | 7.06 | 7.06 |  |  |  | 37.03 |  |  |  | 27.65
63258 | 3 | 18.48 |  |  |  | 2.12 |  |  | 0.35 |  |  |  | 8.12 | 6.93 |  |  |  | 37.66 |  |  |  | 26.32
63342 | 3 | 21.74 | [10 empty] | 10.03 | 6.9 |  |  |  | 41.02 |  |  |  | 20.31
63349 | 3 | 22.46 | [10 empty] | 8.63 | 7.78 |  |  |  | 39.73 |  |  |  | 21.41
63350 | 3 | 19.21 | [10 empty] | 10.32 | 9 |  |  |  | 36.01 |  |  |  | 25.45
63385 | 3 | 22.13 | [6 empty] | 0.09 |  |  |  | 8.54 | 8.01 |  |  |  | 40.04 |  |  |  | 21.19
63386 | 3 | 21.1 | [10 empty] | 7.57 | 9.75 |  |  |  | 36.12 |  |  |  | 25.46
63387 | 3 | 21.62 |  |  |  | 3.53 | [6 empty] | 7.64 | 6.35 |  |  |  | 36.19 |  |  |  | 24.68
63389 | 3 | 22.17 |  |  |  | 3.53 | [6 empty] | 5.79 | 9.32 |  |  |  | 36.4 |  |  |  | 22.8
63427 | 3 | 21.87 |  |  |  | 0.25 |  |  | 0.06 |  |  | 0.13 | 8.54 | 7.47 |  |  |  | 39.22 |  |  |  | 22.47
63428 | 3 | 23.08 | [10 empty] | 9.36 | 9.1 |  |  |  | 35.64 |  |  |  | 22.82
63429 | 3 | 27.01 |  |  |  | 1.29 |  |  | 0.5 |  |  |  | 8.08 | 7.27 |  |  |  | 32.35 |  |  |  | 23.5
63430 | 3 | 21.06 | [10 empty] | 9.05 | 8.08 |  |  |  | 35.51 |  |  |  | 26.31
63441 | 3 | 21.78 | [10 empty] | 9.49 | 9.49 |  |  |  | 36.13 |  |  |  | 23.11
63442 | 3 | 25.59 | [6 empty] | 0.96 |  |  | 1.28 | 8.5 | 8.84 |  |  |  | 36.21 |  |  |  | 18.63
63443 | 3 | 22.82 |  |  |  | 3.56 | [6 empty] | 8.1 | 8.59 |  |  |  | 36.44 |  |  |  | 20.49
63445 | 3 | 25.45 | [10 empty] | 6.39 | 7.16 |  |  |  | 35.29 |  |  |  | 25.7
63449 | 3 | 24.04 |  |  |  | 3.28 | [6 empty] | 8.61 | 9.29 |  |  |  | 35.66 |  |  |  | 19.13
63450 | 3 | 22.18 | [9 empty] | 2.28 | 10.19 | 8.27 |  |  |  | 36.21 |  |  |  | 20.86
63451 | 3 | 24.79 |  |  |  | 3.23 | [6 empty] | 8.5 | 8.26 |  |  |  | 34.49 |  |  |  | 20.72
63452 | 3 | 24.34 |  |  | 0.48 | [6 empty] | 2.74 | 7.76 | 6.44 |  |  |  | 34.96 |  |  |  | 23.27
63460 | 3 | 25.7 | [10 empty] | 10.49 | 7.93 |  |  |  | 31.46 |  |  |  | 24.42
63477 | 3 | 23.72 | [10 empty] | 11.73 | 5.93 |  |  |  | 38.68 |  |  |  | 19.95
63537 | 3 | 21.77 |  |  | 0.01 | 0.18 | [5 empty] | 0.15 | 9.42 | 7.14 |  |  |  | 40.58 |  |  |  | 20.76
63538 | 3 | 22.51 | [10 empty] | 10.9 | 6.87 |  |  |  | 36.14 |  |  |  | 23.58
63539 | 3 | 23.02 | [10 empty] | 10.87 | 7.93 |  |  |  | 36.83 |  |  |  | 21.36
63540 | 3 | 21.24 | [10 empty] | 10.44 | 7.04 |  |  |  | 35.8 |  |  |  | 25.49
63546 | 3 | 20.73 |  |  |  | 0.76 |  |  | 0.05 |  |  | 0.05 | 9.76 | 6.06 |  |  |  | 30.83 |  | 0.01 |  | 31.75
63554 | 3 | 26.73 | [10 empty] | 6.91 | 9.61 |  |  |  | 32.29 |  |  |  | 24.46
63559 | 3 | 21.5 | [6 empty] | 0.05 |  |  |  | 7.06 | 10.19 |  |  |  | 40.43 |  |  |  | 20.77
63560 | 3 | 22.54 | [10 empty] | 6.91 | 9.26 |  |  |  | 35.87 |  |  |  | 25.42
63561 | 3 | 22.21 | [10 empty] | 7.05 | 9.7 |  |  |  | 35.6 |  |  |  | 25.44
63562 | 3 | 20.26 | [10 empty] | 8.53 | 11.26 |  |  |  | 35.43 |  |  |  | 24.53
63564 | 3 | 21.63 |  |  |  | 1.17 | [6 empty] | 11.37 | 5.04 |  |  |  | 34.1 |  |  |  | 26.69
63565 | 3 | 22.59 | [10 empty] | 10.15 | 5.08 |  |  |  | 38.58 |  |  |  | 23.6
63650 | 3 | 20.8 | [6 empty] | 0.06 |  |  |  | 9.03 | 6.78 |  |  |  | 33.57 |  |  |  | 29.76
63837 | 3 | 20.2 | [10 empty] | 5.95 | 8.8 |  |  |  | 37.3 |  |  |  | 27.76
63852 | 3 | 19.62 | [10 empty] | 9.51 | 7.9 |  |  |  | 40.3 |  |  |  | 22.67
63853 | 3 | 20.85 | [10 empty] | 9.45 | 9.33 |  |  |  | 35.14 |  |  |  | 25.23
63854 | 3 | 19.98 | [6 empty] | 0.32 |  |  |  | 6.43 | 9.12 |  |  |  | 33.61 |  |  |  | 30.53
63855 | 3 | 25.37 | [10 empty] | 8.61 | 6.77 |  |  |  | 36.39 |  |  |  | 22.85
63857 | 3 | 21.55 | [6 empty] | 0.07 |  |  | 0.1 | 10.58 | 5.83 |  |  |  | 38.83 |  | 0.07 |  | 22.98
63858 | 3 | 20.2 |  |  |  | 3.81 | [6 empty] | 10.42 | 5.84 |  |  |  | 35.71 |  |  |  | 24.02
63859 | 3 | 23.61 | [10 empty] | 11.2 | 5.06 |  |  |  | 36.75 |  |  |  | 23.37
63860 | 3 | 21.41 |  |  |  | 2.05 | [6 empty] | 9.51 | 5.1 |  |  |  | 36.22 |  |  |  | 25.71
63861 | 3 | 21.51 | [10 empty] | 11.29 | 7.44 |  |  |  | 36.92 |  |  |  | 22.84
63862 | 3 | 21.7 |  |  |  | 0.17 | [5 empty] | 0.39 | 10.7 | 5.9 |  |  |  | 35.28 |  |  |  | 25.87
63863 | 3 | 22.6 | [10 empty] | 9.97 | 5.4 |  |  |  | 37.45 |  |  |  | 24.58
63864 | 3 | 20.95 | [9 empty] | 0.96 | 10.26 | 5.77 |  |  |  | 37.96 |  |  |  | 24.1
63865 | 3 | 19.27 | [10 empty] | 10.04 | 5.81 |  |  |  | 38.23 |  |  |  | 26.65
63866 | 3 | 22.16 |  |  |  | 1.14 |  |  | 0.65 |  |  | 0.3 | 9.91 | 5.98 |  |  |  | 35.88 |  |  |  | 23.99
63870 | 3 | 21.57 |  |  |  | 1.08 | [6 empty] | 8.78 | 7.12 |  |  |  | 35.42 |  |  |  | 26.02
63871 | 3 | 22.15 | [10 empty] | 9.59 | 8.68 |  |  |  | 37.69 |  |  |  | 21.89
63872 | 3 | 21.92 | [10 empty] | 7.65 | 8.31 |  |  |  | 32.59 |  |  |  | 29.54
63926 | 3 | 20.8 | [10 empty] | 9.29 | 8.03 |  |  |  | 39.61 |  |  |  | 22.26
63927 | 3 | 24.61 | [10 empty] | 9.85 | 7.17 |  |  |  | 36.71 |  |  |  | 21.66
63928 | 3 | 23.93 | [10 empty] | 8.82 | 7.49 |  |  |  | 36.16 |  |  |  | 23.59
63935 | 3 | 20.74 |  |  |  | 0.1 | [6 empty] | 10.89 | 6.31 |  |  |  | 40.81 |  |  |  | 21.15
63936 | 3 | 26.97 | [10 empty] | 8.52 | 6.11 |  |  |  | 36.64 |  |  |  | 21.76
63937 | 3 | 22.55 | [10 empty] | 10.98 | 6.56 |  |  |  | 36.63 |  |  |  | 23.27
64033 | 3 | 22.22 |  |  | 0.02 | 0.76 | [5 empty] | 2.29 | 6.97 | 9.36 |  |  |  | 39.15 |  |  |  | 19.23
64034 | 3 | 21.86 |  |  |  | 2.26 | [5 empty] | 3.58 | 8.04 | 10.13 |  |  |  | 35.95 |  |  |  | 18.17
64035 | 3 | 24.12 |  |  |  | 1.7 | [5 empty] | 1.66 | 7.97 | 9.62 |  |  |  | 36.52 |  |  |  | 18.42
64036 | 3 | 20.62 |  |  |  | 1.84 | [5 empty] | 3.07 | 7.32 | 9.53 |  |  |  | 35.61 |  |  |  | 22.01
64038 | 3 | 21.42 | [9 empty] | 2.46 | 7.28 | 10.15 |  |  |  | 36.2 |  |  |  | 22.5
64039 | 3 | 22 |  |  |  | 2.39 | [5 empty] | 3.12 | 7.66 | 10.18 |  |  |  | 36.17 |  |  |  | 18.49
64040 | 3 | 21.5 | [9 empty] | 2.62 | 8.42 | 10.58 |  |  |  | 35.72 |  |  |  | 21.16
64043 | 3 | 22.42 | [9 empty] | 1.84 | 7.7 | 10.32 |  |  |  | 35.79 |  |  |  | 21.93
64045 | 3 | 21.45 | [9 empty] | 2.75 | 7.32 | 9.49 |  |  |  | 39.19 |  |  |  | 19.81
64046 | 3 | 22.76 | [9 empty] | 3.18 | 7.14 | 9.49 |  |  |  | 36.11 |  |  |  | 21.32
64047 | 3 | 25.82 |  |  |  | 1.93 | [5 empty] | 1.86 | 6.46 | 8.51 |  |  |  | 34.81 |  |  |  | 20.61
64048 | 3 | 23.95 | [9 empty] | 3.42 | 9.76 | 8.24 |  |  |  | 35.74 |  |  |  | 18.88
64049 | 3 | 25.03 | [9 empty] | 2.85 | 9.02 | 11.39 |  |  |  | 31.79 |  |  |  | 19.93
64055 | 3 | 21.63 | [9 empty] | 3.92 | 8.5 | 7.97 |  |  |  | 35.97 |  |  |  | 22
64185 | 3 | 22.2 |  |  |  | 4.15 | [6 empty] | 8.78 | 8.66 |  |  |  | 36.1 |  |  |  | 20.12
64221 | 3 | 22.21 |  |  |  | 2.21 | [6 empty] | 3.68 | 5.4 |  |  |  | 33.5 |  |  |  | 27.12 |  | 5.89
64252 | 3 | 18.53 |  |  |  | 4.43 | [6 empty] | 9.67 | 7.58 |  |  |  | 35.31 |  |  |  | 24.48
64253 | 3 | 19.19 | [10 empty] | 12.35 | 7.92 |  |  |  | 36.91 |  |  |  | 23.62
64341 | 3 | 21.72 |  |  |  | 4.45 | [6 empty] | 7.49 | 8.9 |  |  |  | 37.13 |  |  |  | 20.3
64349 | 3 | 20.41 | [8 empty] | 0.9 |  | 9.02 | 6.43 |  |  |  | 36.64 |  |  |  | 26.61
64350 | 3 | 20 | [10 empty] | 9.63 | 7.52 |  |  |  | 40.86 |  |  |  | 21.98
64354 | 3 | 22.96 |  |  |  | 0.26 |  |  |  | 0.36 |  | 0.53 | 8.53 | 7.21 |  |  |  | 35.22 |  |  |  | 24.93
64355 | 3 | 21.32 | [7 empty] | 1.58 |  |  | 9.74 | 6.58 |  |  |  | 37.37 |  |  |  | 23.42
64356 | 3 | 22.44 | [9 empty] | 0.71 | 9.73 | 6.41 |  |  |  | 37.65 |  |  |  | 23.06
64357 | 3 | 20.8 |  |  |  | 0.59 |  |  | 0.04 |  |  |  | 7.82 | 8.01 |  |  |  | 31.98 |  |  |  | 30.77
64358 | 3 | 18.01 | [10 empty] | 7.16 | 7.38 |  |  |  | 38.37 |  |  |  | 29.08
64359 | 3 | 19.05 | [10 empty] | 7.51 | 7.51 |  |  |  | 37.18 |  |  |  | 28.75
64368 | 3 | 21.62 | [10 empty] | 11.08 | 7.03 |  |  |  | 36.49 |  |  |  | 23.78
64424 | 3 | 20.44 | [10 empty] | 8.54 | 5.69 |  |  |  | 35.83 |  |  |  | 29.5
64458 | 3 | 21.58 |  |  |  | 1.74 | [5 empty] | 2.81 | 7.79 | 6.73 |  |  |  | 35.23 |  |  |  | 24.13
64459 | 3 | 22.2 | [9 empty] | 2.1 | 8.56 | 7.09 |  |  |  | 38.73 |  |  |  | 21.32
64460 | 3 | 22.46 |  |  |  | 1.02 | [5 empty] | 2.11 | 8.8 | 7.14 |  |  |  | 34.67 |  |  |  | 23.8
64574 | 3 | 19.4 | [10 empty] | 14.08 | 7.51 |  |  |  | 35.97 |  |  |  | 23.04
64581 | 3 | 22.14 | [10 empty] | 6.54 | 8.51 |  |  |  | 31.19 |  |  |  | 31.62
64584 | 3 | 22.63 |  |  | 0.18 | [7 empty] | 8.73 | 7.79 |  |  |  | 39.02 |  |  |  | 21.65
64585 | 3 | 22.56 | [10 empty] | 10 | 7.68 |  |  |  | 35.49 |  |  |  | 24.27
64586 | 3 | 24.78 | [10 empty] | 7.72 | 8.09 |  |  |  | 35.37 |  |  |  | 24.03
64636 | 3 | 21.67 |  |  |  | 0.29 | [6 empty] | 8.81 | 8.14 |  |  |  | 35.13 |  |  |  | 25.96
64754 | 3 | 22.44 | [10 empty] | 9.71 | 7.49 |  |  |  | 40.54 |  |  |  | 19.82
64815 | 3 | 22.28 |  |  |  | 0.45 | [6 empty] | 7.7 | 8.22 |  |  |  | 32.07 |  |  |  | 29.27
64850 | 3 | 20.36 | [10 empty] | 7.53 | 8.51 |  |  |  | 40.52 |  |  |  | 23.08
64851 | 3 | 20.86 | [10 empty] | 9.59 | 6.88 |  |  |  | 38.98 |  |  |  | 23.69
64928 | 3 | 19.58 | [6 empty] | 3.29 |  |  |  | 9.72 | 7.47 |  |  |  | 35.13 |  |  |  | 24.81
64962 | 3 | 20.84 |  |  |  | 0.31 | [6 empty] | 8.07 | 8.44 |  |  |  | 34.05 |  |  |  | 28.29
64964 | 3 | 22.65 |  |  | 0.49 |  |  |  | 0.56 |  |  |  | 12.19 |  |  |  |  | 37.9 |  |  |  | 26.22
64965 | 3 | 24.88 |  |  | 1.91 |  |  |  | 3.03 |  |  | 3.51 | 8.13 |  |  |  |  | 36.36 |  |  |  | 22.17
64996 | 3 | 20.74 |  |  |  | 0.09 |  |  | 0.01 |  |  |  | 9.01 | 7.7 |  |  |  | 39.88 |  |  |  | 22.57
64997 | 3 | 18.6 | [10 empty] | 11.59 | 9.84 |  |  |  | 35.18 |  |  |  | 24.8
64998 | 3 | 22.51 | [10 empty] | 10.33 | 7.13 |  |  |  | 35.3 |  |  |  | 24.72
51257 | 4 | 36.74 |  |  | 0.34 | 1.47 | [5 empty] | 55.21 |  | 1.86 |  |  |  | 2.85 |  |  |  | 1.54
51258 | 4 | 38.33 |  |  |  | 0.81 | [5 empty] | 56.78 |  | 1.63 | [7 empty] | 2.44
51259 | 4 | 38.27 |  |  | 0.42 | 1.15 | [5 empty] | 55.19 |  | 1.44 |  |  | 0.94 | 0.29 |  |  |  | 2.29
51292 | 4 | 36.92 | 0.06 |  | 0.19 | [6 empty] | 62.58 |  | 0.25 |  |  |  | 0.01
51294 | 4 | 32.96 |  |  | 0.91 | 1.77 | [5 empty] | 44.71 |  | 5.45 |  |  |  | 7.53 |  |  |  | 6.67
51700 | 4 | 31.64 | 0.01 |  | 0.03 | 0.63 |  |  | 0.01 |  |  | 47.1 |  | 5.06 |  |  |  | 6.28 |  |  |  | 9.24
51704 | 4 | 29.47 | 0.03 |  | 0.21 | 0.01 |  | 0 |  |  |  | 37.57 | 1.66 | 31 |  | 0.01 | 0.01 | 0.01 | 0.01
51720 | 4 | 31.95 |  |  | 0.71 | 3.14 | [5 empty] | 50.21 |  | 5.28 |  |  |  | 8.7
51743 | 4 | 29.62 |  |  |  | 1.78 | [5 empty] | 45.21 |  | 5.79 | [7 empty] | 17.59
51756 | 4 | 30.61 |  |  |  | 1.15 | [5 empty] | 48.47 |  | 6.63 |  |  |  | 9.06 |  |  |  | 4.08
52038 | 4 | 27.2 |  |  | 0.48 | [6 empty] | 35.46 | 3.01 | 32.85 |  | 0.66 |  | 0.35
52099 | 4 | 32.88 | 0.01 |  | 0.02 | 0.87 |  |  | 0.13 |  |  | 49.96 | 0.02 | 3.82 |  |  |  | 4.37 |  |  |  | 7.9
52250 | 4 | 36.37 |  |  | 0.49 | 3.21 | [5 empty] | 41.43 |  | 6.54 |  |  |  | 11.96
52261 | 4 | 30.68 |  |  | 0.05 | 1.36 |  |  | 0.07 |  |  | 42.28 |  | 5.54 |  |  |  | 5.92 |  |  |  | 14.09
52278 | 4 | 32.08 | 0.07 |  |  | 0.42 | [5 empty] | 45.63 |  | 4.73 |  |  |  | 5.01 |  |  |  | 12.05
52286 | 4 | 31.93 | 0 |  | 0 | 0.76 |  |  | 0.02 |  |  | 47.69 |  | 4.78 |  |  |  | 5.95 |  |  |  | 8.85
52396 | 4 | 32.63 |  | 0.04 | 0.18 | 0.02 | [5 empty] | 41.06 | 0.69 | 25.35 |  | 0.04
52494 | 4 | 33.66 |  |  | 0.11 | 0.84 | [5 empty] | 47.39 | 0.24 | 4.72 |  |  |  | 12.43 |  |  |  | 0.61
52569 | 4 | 38.31 |  |  | 0.13 | [6 empty] | 60.62 |  | 0.42 |  |  |  | 0.52
52570 | 4 | 39.07 | [6 empty] | 0.44 |  |  | 58.5 | [5 empty] | 1.99
52571 | 4 | 39.06 |  |  | 0.23 | [6 empty] | 59.11 | [5 empty] | 1.6
52588 | 4 | 31.77 |  |  | 0.03 | 0.46 | [5 empty] | 43.73 |  | 5.93 |  |  |  | 8.85 |  |  |  | 9.23
52608 | 4 | 42.66 |  |  | 0.67 | 3.63 |  |  | 0.81 |  |  | 39.97 |  | 2.83 |  |  |  | 9.42
52825 | 4 | 31.96 |  |  |  | 0.76 | [5 empty] | 47.61 |  | 5.33 |  |  |  | 4.46 |  |  |  | 9.89
53122 | 4 | 31.28 | 0 |  | 0.01 | 1.03 | [5 empty] | 45.89 | 0.02 | 4.76 |  |  |  | 4.26 |  |  |  | 12.75
53123 | 4 | 34.64 | [9 empty] | 47.39 |  | 4.36 | [7 empty] | 13.62
53124 | 4 | 31.8 |  |  |  | 2.63 | [5 empty] | 49.45 |  | 3.4 | [7 empty] | 12.72
53125 | 4 | 32.16 |  |  |  | 1.03 | [5 empty] | 49.04 |  | 4.25 | [7 empty] | 13.52
53126 | 4 | 32.06 |  |  |  | 1.69 | [5 empty] | 53.43 |  | 3.71 | [7 empty] | 9.11
53127 | 4 | 31.18 |  |  |  | 2.13 | [5 empty] | 48.15 |  | 3.87 | [7 empty] | 14.69
53128 | 4 | 35.98 |  |  |  | 1.17 | [5 empty] | 48.97 |  | 4.63 | [7 empty] | 9.26
53284 | 4 | 32.81 |  |  |  | 0.83 | [5 empty] | 44.61 |  | 5.67 |  |  |  | 7.03 |  |  |  | 9.06
53297 | 4 | 29.95 |  | 0.08 | 0.24 | [6 empty] | 35.13 | 0.64 | 33.79 |  |  |  | 0.18
53302 | 4 | 29.19 |  | 0.01 | 0.2 | 0.03 | 0 | 0 | 0.07 |  |  | 36.97 | 3.09 | 30.41 | 0 | 0 | 0 | 0.01 | 0 |  |  |  | 0.02
53316 | 4 | 35.93 |  |  | 0.23 | 0.65 | [5 empty] | 51.55 |  | 3.88 |  |  |  | 7.76
53317 | 4 | 46.01 |  |  |  | 0.72 | [5 empty] | 44.2 |  | 3.86 |  |  |  | 5.19
53396 | 4 | 33.1 | 0.03 |  |  | 1 |  |  | 0.03 |  |  | 48.16 |  | 4.77 |  |  |  | 6.4 |  |  |  | 6.52
53405 | 4 | 35.94 |  |  | 0.31 | 0.98 | [5 empty] | 48.42 |  | 4.86 |  |  |  | 6.23 |  |  |  | 3.27
53504 | 4 | 33.89 |  |  | 0.37 | 1.69 | [5 empty] | 49.26 |  | 5.07 |  |  |  | 9.72
53534 | 4 | 27.77 | [9 empty] | 45.49 |  | 3.92 |  |  |  | 12.1 |  |  |  | 10.73
53565 | 4 | 32.98 |  |  |  | 1.23 | [5 empty] | 43.03 |  | 5.18 |  |  |  | 7.34 |  |  |  | 10.24
53686 | 4 | 35.34 |  |  | 0.05 | [6 empty] | 53.42 |  | 3.47 |  |  |  | 7.73
53687 | 4 | 38.27 |  |  | 0.11 | 0.02 |  | 0 | 0.03 |  |  | 60.41 |  | 0.48 |  | 0.01 |  | 0.65 | 0.01
53688 | 4 | 36.49 |  | 0.02 | 0.12 | [6 empty] | 53.23 |  | 3.32 |  |  |  | 6.82
53689 | 4 | 40.37 | [9 empty] | 48.99 |  | 5.17 |  |  |  | 5.46
53690 | 4 | 40.32 |  |  | 0.58 | [6 empty] | 49.58 |  | 3.81 |  |  |  | 5.72
53691 | 4 | 39.06 | [9 empty] | 59.16 | [5 empty] | 1.78
53692 | 4 | 38.26 |  |  | 0.29 | 0.05 | [5 empty] | 57.84 |  | 1.33 |  |  |  | 2.23
53693 | 4 | 37.46 | [9 empty] | 57.73 |  | 1.69 |  |  |  | 3.12
53697 | 4 | 44.3 |  |  | 0.72 | [6 empty] | 54.98
53700 | 4 | 43.18 | [9 empty] | 49.24 |  | 3.68 |  |  |  | 3.9
53701 | 4 | 50.82 | [9 empty] | 42.55 |  | 2.61 |  |  |  | 4.03
53856 | 4 | 30.79 |  |  | 0.05 | 1.14 |  |  | 0.01 |  |  | 45.7 |  | 5.8 |  |  |  | 8.69 |  |  |  | 7.8
53968 | 4 | 33.2 | 0 | 0 | 0.05 | 1.28 |  |  | 0.02 |  |  | 46.54 |  | 5.55 |  | 0 |  | 9.87 |  |  |  | 3.48
53969 | 4 | 41.69 |  |  | 0.39 | 1.95 |  |  | 1.3 |  |  | 40.91 |  | 4.94 |  |  |  | 8.83
53973 | 4 | 40 |  |  |  | 1.97 |  |  | 0.53 |  |  | 46.18 |  | 3.95 |  |  |  | 7.37
53976 | 4 | 40.64 |  |  | 1.23 | 2.09 | [5 empty] | 42 |  | 6.53 |  |  |  | 7.51
53977 | 4 | 40.19 |  |  | 0.58 | 1.63 | [5 empty] | 48.78 |  | 3.02 |  |  |  | 5.81
53978 | 4 | 36.05 |  |  |  | 2.26 | [5 empty] | 45.54 |  | 4.86 |  |  |  | 11.3
53979 | 4 | 42.18 |  |  |  | 1.84 | [5 empty] | 37.93 |  | 6.27 |  |  |  | 8.8 |  |  |  | 2.98
53983 | 4 | 34.32 |  |  |  | 0.35 | [5 empty] | 51.16 |  | 3.27 |  |  |  | 3 |  |  |  | 7.9
54024 | 4 | 30.92 | 0.01 |  | 0.01 | 0.89 |  |  | 0.01 |  |  | 44.74 |  | 5.78 |  |  |  | 8.24 |  |  |  | 9.4
54026 | 4 | 50.32 |  |  |  | 2.01 | [5 empty] | 39.99 |  | 4.21 |  |  |  | 3.46
54172 | 4 | 33.3 |  |  | 0.1 | 0.1 |  |  | 0.24 |  |  | 38.75 |  | 27.5
54317 | 4 | 34.33 |  |  |  | 3.36 | [5 empty] | 60.32 |  | 1.99
54319 | 4 | 35.14 |  |  |  | 1.33 | [5 empty] | 53.07 |  | 2.87 | [7 empty] | 7.58
54413 | 4 | 31.48 | 0.05 |  | 0.05 | 0.78 |  |  | 0.14 |  |  | 43.5 |  | 5.86 |  |  |  | 8.76 |  |  |  | 9.38
54415 | 4 | 59.92 |  |  |  | 2.4 | [5 empty] | 32.67 |  | 5.01
54435 | 4 | 31.03 |  |  |  | 0.88 | [5 empty] | 48.21 |  | 4.46 |  |  |  | 3.06 |  |  |  | 12.36
54436 | 4 | 29.91 | [9 empty] | 53.19 |  | 4.88 | [7 empty] | 12.02
54512 | 4 | 31.23 |  |  |  | 1.07 | [5 empty] | 45.02 | 0.2 | 4.98 |  |  |  | 7.1 |  |  |  | 10.4
54812 | 4 | 34.18 |  |  |  | 2.21 | [5 empty] | 40.15 |  | 5.86 |  |  |  | 6.19 |  |  |  | 11.39
54867 | 4 | 34.24 |  |  |  | 1.4 | [5 empty] | 50.68 |  | 3.78 |  |  |  | 4.11 |  |  |  | 5.79
54877 | 4 | 42.45 |  |  | 0.55 | 1.54 | [5 empty] | 54.13 |  | 1.32
54878 | 4 | 42.41 |  |  |  | 1.33 | [5 empty] | 51.93 |  | 1.57 |  |  |  | 2.77
54916 | 4 | 36.36 |  |  |  | 0.97 | [5 empty] | 60.06 | [5 empty] | 2.6
54917 | 4 | 38.63 |  | 0.12 |  | 0.81 | [5 empty] | 57.04 |  | 0.75 |  |  |  | 2.66
54918 | 4 | 37.05 |  |  | 0.54 | 1.05 | [5 empty] | 54.71 |  | 1.43 |  |  |  | 3.01 |  |  |  | 2.22
54919 | 4 | 40.23 |  |  |  | 0.47 | [5 empty] | 57.79 | [5 empty] | 1.51
54920 | 4 | 45.89 |  |  | 0.63 | 0.51 | [5 empty] | 52.97
54926 | 4 | 33.77 |  |  |  | 0.88 | [5 empty] | 49.92 |  | 4.15 |  |  |  | 5.3 |  |  |  | 5.98
55000 | 4 | 41.93 |  |  | 3.75 | 1.31 | 0.39 | 0.99 | 1.12 |  |  | 48.27 |  | 2.25
55002 | 4 | 42.62 |  |  | 10.01 | 8.45 |  | 3.45 | 0.56 |  |  | 30.11 |  | 4.8
55003 | 4 | 41.24 |  |  | 2.83 | 0.54 |  | 3.81 | 1.31 |  |  | 46.03 |  | 4.24
55005 | 4 | 39.77 |  |  | 3.91 | 2.51 | 0.85 |  | 1.8 |  |  | 50.6 |  | 0.56
55006 | 4 | 44.32 |  |  | 3.04 | 1.08 |  | 1.5 | 1.09 |  |  | 46.08 |  | 2.88
55007 | 4 | 41.65 |  |  | 2.23 | 0.2 | 0.6 | 2.03 | 1.54 |  |  | 48.8 |  | 2.96
55009 | 4 | 49.36 |  |  | 10.2 | 9.57 | [5 empty] | 29.72 |  | 1.15
55010 | 4 | 46.67 |  |  | 1.98 |  | 0.44 | 0.35 | 1.91 |  |  | 47.59 |  | 1.06
55147 | 4 | 36.04 | [9 empty] | 44.66 |  | 3.16 |  |  |  | 9.71 |  |  |  | 6.43
55448 | 4 | 32.33 | [9 empty] | 41.44 |  | 5.31 |  |  |  | 3.1 |  |  |  | 17.82
55588 | 4 | 30.73 | 0.01 |  | 0.04 | 0.94 |  |  | 0.03 |  |  | 44.59 |  | 5.13 |  |  |  | 5.65 |  |  |  | 12.89
55591 | 4 | 32.16 | 0 |  | 0.02 | 0.85 |  |  | 0 |  |  | 47.47 |  | 4.84 |  |  |  | 6.37 |  |  |  | 8.29
55592 | 4 | 40.03 |  |  |  | 2.26 | [5 empty] | 48.68 |  | 4.39 |  |  |  | 4.64
55594 | 4 | 41.24 |  |  |  | 1.21 |  |  | 3.78 |  |  | 35.35 |  | 3.02 |  |  |  | 5.29 |  |  |  | 10.12
55810 | 4 | 32.77 |  |  |  | 0.95 | [5 empty] | 39.8 |  | 6.62 |  |  |  | 8.99 |  |  |  | 10.87
55958 | 4 | 32.32 | 0 |  | 0.04 | 0.88 |  |  | 0.02 | 0 |  | 47.57 | 0.01 | 4.58 |  |  |  | 5.93 |  |  |  | 8.65
55959 | 4 | 35.93 | [9 empty] | 54.35 |  | 3.32 | [7 empty] | 6.41
56277 | 4 | 32.17 |  |  |  | 0.62 | [5 empty] | 49.36 |  | 4.4 |  |  |  | 4.94 |  |  |  | 8.52
56396 | 4 | 29.81 | 0.05 | 0.03 | 0.14 | 0.05 |  |  | 0.04 |  |  | 35.45 | 3.16 | 31.2 |  | 0.08
56566 | 4 | 31.3 | 0.01 |  | 0.04 | 0.83 |  |  | 0.01 |  |  | 44.07 | 0.02 | 5.57 |  |  |  | 7.83 |  |  |  | 10.32
56634 | 4 | 32.88 |  |  |  | 0.57 | [5 empty] | 50.27 |  | 3.94 |  |  |  | 3.49 |  |  |  | 8.84
56720 | 4 | 33 |  |  |  | 1.05 | [5 empty] | 49.95 |  | 3.58 |  |  |  | 3.07 |  |  |  | 9.34
56721 | 4 | 33.97 |  |  |  | 1.3 | [5 empty] | 48.85 |  | 4 | [7 empty] | 11.89
56770 | 4 | 31.06 |  |  |  | 0.98 | [5 empty] | 47.08 |  | 4.34 |  |  |  | 3.3 |  |  |  | 13.24
56771 | 4 | 31.88 | [9 empty] | 50.41 |  | 4.55 | [7 empty] | 13.15
56772 | 4 | 33.56 |  |  |  | 1.13 | [5 empty] | 50.94 |  | 3.8 | [7 empty] | 10.57
56773 | 4 | 32.72 |  |  |  | 0.48 | [5 empty] | 48.69 |  | 3.48 |  |  |  | 2.71 |  |  |  | 11.91
57187 | 4 | 32.53 |  |  |  | 1.04 | [5 empty] | 43.54 |  | 5.75 |  |  |  | 8.24 |  |  |  | 8.9
57189 | 4 | 33.15 |  |  | 0.03 | 0.82 |  |  | 0.01 |  |  | 51.21 |  | 3.42 |  |  |  | 3.54 |  |  |  | 7.81
57190 | 4 | 34.49 |  |  |  | 0.4 | [5 empty] | 54.01 |  | 3.42 | [7 empty] | 7.68
57191 | 4 | 37.72 |  |  | 2.93 | 5.04 | [5 empty] | 50.73 |  | 3.58
57192 | 4 | 41.59 |  |  | 2.15 | 3.23 | [5 empty] | 45.09 |  | 4.31 |  |  |  | 3.63
57205 | 4 | 32.95 |  |  |  | 1.66 | [5 empty] | 45.72 |  | 4.34 |  |  |  | 15.33
57226 | 4 | 31.53 |  |  | 0 | 0.81 |  |  | 0.05 |  |  | 42.99 |  | 5.7 |  |  |  | 7.95 |  |  |  | 10.96
57326 | 4 | 24.05 |  | 0.16 |  | 0.16 | [5 empty] | 42.98 | 3.24 | 29.4
57449 | 4 | 30.77 |  |  |  | 1.03 | [5 empty] | 45.05 |  | 4.98 |  |  |  | 5.02 |  |  |  | 13.15
57587 | 4 | 32.64 |  |  |  | 0.62 | [5 empty] | 47.86 |  | 4.38 |  |  |  | 5.38 |  |  |  | 9.13
57781 | 4 | 31.21 |  |  |  | 0.87 | [5 empty] | 46.02 |  | 5.19 |  |  |  | 5.52 |  |  |  | 11.19
57851 | 4 | 24.45 |  |  |  | 1.94 | [5 empty] | 46.05 |  | 6.73 |  |  |  | 6.86 |  |  |  | 13.97
57864 | 4 | 30.85 |  |  |  | 0.8 | [5 empty] | 42.17 |  | 6.38 |  |  |  | 13.48 |  |  |  | 6.32
57912 | 4 | 28.46 | [9 empty] | 35.94 | 2.23 | 33.36
58051 | 4 | 34.58 |  |  |  | 1.03 | [5 empty] | 52.94 |  | 3.09 |  |  |  | 4.8 |  |  |  | 3.56
58227 | 4 | 30.78 |  |  |  | 0.83 | [5 empty] | 41.2 |  | 6.06 |  |  |  | 8.19 |  |  |  | 12.94
58403 | 4 | 47.66 |  |  |  | 2.15 | [5 empty] | 29.78 |  | 8.04 |  |  |  | 6.81 |  |  |  | 5.56 | 0
58404 | 4 | 47.69 |  |  |  | 3.16 | [5 empty] | 34.31 |  | 8.27 |  |  |  | 6.57
58411 | 4 | 34.96 |  |  |  | 2.87 | [5 empty] | 50.87 |  | 4.15 |  |  |  | 5 |  |  |  | 2.15
58414 | 4 | 32.74 |  |  | 0.02 | 0.85 |  |  | 0.14 |  |  | 45.88 |  | 5.06 |  |  |  | 6.98 |  |  |  | 8.33
58569 | 4 | 31.68 |  |  |  | 1.07 | [5 empty] | 45.13 |  | 4.65 |  |  |  | 4.66 |  |  |  | 12.82
58574 | 4 | 29.84 | [9 empty] | 50.39 |  | 5.04 | [7 empty] | 14.73
58727 | 4 | 33.08 |  |  |  | 0.91 | [5 empty] | 46.72 |  | 4.54 |  |  |  | 5.81 |  |  |  | 8.95
58982 | 4 | 32.19 |  |  | 0.03 | 0.85 | [5 empty] | 46.6 |  | 4.88 |  |  |  | 6.42 |  |  |  | 9.03
58983 | 4 | 45.85 |  |  | 9.83 | 1.97 | 3.49 |  |  |  |  | 36.24 |  | 2.62
59082 | 4 | 31.89 |  |  |  | 0.82 | [5 empty] | 45.4 |  | 4.95 |  |  |  | 5.32 |  |  |  | 11.62
59110 | 4 | 44.77 |  |  | 0.29 | 0.87 | [5 empty] | 47.53 |  | 3.2 |  |  |  | 3.34
59116 | 4 | 31.78 | 0.02 |  | 0.02 | 1.17 |  |  | 0.02 |  |  | 43.51 | 0.1 | 5.89 |  |  |  | 8.16 |  |  |  | 9.33
59122 | 4 | 32.94 |  |  | 0.91 | 1.82 | [5 empty] | 40.63 |  | 7.94 |  |  |  | 15.76
59162 | 4 | 29.31 |  |  |  | 1.12 | [5 empty] | 43.54 |  | 5.16 |  |  |  | 4.13 |  |  |  | 16.74
59228 | 4 | 31.75 |  |  |  | 0.2 |  |  | 0.04 |  |  | 50.39 |  | 4.54 |  |  |  | 4.32 |  |  |  | 8.75
59345 | 4 | 35.44 |  |  | 0.06 | 1.32 |  |  | 0.07 |  |  | 52.75 |  | 2.96 |  |  |  | 4.31 |  |  |  | 3.08
59350 | 4 | 29.36 |  |  | 0.14 | 0.06 |  |  | 0.15 |  |  | 35.47 | 1.43 | 33.4
59353 | 4 | 32.12 | 0.07 |  |  | 1.27 | [5 empty] | 40.97 |  | 5.73 |  |  |  | 7.46 |  |  |  | 12.39
59481 | 4 | 30.52 | [9 empty] | 41.67 |  | 5.63 |  |  |  | 11.15 |  |  |  | 11.04
59563 | 4 | 34.21 |  |  | 0.28 | 1.56 |  |  | 0.06 |  |  | 50.17 |  | 3.95 |  |  |  | 7.74 |  |  |  | 2.03
59639 | 4 | 32.49 |  |  | 0.01 | 1.86 |  |  | 0.1 |  |  | 45.54 |  | 4.57 |  |  |  | 5.33 |  |  |  | 10.09
59895 | 4 | 31.22 | 0.01 |  | 0.01 | 1.07 |  |  | 0.05 | 0.07 |  | 41.99 |  | 6.53 |  |  |  | 9.3 |  |  |  | 9.76
59897 | 4 | 30.95 | 0.01 |  |  | 0.94 |  |  | 0.03 | 0.01 |  | 42.98 |  | 6.16 |  |  |  | 8.72 |  |  |  | 10.21
59913 | 4 | 33.34 |  |  | 0.2 | 1.77 |  |  | 0.1 |  |  | 40.74 |  | 7.04 |  |  |  | 10.27 |  |  |  | 6.55
60013 | 4 | 31.81 | 0 |  | 0.13 | 1.06 |  |  | 0.13 |  |  | 43.76 | 0.01 | 5.92 |  |  |  | 8.83 |  |  |  | 8.35
60014 | 4 | 44.63 |  |  |  | 1.4 |  |  | 1.31 |  |  | 34.92 |  | 5.6 |  |  |  | 5.6 |  |  |  | 6.54
60201 | 4 | 27.91 |  |  | 0.21 | [6 empty] | 34.76 |  | 37.11 |  |  |  |  | 0
60202 | 4 | 27.75 |  |  | 0.05 | 0.03 |  |  | 0.04 |  |  | 36.95 | 0.16 | 35.02 | [8 empty] | 0
60396 | 4 | 32.23 |  |  |  | 0.68 | [5 empty] | 33.05 | 4.2 | 26.8 |  |  |  | 3.03
60527 | 4 | 29.14 | [9 empty] | 35.32 | 1.68 | 33.86
60765 | 4 | 33.76 | [9 empty] | 47.86 |  | 3.03 |  |  |  | 6.84 |  |  |  | 8.52
60778 | 4 | 32.49 |  |  |  | 0.69 | [5 empty] | 51.85 |  | 3.2 |  |  |  | 2.74 |  |  |  | 9.02
60779 | 4 | 38.38 |  |  |  | 1.17 | [5 empty] | 49.06 |  | 2.46 | [7 empty] | 8.92
60780 | 4 | 41.86 |  |  |  | 1.02 |  |  | 1.5 |  |  | 41.69 |  | 3.28 |  |  |  | 2.81 |  |  |  | 7.84
60813 | 4 | 40.97 |  |  | 3.34 |  | 0.92 |  | 0.57 |  |  | 53.22 |  | 0.67 | 0.32
60846 | 4 | 31.21 |  |  |  | 0.59 | [5 empty] | 51.08 |  | 3.69 |  |  |  | 6.23 |  |  |  | 7.2
60974 | 4 | 31.93 |  |  | 0.05 | 0.04 | [5 empty] | 40.07 | 1.89 | 26.03
60975 | 4 | 36.74 |  |  | 0.81 | [6 empty] | 47.09 |  | 15.35
60977 | 4 | 29.52 |  |  | 0.42 | [6 empty] | 39.89 | 2.96 | 27.2
60978 | 4 | 33.25 | [9 empty] | 49.82 |  | 16.92
60979 | 4 | 34.8 |  |  | 0.44 | [6 empty] | 40.2 | 1.32 | 23.24
60980 | 4 | 33.12 |  |  | 0.13 | 0.08 |  |  | 0.08 |  |  | 39.8 | 1.09 | 25.7
61631 | 4 | 32.96 |  |  |  | 0.41 | [5 empty] | 44.19 |  | 5.17 |  |  |  | 7.41 |  |  |  | 9.86
61870 | 4 | 31.55 |  |  | 0.01 | 0.99 |  |  | 0.14 |  |  | 48.41 |  | 4.13 |  |  |  | 3.77 |  |  |  | 11
61908 | 4 | 35.66 |  |  |  | 0.73 | [5 empty] | 41.64 |  | 5.56 |  |  |  | 6.46 |  |  |  | 9.94
62375 | 4 | 35.74 |  |  | 0.19 | 1.41 | [5 empty] | 51.18 |  | 4.09 |  |  |  | 7.39
62397 | 4 | 33.09 |  |  |  | 0.8 |  |  | 0.01 |  |  | 47.33 |  | 4.61 |  |  |  | 5.77 |  |  |  | 8.39
62398 | 4 | 40.35 | [9 empty] | 42.43 |  | 3.73 |  |  |  | 4.06 |  |  |  | 9.43
62444 | 4 | 27.37 |  |  |  | 0.59 | [5 empty] | 53.71 |  | 3.81 |  |  |  | 4.43 |  |  |  | 10.09
62449 | 4 | 33.06 |  |  |  | 0.8 | [5 empty] | 48.09 |  | 4.52 |  |  |  | 5.09 |  |  |  | 8.44
62450 | 4 | 45.56 |  |  |  | 1.88 | [5 empty] | 46.93 |  | 2.88 |  |  |  | 2.75
62714 | 4 | 36.12 |  |  |  | 1.93 | [5 empty] | 46.83 |  | 4.35 |  |  |  | 4.29 |  |  |  | 6.49
62715 | 4 | 43.82 | [9 empty] | 41.53 |  | 3.89 |  |  |  | 3.89 |  |  |  | 6.86
62873 | 4 | 35.09 |  |  |  | 1.82 | [5 empty] | 47.96 |  | 3.43 |  |  |  | 2.79 |  |  |  | 8.91
62874 | 4 | 42.3 |  |  |  | 2.14 | [5 empty] | 48.06 |  | 4.82 |  |  |  | 2.68
63013 | 4 | 31.43 | 0.01 |  | 0.01 | 0.88 |  |  | 0.01 |  |  | 44.89 |  | 5.41 |  |  |  | 7.48 |  |  |  | 9.88
63152 | 4 | 30.05 |  |  | 0.01 | 1.07 | [5 empty] | 41.36 |  | 6.37 |  |  |  | 6.81 |  |  |  | 14.33
63469 | 4 | 33.49 |  |  | 0 | 0.91 |  |  | 0.05 |  |  | 49.37 |  | 4.08 |  |  |  | 4.44 |  |  |  | 7.65
63470 | 4 | 35.35 |  |  |  | 1.43 | [5 empty] | 50.82 |  | 4.51 | [7 empty] | 7.89
63550 | 4 | 30.93 |  |  |  | 0.67 | [5 empty] | 42.21 |  | 5.88 |  |  |  | 6.72 |  |  |  | 13.59
63662 | 4 | 30.29 |  |  | 0.03 | 1.65 | [5 empty] | 50.1 |  | 5.23 |  |  |  | 7.84 |  |  |  | 4.86
63689 | 4 | 31.92 |  |  |  | 0.69 | [5 empty] | 47.09 |  | 4.27 |  |  |  | 5.92 |  |  |  | 10.11
63883 | 4 | 28.95 |  |  |  | 3.67 | [5 empty] | 53.53 |  | 6.21 |  |  |  | 7.63
63939 | 4 | 34.72 |  |  |  | 1.24 |  |  | 0.23 |  |  | 48.18 |  | 4.33 |  |  |  | 7.12 |  |  |  | 4.17
63940 | 4 | 44.33 |  |  |  | 0.59 | [5 empty] | 40.66 |  | 3.31 |  |  |  | 4.49 |  |  |  | 6.62
63944 | 4 | 40.05 |  |  |  | 1.45 | [5 empty] | 47.3 |  | 3.56 |  |  |  | 4.35 |  |  |  | 3.29
63945 | 4 | 36.2 |  |  |  | 1.62 |  |  | 0.58 |  |  | 45.12 |  | 4.62 |  |  |  | 4.34 |  |  |  | 7.51
63964 | 4 | 32 |  |  | 0.13 | 2.03 | [5 empty] | 39.88 | 0.76 | 6.7 |  |  |  | 10.93 |  |  |  | 7.56
64057 | 4 | 33.84 |  |  |  | 0.91 |  |  | 0.18 |  |  | 45.1 |  | 4.7 |  |  |  | 6.65 |  |  |  | 8.63
64373 | 4 | 28.65 |  | 0.01 | 0.03 | 0.06 | 0 |  | 0.17 |  |  | 36.09 | 2.93 | 32.02 | 0.01 |  | 0.01 | 0.01 |  |  |  |  | 0.01
64374 | 4 | 14.04 | [6 empty] | 1.05 |  |  | 44.22 | 1.53 | 39.15
64427 | 4 | 35.76 |  |  | 0.05 | 0.5 | [5 empty] | 53.52 |  | 3.37 |  |  |  | 6.49 |  |  |  | 0.32
64435 | 4 | 31.03 |  |  |  | 0.97 |  |  |  | 0.09 |  | 47.24 |  | 5.09 |  |  |  | 5.95 |  |  |  | 9.63
64454 | 4 | 30.64 |  |  |  | 1.5 | [5 empty] | 42.2 |  | 5.47 |  |  |  | 3.52 |  |  |  | 16.68
64469 | 4 | 33.32 |  |  |  | 1.24 | [5 empty] | 43.52 |  | 5.72 |  |  |  | 7.17 |  |  |  | 9.02
64832 | 4 | 34.8 |  |  |  | 0.86 | [5 empty] | 48.84 | 0.24 | 3.45 |  |  |  | 7.65 |  |  |  | 4.15
50987 | 5 | 40.67 | 0.15 | 0.43 | 16.64 | 18.3 |  | 0.25 | 6.62 |  |  |  |  | 16.94
50988 | 5 | 43.32 |  | 1.14 | 18.21 | 21.82 |  |  | 5.84 |  |  |  |  | 9.03 |  | 0.64
51011 | 5 | 45.36 | 1.39 | 2.18 | 21.11 | 15.59 | [5 empty] | 0.45 |  | 13.91
51120 | 5 | 46.3 | 1.09 | 2 | 21.47 | 17.05 |  |  |  | 0.1 |  | 0.03 |  | 11.9 | 0.02 |  |  |  | 0.01 |  |  |  |  | 0.03
51129 | 5 | 45.28 | 1.47 | 1.87 | 20.99 | 16.72 |  | 0 | 0.01 | 0.06 | 0 | 0.03 | 0 | 13.52 | 0 | 0.01 |  |  | 0 |  |  | 0 | 0.02
51164 | 5 | 45.15 | 1.59 | 2.13 | 21.13 | 17.02 |  | 0.01 | 0.25 | 0.06 | 0 | 0.03 |  | 12.6 | 0 | 0 |  |  | 0.01 |  | 0 |  | 0.01
51165 | 5 | 43.72 | 0.13 | 0.87 | 20.5 | 21.64 |  |  | 9.67 |  |  |  |  | 3.29 | [6 empty] | 0.18
51166 | 5 | 43.96 | 0.1 | 0.67 | 19.15 | 21.54 |  |  | 11.44 |  |  |  |  | 3.14
51172 | 5 | 46.06 | 1.39 | 1.86 | 21.19 | 16.61 |  |  | 0.05 | 0.11 | 0.02 |  |  | 12.6 |  | 0.11
51395 | 5 | 38.13 |  | 1.33 | 15.2 | 17.07 |  |  | 4.8 |  |  |  |  | 23.47
51396 | 5 | 38.48 |  | 1.52 | 15.24 | 15.43 |  |  | 5.73 |  |  |  |  | 23.15 |  | 0.44
51398 | 5 | 45.58 | 0.11 | 1.55 | 20.49 | 20.16 |  |  | 8 |  |  |  |  | 4.11
51399 | 5 | 40.5 |  | 1.52 | 18.35 | 17.82 |  |  | 5.96 |  |  |  |  | 15.84
51400 | 5 | 44.39 |  | 1.85 | 19.73 | 19.11 |  |  | 5.55 |  |  |  |  | 9.37
51402 | 5 | 45.8 |  | 1.79 | 20.5 | 20.33 |  |  | 7.72 |  |  |  |  | 3.86
51404 | 5 | 37.83 |  | 1.49 | 16.01 | 15.68 |  |  | 5.71 |  |  |  |  | 23.28
51405 | 5 | 40.45 |  | 1.39 | 17.57 | 18.27 |  |  | 7.95 |  |  |  |  | 14.37
51406 | 5 | 42.48 |  | 0.97 | 20.69 | 22.48 |  |  | 9.24 |  |  |  |  | 4.14 | [8 empty] | 0
51407 | 5 | 42.86 |  | 2.05 | 20.13 | 19.93 |  |  | 6.76 |  |  |  |  | 8.28
51466 | 5 | 45.9 | 1.11 | 1.2 | 21.67 | 16.77 |  |  | 0.02 | 0.01 | 0 | 0.02 |  | 13.27 |  | 0.01 |  |  | 0.01 |  |  |  | 0
51471 | 5 | 46.07 | 1.08 | 1.26 | 21.47 | 16.74 |  |  | 0.01 | 0.01 | 0 | 0.01 |  | 13.29 |  | 0.02 |  |  | 0.01 |  | 0.01 |  | 0.02
51770 | 5 | 44.03 | 0.06 | 0.01 | 20.55 | 21.18 |  | 0.05 | 11.48 |  |  |  | 0 | 2.59 |  | 0 |  | 0.02 |  | 0 |  | 0 | 0
51771 | 5 | 41.2 |  |  | 20.33 | 20.05 |  |  | 12.14 |  |  |  |  | 6.28
51772 | 5 | 42.5 |  |  | 18.09 | 19.26 |  | 1.47 | 11.76 |  |  |  |  | 6.91
51773 | 5 | 43.19 |  |  | 19.41 | 19.67 |  | 1.8 | 9.77 |  |  |  |  | 6.17
51774 | 5 | 55.07 |  |  | 16.48 | 16.62 |  |  | 9.16 |  |  |  |  | 2.68
51781 | 5 | 46.23 | 1.01 | 1 | 21.26 | 16.57 |  | 0.02 |  |  |  | 0.07 |  | 13.81 |  |  |  |  | 0.03
51884 | 5 | 42.81 | 0.08 | 0.04 | 16.1 | 15.86 |  | 0.02 | 9.28 |  |  | 0.71 |  | 15.1
51885 | 5 | 47.31 |  |  | 10.38 | 11.15 |  |  | 9.42 |  |  |  |  | 21.73
51887 | 5 | 35.51 |  |  | 15.72 | 19.24 |  |  | 10.6 |  |  |  |  | 18.93
51888 | 5 | 43.52 |  |  | 19.32 | 22.85 |  | 0.06 | 10.55 |  |  |  |  | 3.55 |  | 0.15 | [6 empty] | 0
51889 | 5 | 43.55 |  |  | 17.45 | 20.18 |  |  | 10.32 |  |  |  |  | 8.5
51908 | 5 | 34.46 | 1.95 | 1.29 | 23.45 | 20.3 |  | 0.01 |  |  |  | 0.04 | 0.03 | 18.44 | 0 | [8 empty] | 0.03
51999 | 5 | 40.38 |  |  | 17.59 | 17.83 |  |  |  | 19.83 |  |  |  | 4.37
52000 | 5 | 40.66 |  |  | 17.25 | 17.03 |  |  |  | 21.62 |  |  |  | 3.44
52001 | 5 | 40.15 |  |  | 15.86 | 15.99 |  |  |  | 23.17 |  |  |  | 4.83
52015 | 5 | 45.47 | 1.64 | 1.92 | 20.43 | 16.77 |  | 0 | 0.02 | 0.06 |  | 0.12 |  | 13.53 | 0.01 | 0.01 |  |  | 0.01
52031 | 5 | 41.05 |  |  | 18.05 | 17.89 |  |  | 3.61 |  |  |  |  | 6.17 |  |  |  | 13.23
52040 | 5 | 46.6 | 1.42 | 2.16 | 21.04 | 16.86 | [5 empty] | 0.05 |  | 11.79 |  |  | 0 |  |  |  |  | 0.07
52132 | 5 | 45.94 | 1.18 | 1.54 | 21.2 | 16.95 |  |  |  | 0.01 |  |  |  | 13.1 | 0.01 | 0.02 |  |  | 0.03
52415 | 5 | 40.97 |  |  | 15.15 | 17.09 |  |  | 7.64 |  |  |  | 1.7 | 3.52 |  |  |  | 13.94
52606 | 5 | 47.78 |  |  | 12.08 | 12.08 |  |  | 8.53 |  |  |  | 1.78 | 3.55 |  |  |  | 14.21
52677 | 5 | 43 | 0.03 |  | 19.33 | 20.98 |  |  | 11.26 |  |  |  |  | 5.22 |  |  |  | 0.19
52678 | 5 | 41.56 |  |  | 19.28 | 21.08 |  |  | 11.25 |  |  |  |  | 6.83
52679 | 5 | 43.05 |  |  | 19.08 | 20.12 |  |  | 11.69 |  |  |  |  | 6.07
52680 | 5 | 42.51 |  |  | 18.97 | 20.4 |  |  | 11.98 |  |  |  |  | 6.13
52681 | 5 | 42.38 |  |  | 18.73 | 20.41 |  |  | 12.27 |  |  |  |  | 6.2
52993 | 5 | 44.67 | 0.05 |  | 23.85 | 20.58 |  |  | 10.23 |  |  |  |  | 0.55 |  | 0.07
53001 | 5 | 42.25 |  | 0.11 | 13.09 | 24.7 |  |  | 10.7 |  |  |  |  | 3.64 |  |  |  | 5.52
53378 | 5 | 42.81 |  | 0.42 | 18.77 | 21.83 |  |  | 11.46 |  |  |  |  | 4.7
53379 | 5 | 43.86 |  |  | 15.63 | 21.85 |  |  | 12.12 |  |  |  |  | 6.54
53380 | 5 | 44.48 |  |  | 13.13 | 20.67 |  |  | 15.41 |  |  |  |  | 6.3
53381 | 5 | 41.25 |  | 0.25 | 17.91 | 21.11 |  |  | 12.91 |  |  |  |  | 6.57
53382 | 5 | 46.08 |  |  | 12.91 | 14.54 |  |  | 6.37 |  |  |  |  | 6.86 |  |  |  | 13.24
53568 | 5 | 47.23 | 0.98 | 1.75 | 21.75 | 16.89 |  |  |  | 0.03 |  |  |  | 11.37
53647 | 5 | 42.31 |  |  | 19.23 | 22.28 |  |  | 10.88 |  |  |  |  | 4.11 | [7 empty] | 1.19
53648 | 5 | 43.43 |  | 0.54 | 18.9 | 21.45 |  |  | 11.8 |  |  |  |  | 3.89
53649 | 5 | 42.17 |  |  | 19.23 | 21.94 |  |  | 11.25 |  |  |  |  | 5.41
53650 | 5 | 43.12 |  |  | 20.63 | 21.69 |  |  | 9.39 |  |  |  |  | 5.16
53656 | 5 | 43.03 |  | 0.36 | 18.85 | 21.52 |  |  | 12.29 |  |  |  |  | 3.95
53657 | 5 | 42.75 |  | 0.39 | 17.75 | 20.97 |  |  | 12.09 |  |  |  |  | 6.05
53658 | 5 | 43.65 |  | 0.68 | 18.51 | 20.95 |  |  | 10.81 |  |  |  |  | 5.41
53660 | 5 | 47.8 | 2.22 |  | 23.89 | 17.25 |  |  | 0.01 | 0.01 |  | 0.01 | 0.04 | 8.66 | 0.01 |  | 0 |  | 0.04 | 0.01 |  |  | 0.04 | 0.02
53685 | 5 | 45.66 | 1.39 | 1.35 | 20.65 | 16.63 |  |  | 0.01 | 0 |  | 0.02 |  | 14.27 |  |  |  |  | 0.01 |  |  |  |  | 0.01
53799 | 5 | 44.44 |  | 0.63 | 14.02 | 13.76 |  |  | 3.91 |  |  | 2.9 | 2.02 | 5.05 |  |  |  | 13.26
53807 | 5 | 44.88 | 1.24 | 2.35 | 20.8 | 17.28 |  |  | 0.35 | 0.18 |  | 0.1 |  | 12.44 | [8 empty] | 0.38
53808 | 5 | 41.77 | 1.63 | 2.52 | 21.76 | 18.92 |  |  | 1.02 |  |  |  |  | 12.39
53959 | 5 | 42.82 |  |  | 11.82 | 30.37 |  |  | 14.99
53960 | 5 | 42.38 | 0.06 | 0.04 | 10.98 | 29.59 |  |  | 16.94 | [6 empty] | 0.01
53994 | 5 | 45.3 | 1.79 | 1.45 | 20.47 | 16.5 | 0 | 0 | 0.01 | 0.01 | 0 | 0.03 |  | 14.41 | 0.01 | 0.01 |  |  | 0.01 | 0 | 0 |  | 0 | 0
54123 | 5 | 45.73 | 1.33 | 1.18 | 20.24 | 16.6 |  |  | 0.01 |  |  |  |  | 14.89 |  |  |  |  | 0.02
54150 | 5 | 44.63 | 0.02 | 0.01 | 20.57 | 20.91 |  | 0.01 | 9.35 |  |  |  | 0.02 | 4.47
54151 | 5 | 44.01 |  |  | 17.23 | 20.19 |  |  | 11.57 |  |  |  |  | 7
54152 | 5 | 41.99 |  |  | 19.89 | 21.13 |  |  | 10.64 |  |  |  |  | 6.35
54153 | 5 | 42.67 |  |  | 20.97 | 20.67 |  |  | 9.53 |  |  |  |  | 6.16
54154 | 5 | 44.28 |  |  | 20.06 | 20.36 |  |  | 8.77 |  |  |  |  | 6.54
54155 | 5 | 46.65 |  |  | 19.33 | 20.45 |  |  | 7.03 |  |  |  |  | 6.55
54156 | 5 | 47.58 |  |  | 19.66 | 18.88 |  |  | 6.86 |  |  |  |  | 7.02
54157 | 5 | 46.73 |  |  | 21.16 | 19.87 | 0.02 |  | 7.43 |  |  |  |  | 4.81
54158 | 5 | 44.11 |  |  | 20.71 | 19.43 |  |  | 7.23 |  |  |  |  | 8.51
54159 | 5 | 47.23 |  |  | 19.43 | 19.72 |  |  | 7.8 |  |  |  |  | 5.82
54160 | 5 | 47.21 |  |  | 20.63 | 18.32 |  |  | 7.5 |  |  |  |  | 6.34
54161 | 5 | 46.11 |  |  | 21.01 | 19.96 |  |  | 8.28 |  |  |  |  | 4.63
54162 | 5 | 43.93 |  |  | 20.64 | 20.1 |  |  | 8.35 |  |  |  |  | 6.98
54163 | 5 | 47.43 |  |  | 20.28 | 18.58 |  |  | 7.81 |  |  |  |  | 5.89
54164 | 5 | 45.47 |  |  | 20.38 | 19.69 |  |  | 7.84 |  |  |  |  | 6.62
54165 | 5 | 50.86 |  |  | 19.93 | 18.15 |  |  | 6.91 |  |  |  |  | 4.15
54166 | 5 | 46.31 |  |  | 18.7 | 19.38 |  |  | 8.75 |  |  |  |  | 6.86
54167 | 5 | 43.89 | 0.03 |  | 20.04 | 20.83 |  |  | 9.96 |  |  |  |  | 5.25
54168 | 5 | 44.26 |  |  | 19.16 | 19.84 |  |  | 9.85 |  |  |  |  | 6.88
54169 | 5 | 44.4 | 0.3 |  | 19.43 | 19.66 |  |  | 9.35 |  |  |  |  | 6.86
54188 | 5 | 44.11 |  |  | 21.7 | 21.41 |  | 0.04 | 10.92 |  |  |  |  | 1.81
54191 | 5 | 44.36 |  |  | 21.4 | 20.16 |  |  | 11.01 |  |  |  |  | 3.07
54308 | 5 | 44.88 |  |  | 18.68 | 16.21 |  |  | 0.78 |  |  |  | 2.08 | 3.11 |  |  |  | 14.27
54405 | 5 | 46.01 | 1.93 | 2.79 | 20.99 | 17.16 |  |  | 0.07 |  | 0.06 |  |  | 11
54669 | 5 | 39.69 | 0.09 | 0.09 | 30.05 | 11.63 |  |  | 0.36 |  |  |  |  | 18.09
54672 | 5 | 34.98 | 0.22 | 0.13 | 25.97 | 9.82 | [7 empty] | 28.47 | [9 empty] | 0.41
54673 | 5 | 42.16 | 0.09 | 0.37 | 30.79 | 12.34 | 0 | 0.01 | 0.05 | 0 | 0 | 0.04 | 0.01 | 13.93 | 0 | 0.14 |  |  | 0.04 | 0 |  | 0.01
54840 | 5 | 45.86 | 1.94 | 1.25 | 21.9 | 17.76 | [7 empty] | 11.28
54842 | 5 | 45.49 | 1.37 | 1.56 | 21.11 | 16.63 | [5 empty] | 0.05 |  | 13.7 |  |  |  | 0.1
54924 | 5 | 39.87 |  |  | 6.79 | 7.55 |  |  | 21.28 |  |  |  | 4.97 | 19.53
54991 | 5 | 47.59 |  | 5.96 | 19.79 | 17.63 |  |  |  | 1.8 |  |  |  | 7.24
54999 | 5 | 51.44 |  |  | 16.88 | 14.53 |  | 0.79 |  |  |  | 14.4 |  | 1.96
55023 | 5 | 46.29 | 1.2 | 1.6 | 21.43 | 16.76 |  | 0.01 | 0.04 | 0.04 |  |  |  | 12.61 | [9 empty] | 0.02
55027 | 5 | 45.52 | 1.63 | 1.96 | 21 | 16.82 |  | 0.01 | 0.01 | 0.05 |  | 0.05 |  | 12.94 |  |  |  |  | 0.01 |  |  |  |  | 0
55041 | 5 | 43.41 |  | 0.81 | 26.75 | 18.41 | [7 empty] | 10.62
55148 | 5 | 49.55 |  |  | 24.83 | 22.34 |  | 0.13 | 1.58 |  |  |  |  | 1.56
55149 | 5 | 47.75 |  |  | 22.59 | 22.22 |  |  | 4.24 |  |  |  |  | 3.21
55164 | 5 | 48.15 |  |  | 22.69 | 24.07 |  |  | 5.09
55165 | 5 | 51.64 |  |  | 23.12 | 21.72 |  |  | 2.32 |  |  |  |  | 1.2
55175 | 5 | 47.38 |  |  | 24.38 | 22.53 |  |  | 3.24 |  |  |  |  | 2.47
55176 | 5 | 47.59 |  | 0.1 | 22.78 | 21.67 |  | 0.02 | 6.11 |  |  |  | 0.02 | 1.71
55177 | 5 | 49.54 |  |  | 24.28 | 22.31 |  |  | 2.28 |  |  |  |  | 1.58
55178 | 5 | 51.27 |  |  | 24.28 | 22.47 |  |  | 1.46 |  |  |  |  | 0.52
55179 | 5 | 52.29 |  |  | 21.97 | 21.29 |  |  | 4.45
55180 | 5 | 50.83 |  | 0.01 | 24.68 | 22.37 |  |  | 1.4 |  |  |  |  | 0.72
55181 | 5 | 50.88 |  | 0.03 | 25.13 | 22.12 |  |  | 0.94 |  |  |  |  | 0.9
55182 | 5 | 50 |  |  | 23.66 | 20.99 |  |  | 4.23 |  |  |  |  | 1.13
55185 | 5 | 47.38 | 0.97 | 2.68 | 21.68 | 17.05 |  | 0.02 |  | 0.04 |  | 0.05 |  | 10.11 |  |  | 0 |  | 0.01
55190 | 5 | 44.96 | 1.42 | 0.58 | 20.73 | 16.55 |  | 0.01 | 0.01 | 0.01 |  | 0.12 | 0.01 | 15.49 | 0 | 0 |  | 0.02 | 0.01 | 0.01 |  | 0.02 | 0.04 | 0.01
55270 | 5 | 46.73 | 1.23 | 2.54 | 21.1 | 17.04 | [7 empty] | 11.35
55315 | 5 | 42.57 | 1.39 | 2.91 | 22.97 | 17.62 |  |  | 0.63 |  |  |  |  | 11.33 | 0.57
55316 | 5 | 45.22 | 1.93 | 2.73 | 21.59 | 17.11 |  |  | 0.82 |  |  |  |  | 10.6
55449 | 5 | 45.62 | 1.41 | 1.8 | 21.32 | 16.81 |  | 0 | 0.01 | 0.03 |  | 0.02 | 0.01 | 12.93 | 0.01 |  | 0 |  | 0.01 | 0.01
55584 | 5 | 46.07 | 1.5 | 2.67 | 20.85 | 17.03 |  | 0.01 | 0.01 | 0.03 | 0 | 0.05 | 0.01 | 11.73 | 0.02 |  |  |  | 0.01 | 0.01 |  |  |  | 0.02
55606 | 5 | 45.79 | 1.66 | 1.38 | 20.51 | 16.4 |  |  |  | 0.07 |  |  |  | 14.2
55607 | 5 | 52.33 |  |  | 18.25 | 18.06 |  |  | 9.87 |  |  |  |  | 1.49
55608 | 5 | 47.69 |  | 0.68 | 17.26 | 16.75 |  |  | 10.77 |  |  |  |  | 2.05 |  |  |  | 4.79
55817 | 5 | 45.21 | 1.34 | 1.07 | 20.9 | 17.03 |  | 0.02 |  |  |  | 0.04 |  | 14.27 | [9 empty] | 0.11
56122 | 5 | 40.3 |  | 1.17 | 12.38 | 20.56 |  |  | 5.61 |  |  |  |  | 19.98
56123 | 5 | 41.88 |  | 0.2 | 6.32 | 31.24 |  |  | 3.62 |  |  |  |  | 16.75
56237 | 5 | 45.8 | 1.19 | 1.29 | 21.72 | 16.86 |  |  | 0.05 |  |  |  |  | 12.96 | [6 empty] | 0.13
56383 | 5 | 45.1 | 1.9 | 2.06 | 20.12 | 16.93 |  |  | 0.08 |  |  |  |  | 13.81
56570 | 5 | 44.42 |  |  | 19.24 | 19.14 |  |  | 0.96 |  |  | 0.87 |  | 5.79 |  |  |  | 6.13 |  |  |  | 3.47
56571 | 5 | 43.5 |  |  | 12.68 | 11.5 |  |  | 0.76 |  |  | 13.65 | 0.52 | 4.48 |  |  |  | 7.98 |  |  |  | 4.94
56572 | 5 | 45.33 |  |  | 20.09 | 19.68 |  |  | 1.61 |  |  |  |  | 3.42 |  |  |  | 7.87 |  |  |  | 2
56573 | 5 | 48.01 |  |  | 23.93 | 21.65 |  |  | 1.99 |  |  |  |  | 4.42
56574 | 5 | 45.33 |  | 0.14 | 18.74 | 18.3 |  |  | 1.79 |  |  |  | 0.53 | 7.31 |  |  |  | 7.88
56575 | 5 | 50.62 |  |  | 20.44 | 17.7 |  |  | 1.51 |  |  | 4.53 |  | 5.21
56596 | 5 | 46.72 |  |  | 23.91 | 19.64 |  |  | 8.91 |  |  |  |  | 0.46 | [7 empty] | 0.36
56601 | 5 | 46.86 | 0.91 |  | 24.8 | 19.54 |  |  | 7.89
56602 | 5 | 44.78 | 0.57 | 0.08 | 22.64 | 20.5 |  |  | 9.84 | 0.43 |  |  |  | 1.17
56604 | 5 | 44.96 | 3.78 |  | 29.15 | 18.58 |  |  | 3.53
56751 | 5 | 37.31 |  |  | 10.88 | 25.42 |  |  | 1.74 |  |  |  |  | 24.66
56921 | 5 | 45.79 | 1.57 | 2.26 | 20.74 | 16.81 | [5 empty] | 0.13 |  | 12.69
56961 | 5 | 41.27 | 2.19 | 1.55 | 22.02 | 18 | [7 empty] | 14.66 | [5 empty] | 0.31
56963 | 5 | 45.24 | 1.48 | 1.22 | 20.21 | 16.54 | 0 | 0 | 0.03 | 0.01 | 0 | 0.04 |  | 15.18 | 0 | 0 |  |  | 0.01 | 0 |  |  | 0.01 | 0
56965 | 5 | 45.14 | 1.56 | 1.78 | 20.37 | 16.05 | [7 empty] | 14.97 | [5 empty] | 0.13
57062 | 5 | 44.37 | 1.66 | 1.42 | 21.92 | 17.27 |  | 0.01 | 0.16 |  |  | 0.01 |  | 13.17
57065 | 5 | 43.71 |  | 0.26 | 19.46 | 20.99 |  |  | 12.71 |  |  |  |  | 2.87
57066 | 5 | 44.53 | 1.62 | 1.15 | 21.21 | 17.07 |  |  | 0.58 | 0.02 |  |  |  | 13.82
57078 | 5 | 46.4 | 2.16 | 1.01 | 20.17 | 16.28 | [7 empty] | 13.98
57182 | 5 | 46.69 | 1.73 | 2.88 | 21.06 | 17.07 |  | 0 | 0 | 0.05 | 0 | 0.05 | 0.01 | 10.35 | 0.01 | 0.01 | 0 |  | 0.01 |  |  |  | 0.07
57203 | 5 | 49.12 |  |  | 16.76 | 3.24 | 10 |  | 2.94 | 2.06 |  | 8.82 |  | 7.06
57208 | 5 | 42.18 |  |  | 21.38 | 18.08 |  |  | 6.89 |  |  |  |  | 2.58 |  |  |  | 8.9
57241 | 5 | 34.42 |  | 0.1 | 12.26 | 16.21 |  |  |  | 2.92 |  |  | 17.52 | 16.58
57320 | 5 | 39.98 |  |  | 14.24 | 15.44 |  |  | 5.15 |  |  |  | 2.19 | 4.82 |  |  |  | 18.18
57322 | 5 | 42.53 |  |  | 19.16 | 20.75 |  |  | 10.01 |  |  |  |  | 3.48 |  |  |  | 4.06
57487 | 5 | 46.65 | 1.08 | 2.06 | 21.01 | 16.99 |  |  | 0.06 | 0.07 |  |  |  | 12.07
57488 | 5 | 47.05 | 0.89 | 1.95 | 22.07 | 16.85 | [7 empty] | 11.2
57564 | 5 | 46.02 | 1.47 | 2.24 | 21.45 | 17.07 |  | 0.01 | 0.07 | 0.03 |  |  |  | 11.61 |  |  |  |  | 0.02 |  |  |  | 0.02
57567 | 5 | 44.13 | 1.34 | 1.34 | 20.84 | 16.74 |  |  | 0.27 |  |  |  |  | 15.18 |  | 0.1 |  |  | 0.05
57571 | 5 | 49.15 |  |  | 24.48 | 11.36 | 7.02 |  | 0.34 |  |  |  |  | 2.41 |  |  |  | 5.23
57572 | 5 | 49.12 |  |  | 23.39 | 15.79 | [6 empty] | 1.17 | 2.63 |  |  |  | 7.89
57585 | 5 | 45.47 | 1.7 | 0.89 | 22.26 | 16.2 |  |  | 0.05 |  |  |  |  | 13.43
57616 | 5 | 45.63 |  |  | 13.77 | 28.47 |  |  | 8.72 |  |  |  |  | 3.4
57620 | 5 | 42.77 |  | 0.35 | 17.75 | 23.99 |  |  | 10.87 |  |  |  |  | 4.28
57623 | 5 | 44.87 |  | 0.12 | 16.95 | 26.28 |  |  | 8.54 |  |  |  | 0.1 | 3.13
57762 | 5 | 45.85 | 1.81 | 1.76 | 20.5 | 16.67 |  | 0.01 |  | 0.01 |  | 0.04 |  | 13.31 | [5 empty] | 0.02 | 0.02
57764 | 5 | 44 |  |  | 18.25 | 21.13 |  |  | 11.13 |  |  |  |  | 5.5
57765 | 5 | 44.43 | 0.18 |  | 18.28 | 20.67 |  |  | 11.15 |  |  |  |  | 5.29
57766 | 5 | 43.53 | 0.07 | 0.03 | 17.82 | 20.55 |  |  | 11.03 |  |  |  | 0.08 | 6.89
57767 | 5 | 45.45 |  |  | 17.21 | 20.94 |  |  | 11.03 |  |  |  |  | 5.37
57768 | 5 | 47.66 |  |  | 16.56 | 20.78 |  |  | 9.69 |  |  |  |  | 5.31
57893 | 5 | 43.36 |  | 0.09 | 20.89 | 21.43 |  |  | 11.44 |  |  |  |  | 2.79
57919 | 5 | 46.87 | 1.02 | 0.99 | 21.37 | 16.43 | [7 empty] | 13.25 | [8 empty] | 0.06
58059 | 5 | 45.11 | 1.47 | 2.16 | 21.29 | 16.78 |  |  | 0.02 | 0.03 |  | 0.07 |  | 13.06
58170 | 5 | 37.94 |  |  | 4.82 | 22.59 |  |  | 1.1 |  |  |  | 2.52 | 5.04 |  |  |  | 11.07 |  |  |  | 14.91
58183 | 5 | 33.78 |  |  | 10.28 | 15.42 |  |  | 5.13 |  |  |  | 3.17 | 6.96 |  |  |  | 11.39 |  |  |  | 13.89
58192 | 5 | 45.07 | 1.94 | 1.83 | 20.08 | 17.1 | [5 empty] | 0.07 |  | 13.91
58197 | 5 | 45.97 | 1.76 | 1.6 | 20.3 | 16.46 |  |  | 0.03 |  |  | 0.08 |  | 13.8
58255 | 5 | 47.19 | 1.59 | 2.78 | 21.99 | 16.98 |  |  |  | 0.03 |  |  |  | 9.44
58291 | 5 | 46.25 | 1.6 | 2.75 | 20.51 | 16.86 |  | 0 | 0.02 | 0.06 | 0 | 0.08 |  | 11.82 | 0.01 |  |  |  | 0.01 | 0 |  |  | 0.03 | 0.01
58508 | 5 | 43.58 |  |  | 20.13 | 21.11 |  |  | 11.36 |  |  |  |  | 3.82
58509 | 5 | 39.94 |  |  | 19.67 | 22.8 |  |  | 10.73 |  |  |  |  | 6.86
58510 | 5 | 42.28 |  |  | 18.84 | 21.22 |  | 0.45 | 12.76 |  |  |  |  | 4.45
58511 | 5 | 43.69 |  |  | 18 | 21.54 |  |  | 10.77 |  |  |  |  | 6
58537 | 5 | 46.53 | 0.93 | 0.87 | 21.49 | 16.7 | [7 empty] | 13.45 |  |  |  |  | 0.02
58539 | 5 | 46.93 | 1.51 | 2.17 | 21.16 | 16.86 |  |  |  | 0.06 |  |  |  | 11.3
58646 | 5 | 42.51 |  | 0.42 | 17.55 | 19.92 |  |  | 8.31 |  |  |  |  | 4.86 |  |  |  | 6.42
58647 | 5 | 44.44 |  | 0.17 | 19 | 19.61 |  |  | 8.63 |  |  |  |  | 4.17 |  |  |  | 3.99
58648 | 5 | 44.1 |  | 0.23 | 18.55 | 20.56 |  |  | 11.28 |  |  |  |  | 3.56 |  |  |  | 1.71
58650 | 5 | 39.17 |  |  | 14.78 | 15.49 |  |  | 7.89 |  |  |  | 1.87 | 6.03 |  |  |  | 14.78
58653 | 5 | 48.19 | 0.31 | 1.57 | 20.36 | 16.7 | [7 empty] | 12.88
58736 | 5 | 46.78 | 0.87 | 1.38 | 21.62 | 16.89 | [7 empty] | 12.46
58814 | 5 | 40.72 |  | 0.04 | 18.3 | 22.74 |  |  | 11.41 |  |  |  | 0.16 | 4.71 |  |  |  | 1.93
58815 | 5 | 40.36 |  |  | 15.72 | 20.55 |  |  | 10.05 |  |  |  | 0.66 | 7.55 |  |  |  | 5.12
58816 | 5 | 35.86 |  |  | 20.03 | 24.39 |  |  | 13.41 |  |  |  |  | 6.3
58817 | 5 | 39.61 |  |  | 15.84 | 23.56 |  |  | 11.86 |  |  |  |  | 7.03 |  |  |  | 2.1
58818 | 5 | 40.05 |  |  | 13.66 | 17.24 |  |  | 7.29 |  |  |  | 1.33 | 5.7 |  |  |  | 14.72
58941 | 5 | 46 | 1.54 | 0.25 | 20.43 | 16.19 |  |  |  | 0.01 |  | 0.01 | 0.01 | 15.52 | 0.01 | 0.01 |  |  | 0.01 |  |  |  | 0 | 0.01
58944 | 5 | 46.03 | 1.43 | 0.15 | 20.43 | 16.32 |  |  | 0.1 |  |  |  |  | 15.38 | [6 empty] | 0.14
58951 | 5 | 46.51 | 1.36 | 0.12 | 19.92 | 15.92 | [7 empty] | 16.15 |  |  |  |  | 0.02 |  |  |  | 0
59157 | 5 | 47.93 | 1.35 | 3.88 | 22.07 | 17.27 |  | 0.01 | 0.01 | 0.06 | 0 | 0.18 |  | 7.18 | 0 | 0.01 | 0 | 0 | 0.02 |  | 0.01 | 0 | 0.01 | 0
59158 | 5 | 48.8 | 1.72 | 4.27 | 22.98 | 18.41 | [5 empty] | 0.52 |  | 3.29
59159 | 5 | 47.63 | 1.38 | 3.75 | 23.67 | 19.72 | [7 empty] | 3.85
59160 | 5 | 47.26 | 1.65 | 4.6 | 23.11 | 19.64 | [7 empty] | 3.74
59161 | 5 | 48.47 | 1.64 | 4.05 | 23.53 | 17.52 |  |  |  | 0.09 |  |  |  | 4.71
59245 | 5 | 46.18 | 1.59 | 2.05 | 21.08 | 16.74 |  | 0 | 0.03 | 0.05 |  | 0.04 |  | 12.18 | 0.01 | 0 | 0 |  | 0.03 | 0 |  | 0.01 | 0.02
59454 | 5 | 47.95 | 1.75 | 4.35 | 21.21 | 17.47 | [5 empty] | 0.13 |  | 7.09 | [5 empty] | 0.05
59455 | 5 | 48.72 | 1.28 | 4.46 | 21.17 | 16.84 |  |  |  | 0.77 |  |  |  | 6.76
59575 | 5 | 45.34 | 0.01 | 5.5 | 18.75 | 16.45 |  | 0 | 3.49 |  |  | 0.04 |  | 10.41 | 0.01 | 0.01 |  |  | 0
59576 | 5 | 49.38 |  | 6.42 | 19.01 | 17.53 |  |  | 2.72 |  |  |  |  | 4.94
59577 | 5 | 46.26 | 0.03 | 4.1 | 19.91 | 19 |  |  | 5.88 |  |  |  |  | 4.76 |  | 0.06
59578 | 5 | 47.21 |  | 3.35 | 19.97 | 19.13 |  |  | 6.01 |  |  |  |  | 4.33
59579 | 5 | 47.92 | 0.14 | 4.69 | 19.51 | 17.76 |  |  | 5.47 |  |  |  |  | 4.49
59580 | 5 | 47.29 |  | 4.94 | 21.18 | 19.41 |  |  | 3.06 |  |  |  |  | 4.12
59581 | 5 | 47.33 |  | 4.01 | 19.8 | 18.79 |  |  | 5.66 |  |  |  |  | 4.42
59582 | 5 | 46.59 |  | 4.35 | 19.01 | 18.72 |  |  | 5.66 |  |  |  |  | 5.66
59583 | 5 | 48.4 |  | 6.26 | 19.92 | 17.75 |  |  | 2.81 |  |  |  |  | 4.85
59584 | 5 | 48.42 |  | 5.92 | 20.19 | 17.07 |  |  | 3.68 |  |  |  |  | 4.73
59586 | 5 | 48.64 |  | 4.92 | 18.76 | 16.69 |  |  | 5.69 |  |  |  |  | 5.3
59587 | 5 | 47.81 |  | 4.64 | 17.88 | 18.15 |  |  | 6.49 |  |  |  |  | 5.03
59588 | 5 | 47.82 |  | 6.29 | 20.51 | 17.46 |  |  | 3.05 |  |  |  |  | 4.87
59589 | 5 | 47.25 |  | 6.46 | 22.13 | 16.75 |  |  | 3.23 |  |  |  |  | 4.19
59590 | 5 | 47.8 |  | 4.46 | 18.77 | 18.66 |  |  | 5.68 |  |  |  |  | 4.63
59593 | 5 | 48.73 |  | 6.41 | 20.31 | 15.96 |  |  | 3.63 |  |  |  |  | 4.96
59594 | 5 | 46.62 |  | 4.56 | 18.49 | 18.67 |  |  | 6.29 |  |  |  |  | 5.38
59595 | 5 | 47.92 |  | 4.97 | 18.88 | 17.95 |  |  | 5.82 |  |  |  |  | 4.47
59597 | 5 | 46.9 |  | 4.57 | 19.64 | 18.59 |  |  | 5.63 |  |  |  |  | 4.66
59598 | 5 | 46.83 |  | 6.47 | 21.2 | 17.84 |  |  | 2.75 |  |  |  |  | 4.91
59608 | 5 | 49.31 |  |  | 22.28 | 21.02 |  | 0.07 | 3.26 |  |  | 3.02 |  | 1.03
59609 | 5 | 47.81 |  | 0.09 | 22.34 | 21.16 |  | 0.07 | 4.38 |  |  | 2.68 |  | 1.47
59610 | 5 | 48.39 |  |  | 19.57 | 17.7 |  |  | 4.58 |  |  | 7.57 |  | 2.2
59611 | 5 | 48.83 |  |  | 24.89 | 22.99 |  |  | 2.77 |  |  |  |  | 0.51
59723 | 5 | 48.32 |  | 0.8 | 16.96 | 19.04 |  |  | 10.4 |  |  |  |  | 4.48
59725 | 5 | 51.15 |  |  | 15.47 | 17.29 |  |  | 10.61 |  |  |  |  | 5.48
59728 | 5 | 47.72 |  |  | 16.02 | 19.06 |  |  | 11.8 |  |  |  |  | 5.4
59729 | 5 | 52.86 |  | 0.35 | 15.15 | 18.17 |  |  | 10.3 |  |  |  |  | 3.17
59730 | 5 | 48.07 |  |  | 11.6 | 12.71 |  |  | 8.66 |  |  |  |  | 18.97
59929 | 5 | 41.27 |  |  | 24.82 | 18.96 | 2.71 |  |  |  | 0.34 |  | 0.86 | 4.18 |  |  |  | 6.87
60025 | 5 | 46.57 | 1.01 | 1.62 | 21.45 | 17.16 | [5 empty] | 0.1 | 0.1 | 11.94 |  |  |  |  | 0.04
60060 | 5 | 48.43 | 1.89 | 2.26 | 20 | 16.48 | [7 empty] | 10.94
60146 | 5 | 41.3 |  | 0.96 | 13.21 | 16.33 |  |  | 5.88 |  |  |  |  | 22.33
60154 | 5 | 43.22 |  |  | 11.92 | 12.33 |  |  | 6.37 |  |  |  |  | 26.15
60172 | 5 | 45.7 |  |  | 19.83 | 20.48 |  |  | 13.26 |  |  |  |  | 0.73 |  | 0
60229 | 5 | 40.79 | 1.36 |  | 13.14 | 14.8 |  |  | 8.31 |  |  |  | 2.57 | 5.29 |  |  |  | 13.75
60329 | 5 | 39.16 |  |  | 10.49 | 14.16 |  |  | 1.05 |  |  | 19.06 | 2.1 | 8.57 |  |  |  | 5.42
60335 | 5 | 37.41 |  | 0.26 | 13.79 | 15.06 |  |  | 9.11 |  |  |  |  | 24.37
60380 | 5 | 51.94 |  |  | 20.35 | 19.44 |  |  | 8.27
60381 | 5 | 48.84 |  |  | 21.79 | 20.25 |  |  | 7.78 |  |  |  |  | 1.34 | [8 empty] | 0
60491 | 5 | 44.32 |  |  | 19.8 | 21.4 |  |  | 11.73 |  |  |  |  | 2.75
60492 | 5 | 46.63 | 1.48 | 2.63 | 21.55 | 16.96 |  | 0 | 0.06 | 0.06 |  | 0.02 |  | 10.57 |  |  |  |  | 0.02 |  |  | 0.02
60788 | 5 | 45.7 | 1.42 | 1.57 | 21.32 | 16.67 |  | 0 | 0 | 0.04 |  | 0.03 |  | 13.22 | 0 | 0.01 | 0 |  | 0.01 |  | 0.01 |  |  | 0
60844 | 5 | 45.91 | 1.44 | 2.62 | 20.67 | 16.87 |  |  |  | 0.39 |  |  |  | 12.1
60927 | 5 | 44.38 | 2.18 | 1.62 | 19.96 | 16.57 | [5 empty] | 0.13 |  | 15.08 |  |  |  |  | 0.07
61060 | 5 | 38.78 |  |  | 0.07 |  |  |  | 61.15
61332 | 5 | 42.24 |  |  | 18.07 | 20.64 |  | 0.06 | 10.13 |  |  |  |  | 8.85
61414 | 5 | 45.37 |  | 8.91 | 24.13 | 21.46 |  | 0.02 | 0.02 | 0.02 |  |  |  | 0.08 | 0 | [6 empty] | 0
61477 | 5 | 41.9 | 0.27 | 0.17 | 29.25 | 12.36 | [7 empty] | 16.05
61478 | 5 | 43.4 | 7.13 |  | 18.92 | 26.85 |  |  | 0.23 |  |  |  |  | 3.47
61479 | 5 | 45.86 | 8.42 |  | 12.77 | 32.08 |  |  |  | 0.87
61480 | 5 | 42.94 | 0.64 | 0.22 | 29.98 | 12.83 | [7 empty] | 13.07 |  |  |  |  | 0.32
61504 | 5 | 47.48 |  | 1.28 | 21.53 | 16.21 | [7 empty] | 13.31 | [6 empty] | 0.19
61599 | 5 | 45.84 | 1.28 | 1.58 | 21.22 | 16.75 |  | 0 |  | 0.03 | 0 | 0.03 | 0.01 | 13.2 |  | 0.01 |  |  | 0.02 |  |  |  | 0.02
61627 | 5 | 40.63 |  |  | 8.85 | 12.24 |  |  | 3.52 |  |  | 21.61 |  | 7.03 |  |  |  | 6.12
61699 | 5 | 45.23 | 1.94 | 2.11 | 20.78 | 17.14 |  |  | 0.05 |  |  | 0.18 |  | 12.32 | [8 empty] | 0.25
61844 | 5 | 41.66 | 0.19 |  | 11.5 | 30.76 |  | 0.12 | 15.77 | [13 empty] | 0
61869 | 5 | 45.03 | 0.19 | 10.01 | 24.48 | 19.85 | [7 empty] | 0.44
61879 | 5 | 46.55 |  |  | 22.24 | 19.52 |  |  | 0.22 |  |  |  |  | 2.99 |  |  |  | 5.73 |  |  |  | 1.48 | 1.27
62049 | 5 | 46.5 | 1.02 | 0.79 | 19.2 | 16.2 | [7 empty] | 16.28
62368 | 5 | 49.34 | 1.95 | 3.64 | 21.01 | 16.07 |  |  | 0.46 | 0.16 |  |  |  | 7.36
62448 | 5 | 46.68 | 1.18 | 2.19 | 21.57 | 17.02 |  | 0.1 | 0.3 | 0.21 |  |  |  | 10.75
62536 | 5 | 43.51 |  |  | 28.78 | 20.81 |  |  | 6.08 |  |  |  |  | 0.81
62541 | 5 | 45.01 |  |  | 22.74 | 20.22 |  |  | 11.71 |  |  |  |  | 0.32
62554 | 5 | 39.5 |  |  | 17.93 | 22.45 |  |  | 11.52 |  |  |  |  | 8.6
62687 | 5 | 45.44 |  | 9.93 | 21.9 | 22.72
62689 | 5 | 45.39 |  | 9.15 | 21.65 | 23.07 |  |  | 0.21 |  |  | 0.19 |  | 0.34
62710 | 5 | 46.34 |  |  | 24.01 | 19.39 |  |  | 10.26
62898 | 5 | 42.21 | 0.32 |  | 22.85 | 21.59 |  | 0.04 | 12.06 |  |  |  | 0.1 | 0.82
63143 | 5 | 45.53 |  |  | 21.52 | 19.54 | [7 empty] | 13.41
63146 | 5 | 45.69 |  |  | 20.81 | 19.63 |  |  | 1.18 |  |  |  |  | 12.69
63245 | 5 | 42.47 | 4.62 | 0.54 | 14.62 | 27.55 |  |  | 0.9 | 6.88 |  |  |  | 2.41
63392 | 5 | 49.85 | 2.04 | 7.76 | 20.71 | 17.94 |  | 0.01 |  | 0.73 |  |  |  | 0.87 | [8 empty] | 0.09
63661 | 5 | 45.69 | 1.17 | 2.4 | 20.99 | 16.47 | [7 empty] | 13.26
63686 | 5 | 40.82 | 5.34 | 13.52 | 0.46 | 26.24 |  |  | 0.79 | 5.44 |  |  |  | 7.4
63693 | 5 | 44.86 |  |  | 15.8 | 17.07 | [6 empty] | 2.01 | 2.44 |  |  |  | 17.82
63696 | 5 | 45.12 |  |  | 23.41 | 22.44 |  |  | 2.93 |  |  |  | 0.85 |  |  |  |  | 5.24
63943 | 5 | 46.38 |  |  | 18.63 | 1.69 | 8.98 | [6 empty] | 4.2 |  |  |  | 3.58 | 13.63 |  |  | 2.91
64052 | 5 | 45.26 |  |  | 19.63 | 20.79 |  |  | 12.77 |  |  |  |  | 1.54
64111 | 5 | 46.66 | 1.05 | 0.84 | 18.63 | 17.76 | [7 empty] | 15.06
64189 | 5 | 44.49 | 2.26 | 1.45 | 20.71 | 16.05 | [7 empty] | 15.03
64339 | 5 | 48.46 | 0.84 | 7.84 | 19.47 | 17.81 |  |  |  | 2.66 |  |  |  | 2.88 | [6 empty] | 0.03 | 0.03
64340 | 5 | 49.06 |  | 5.87 | 16.98 | 18.87 |  |  |  | 4.19 |  |  |  | 5.03
64462 | 5 | 45.5 | 1.49 | 1.21 | 20.19 | 16.47 | 0 | 0 | 0.02 | 0.01 |  | 0.01 | 0 | 15.02 | 0 | 0 | 0 |  | 0.01 | 0 | 0 | 0 | 0.04 | 0.01
64463 | 5 | 46.38 | 1.11 | 1.27 | 18.67 | 16.17 | [7 empty] | 16.41
64465 | 5 | 42.76 | 2.14 | 1.74 | 20.24 | 17.29 | [7 empty] | 15.82
64643 | 5 | 46.79 | 2.62 | 1.42 | 20.37 | 15.05 | [7 empty] | 13.75
64931 | 5 | 42.66 |  | 0.82 | 17.42 | 21.25 |  |  | 10.2 |  |  | 3.55 |  | 4.1
64932 | 5 | 41.83 |  | 0.71 | 14.82 | 19.19 |  |  | 10.08 |  |  | 4.88 |  | 8.49
64933 | 5 | 43.13 |  |  | 15.4 | 18.03 |  |  | 9.43 |  |  | 8.74 |  | 5.27
65014 | 5 | 45.32 | 2.03 | 1.4 | 20.97 | 16.71 |  |  | 0.09 |  |  |  |  | 13.38 |  |  |  |  | 0.1
51175 | 6 | 21.06 |  |  |  | 33.87 | [6 empty] | 3.27 | 40.23 |  |  | 1.56
51176 | 6 | 21.6 |  |  | 0.66 | 33.29 |  | 0.08 |  |  |  |  | 2.7 | 39.55 |  |  | 2.11
51177 | 6 | 21.43 |  |  | 1.43 | 29.52 | [6 empty] | 5.71 | 41.9
51178 | 6 | 26.98 |  |  | 1.4 | 29.77 | [7 empty] | 40.47 |  |  | 1.4
51394 | 6 | 26.38 |  | 0.22 | 4.58 | 3.96 |  |  | 1.28 |  |  | 0.76 |  | 62.82
51397 | 6 | 33.29 |  | 0.64 | 8.23 | 7.71 |  |  | 3.6 |  |  |  |  | 46.53
51401 | 6 | 27.26 |  | 0.23 | 4.71 | 4.86 |  |  | 2.01 |  |  | 0.88 |  | 60.07
51403 | 6 | 30.02 |  |  | 10.05 | 7.21 |  |  | 2.25 |  |  |  |  | 50.47
51591 | 6 | 33 |  | 0.02 | 11.81 | 15.69 |  | 0.01 | 0.02 | 0.03 |  |  | 8.17 | 31.25 |  | 0.01 | [7 empty] | 0
51620 | 6 | 32.82 |  |  | 8.74 | 1.23 | 1.61 |  | 1.05 |  |  |  |  | 54.55
51621 | 6 | 32.52 |  |  | 15.12 | 4.55 | 1.3 |  | 1.79 |  |  |  |  | 44.72
51687 | 6 | 34.04 |  | 0.55 | 12.19 | 15.86 |  | 0.01 | 0.01 | 0.11 |  |  | 3.14 | 34.01 |  | 0.03 |  |  | 0.04
51918 | 6 | 23.43 |  |  | 3.95 | 3.23 | 0.38 |  | 1.36 |  |  |  |  | 67.65
52122 | 6 | 30.68 |  |  | 1.53 | 1 |  |  | 0.3 |  |  |  |  | 66.48
52260 | 6 | 31.26 |  |  | 11.41 | 15.48 | [6 empty] | 6.91 | 34.23 | [8 empty] | 0.71
52620 | 6 | 27.57 |  |  | 2.87 | 1.3 |  | 0.09 | [5 empty] | 68.16
53720 | 6 | 24.49 |  |  |  | 33.88 | [6 empty] | 8.16 | 30.2 |  |  | 3.27
53823 | 6 | 32.33 |  |  | 2.13 | 0.88 | 1.13 |  | 1.63 |  |  |  |  | 61.9
54147 | 6 | 26.28 |  |  | 0.56 | 0.87 | [7 empty] | 72.29
54676 | 6 | 32.68 |  |  | 11.75 | 3.46 |  |  | 0.9 |  |  |  |  | 51.2
54677 | 6 | 29.98 |  |  | 19.18 | 5.78 | [7 empty] | 45.05
54694 | 6 | 34.07 |  |  | 2.8 | 0.14 | 0.31 | 0.01 | 0.26 |  |  |  | 0.01 | 62.33 |  | 0.01 | 0.06
54711 | 6 | 35.87 |  | 0.02 | 9.2 | 0.69 | 0.1 |  | 2.11 |  |  | 1.14 | 1.6 | 36.57 |  |  |  | 9.09 |  |  |  | 3.59
54714 | 6 | 36.95 |  |  | 9.53 |  |  |  | 1.61 |  |  |  |  | 51.91
54719 | 6 | 30.04 |  |  | 9.12 | 0.55 | 0.4 |  | 3.16 |  |  |  |  | 56.29 |  |  |  | 0.44
54906 | 6 | 34.36 |  |  | 3.58 | 0.59 |  | 0.05 | [5 empty] | 61.42
54998 | 6 | 18.74 |  | 0.01 | 3.19 | 2.34 | 0.03 | 31.37 | 0.4 |  |  | 12.8 |  | 31.1 |  | 0.03
55001 | 6 | 8.71 | [5 empty] | 40.7 | [5 empty] | 50.58
55008 | 6 | 6.67 |  |  | 0.57 |  |  | 41.26 | [5 empty] | 51.49
55440 | 6 | 22.05 |  |  | 0.2 | 32.46 |  | 0.06 | 0.07 |  |  |  | 12.51 | 31.11 |  |  | 1.55
55441 | 6 | 24.29 |  |  | 2.14 | 29.29 | [6 empty] | 8.57 | 27.14 |  |  | 8.57
55442 | 6 | 24.23 |  |  | 2.69 | 29.62 | [6 empty] | 14.62 | 28.85
56027 | 6 | 32.61 |  |  | 6.5 | 1.15 | [7 empty] | 59.75
56028 | 6 | 34.22 | 0.05 | 0.01 | 7.23 | 2.75 | 0.01 | 0.02 | 0.12 |  |  |  |  | 55.57 |  | 0.01 | 0.02
56029 | 6 | 36.57 |  |  | 10.42 | 6.37 | [7 empty] | 46.64
56030 | 6 | 36.31 |  |  | 13.03 | 8.69 | [7 empty] | 41.98
56031 | 6 | 35.17 |  |  | 9.27 | 6 | [7 empty] | 49.56
56032 | 6 | 38.15 |  |  | 10.97 | 5.99 | [7 empty] | 44.89
56033 | 6 | 39.02 |  |  | 16.75 | 12.66 | [7 empty] | 31.57
56034 | 6 | 36.84 |  |  | 9.61 | 5.05 | [7 empty] | 48.5
56387 | 6 | 34.18 |  | 0.43 | 12.02 | 15.73 |  |  |  | 0.13 |  |  | 2.11 | 35.4
56642 | 6 | 36.36 |  | 0.15 | 14.63 | 6.73 | 0.37 |  | 2.49 |  |  |  |  | 39.28
56643 | 6 | 36.37 |  |  | 12.56 | 3.95 | 0.7 |  | 1.9 |  |  |  |  | 44.52
56750 | 6 | 23.72 |  | 0.03 | 0.18 | 31.62 |  | 0.03 | 0.38 | 0.02 |  |  | 0.71 | 42.31 |  |  | 0.92 |  |  | 0.04 |  |  |  | 0.03
56752 | 6 | 21.26 |  |  | 2.3 | 28.16 |  |  | 4.6 |  |  |  |  | 43.68
56878 | 6 | 30.04 |  |  | 6.43 | 2.24 | [7 empty] | 56.5 |  |  |  | 4.78
57027 | 6 | 26.3 |  | 0.03 | 1 | 0.72 |  |  | 0.53 |  |  | 0.03 | 0.03 | 71.36
57362 | 6 | 23.89 | 0.56 |  | 0 | 32.2 |  |  | 0.13 |  |  |  | 3.8 | 37.06 |  |  | 2.37
57575 | 6 | 31.86 | 0.06 | 0.03 | 3.13 | 1.03 | 0.07 | 0.06 | 0.27 |  |  |  |  | 63.49
57605 | 6 | 35.8 |  | 0.26 | 1.76 | 1.23 |  |  | 4.54 |  |  |  |  | 56.42
57606 | 6 | 48.57 |  | 0.42 | 1.06 | 0.9 |  | 0.94 | 5.67 |  |  |  |  | 42.44
57607 | 6 | 35.9 |  |  | 3.42 | 5.13 |  |  | 6.41 |  |  |  |  | 49.15
57745 | 6 | 30.28 |  |  | 2.02 | [7 empty] | 3.77 | 36.47 | [7 empty] | 27.46
57870 | 6 | 36.11 |  |  | 1.09 | 0.85 | 0.43 | [6 empty] | 61.52
57902 | 6 | 34.25 |  | 0.68 | 11.59 | 15.16 |  |  |  | 0.62 |  |  | 2.28 | 35.41
58804 | 6 | 24.01 |  |  | 0.96 | 0.89 |  |  | 0.13 |  |  | 0.12 |  | 73.89
59003 | 6 | 36.36 |  |  | 0.57 | 3.16 |  | 10.1 | 1.02 | 1.68 |  |  | 0.44 | 46.67
59138 | 6 | 25.2 |  |  | 0.45 | [8 empty] | 74.35
59431 | 6 | 19.32 |  |  | 0.11 | 34.06 |  |  | 0.08 |  |  |  | 2.49 | 41.62 |  |  | 2.12 |  |  | 0.2
59585 | 6 | 31.43 |  | 1.75 | 4.84 | 3.96 |  |  | 0.65 |  |  | 0.93 |  | 56.44
59591 | 6 | 28.99 |  | 1.25 | 3.1 | 3.21 |  |  | 0.77 |  |  | 0.67 |  | 62.01
59592 | 6 | 32.99 |  | 2.54 | 7.61 | 6 |  |  | 0.46 |  |  | 1.5 |  | 48.9
59596 | 6 | 31.27 |  | 2.29 | 4.78 | 3.98 |  |  | 0.6 |  |  | 1.79 |  | 55.28
59724 | 6 | 24.83 |  | 0.07 | 4.81 | 4.51 |  |  | 1.61 |  |  |  |  | 64.16
59726 | 6 | 31.39 |  |  | 11.69 | 12.53 |  | 0.16 | 5.77 |  |  |  |  | 38.46
59727 | 6 | 21.34 |  |  | 6.33 | 6.95 |  |  | 3.23 |  |  |  |  | 62.16
59731 | 6 | 33.06 |  |  | 13.08 | 13.2 |  |  | 5.59 |  |  |  |  | 35.08
60145 | 6 | 34.46 | 0.03 | 0.02 | 3.3 | 1.57 | 0.1 | 0.01 | 0.23 |  |  |  | 0.01 | 60.26 | 0.01 | 0 |  |  | 0.01 | 0.01 | 0
60147 | 6 | 37.91 |  |  | 13.12 | 11.18 |  |  | 3.52 |  |  |  |  | 34.26
60148 | 6 | 37.91 |  |  | 6.23 | 5.54 |  |  | 1.82 |  |  |  |  | 48.5
60149 | 6 | 37.16 |  | 0.23 | 9.83 | 9.57 |  |  | 3.79 |  |  |  |  | 39.4 |  | 0.02
60150 | 6 | 34.07 |  |  | 7.57 | 6.84 |  |  | 3.17 |  |  |  |  | 48.35
60151 | 6 | 35.58 |  |  | 8.27 | 6.56 |  |  | 2.57 |  |  |  |  | 47.03
60152 | 6 | 38.72 |  |  | 6.92 | 7.31 |  |  | 3.08 |  |  |  |  | 43.97
60153 | 6 | 36.42 |  |  | 7.63 | 6.07 |  |  | 1.84 |  |  |  |  | 48.04
60336 | 6 | 25.23 |  |  | 2.92 | 2.98 |  |  | 2.85 |  |  |  |  | 66.02
60477 | 6 | 31.61 | 0.01 | 0.02 | 3.51 | 0.84 | 0.08 | 0 | 0.03 | 0 |  |  | 0.03 | 63.8 |  | 0.01 | 0.03 |  | 0.01 | 0 | 0.01
60480 | 6 | 31.46 | 0.03 |  | 1.16 | 0.29 | 0.01 | 0.08 | 0.55 |  |  |  | 0.03 | 66.39
60823 | 6 | 33.26 |  | 0.39 | 11.88 | 15.87 |  |  | 0.08 | 0.08 |  |  | 6.59 | 31.86
60959 | 6 | 25.81 | 0.12 |  | 0.88 |  |  | 0.07 | 0.09 |  |  |  |  | 73.04
61997 | 6 | 36.4 |  |  | 5.81 | 2.48 |  | 0.25 | 0.98 |  |  |  |  | 54.08
61998 | 6 | 37.96 |  |  | 12.5 | 9.11 |  | 0.18 | 1.25 |  |  |  |  | 38.64 | [8 empty] | 0.35
61999 | 6 | 35.24 |  |  | 7.17 | 2.43 |  |  | 0.49 |  |  |  |  | 54.68
62000 | 6 | 35.77 |  |  | 9.53 | 7.71 |  | 0.37 | 1.02 |  |  |  |  | 45.59
62048 | 6 | 38.61 |  |  | 11.76 |  | 0.74 |  | 2.23 |  |  |  |  | 46.66
62371 | 6 | 24.05 |  |  | 0.65 | 0.45 |  |  | 0.53 |  |  |  |  | 74.31 |  |  |  |  | 0
62560 | 6 | 18.21 |  |  |  | 27.69 | [6 empty] | 11.95 | 38.34 |  |  | 1.15 |  |  | 2.65
62677 | 6 | 34.08 |  |  | 4.83 | 0.12 | 0.22 |  | 0.31 |  |  |  |  | 60.44
63174 | 6 | 25.41 |  |  |  | 0.58 | [7 empty] | 74.01
63643 | 6 | 40.42 |  |  |  | 2.48 | [5 empty] | 25.29 |  | 31.81
63938 | 6 | 36.47 |  |  | 2.41 |  |  |  | 1.06 |  |  |  |  | 60.05
63962 | 6 | 3.12 | [5 empty] | 47.85 | 0.24 |  |  |  |  | 48.63 | [5 empty] | 0.17
64437 | 6 | 31.55 |  | 0.66 | 0.05 |  |  |  | 0.03 |  |  |  | 1.46 | 66.18 |  |  |  |  | 0.07
64604 | 6 | 34.5 |  | 0.24 | 11.57 | 15.72 |  |  |  | 0.16 |  |  | 3.3 | 34.5
64729 | 6 | 33.85 |  | 0.07 | 11.43 | 15.26 |  |  |  | 0.11 |  |  | 4.76 | 34.54
52120 | 7 | 23.93 | [7 empty] | 25.71 | [7 empty] | 17.86 |  | 32.5
53722 | 7 | 26.36 |  |  | 0.98 | 0.13 |  |  | 0.47 | 33.32 | [9 empty] | 26.46 |  |  |  | 12.28
54554 | 7 | 28.38 |  |  |  | 2.38 |  |  |  | 18.95 |  |  |  | 5.24 |  |  |  | 11.66 |  | 20.35 |  |  |  | 13.04
56179 | 7 | 22.39 |  |  | 1.13 | 0.42 |  |  | 2.34 | 30.3 |  |  | 0.42 | [6 empty] | 29.1 |  |  |  | 13.91
57155 | 7 | 46.07 |  | 2.29 | 1 | 5.58 |  | 12.88 | 6.72 | 19.6 |  |  |  | 5.87
57349 | 7 | 24.18 | [6 empty] | 1.01 | 31.88 | [9 empty] | 29.97 |  |  |  | 12.97
57440 | 7 | 26.19 |  |  | 0.73 | 2.12 |  |  |  | 30.46 | [9 empty] | 25.59 |  |  |  | 14.92
58821 | 7 | 26.62 |  |  | 1.01 | 0.2 |  |  | 1.08 | 30.09 |  |  |  | 4.95 | 0.12 |  |  |  | 0 | 25.75 |  |  |  | 10.19
58822 | 7 | 41.98 |  |  | 1.37 |  |  |  |  | 39.93 |  |  |  | 4.44 | [9 empty] | 12.29
58823 | 7 | 53.85 |  |  | 2.26 |  |  |  | 7.24 | 30.77 |  |  |  | 5.88
58824 | 7 | 26.83 |  |  | 1.83 |  |  |  |  | 31.04 |  |  |  | 1.12 | [5 empty] | 26.94 |  |  |  | 12.24
59001 | 7 | 55.89 |  | 13.62 | [5 empty] | 28.37 |  |  |  | 2.13
59100 | 7 | 27.32 | 0.01 | 0.01 | 0.49 | 0.11 |  |  | 1.17 | 32.74 |  | 0.02 | 0.01 | 0.19 | 0.01 | 0 | 0 | 0.03 | 0.05 | 26.4 |  | 0.01 | 0.02 | 11.41
59102 | 7 | 40.09 | [7 empty] | 40.63 | [13 empty] | 19.28
59103 | 7 | 44.85 |  |  | 0.89 |  |  |  |  | 40.63 | [13 empty] | 13.63
59104 | 7 | 44.95 | 0 |  | 0.92 |  |  |  |  | 41.97 | [13 empty] | 12.16
59107 | 7 | 33.43 |  |  | 0.99 | 0.34 |  |  |  | 40.53 | [13 empty] | 24.71
59108 | 7 | 44.46 | [7 empty] | 41.24 | [13 empty] | 14.3
59109 | 7 | 45.44 | [6 empty] | 2.62 | 39.53 | [13 empty] | 12.42
59111 | 7 | 46.38 |  |  |  | 0.76 |  |  |  | 40.46 | [13 empty] | 12.4
59112 | 7 | 40.17 | [7 empty] | 40.13 | [13 empty] | 19.7
59113 | 7 | 43.79 |  |  |  | 0.71 |  |  |  | 40.7 |  |  |  | 1.83 | [9 empty] | 12.97
59114 | 7 | 45.43 |  |  | 0.63 |  |  |  | 4.14 | 38.8 | [13 empty] | 11.01
59115 | 7 | 38.73 | [7 empty] | 41.18 | [13 empty] | 20.09
59238 | 7 | 30.88 |  |  | 1.4 | 2.11 |  |  |  | 32.63 | [9 empty] | 21.05 |  |  |  | 11.93
59273 | 7 | 26.81 | 0.03 | 0.01 | 0.43 | 0.06 |  | 0 | 1.18 | 32.8 |  |  | 0 | 0.03 |  | 0.01 |  | 0 | 0.09 | 27.13 |  |  |  | 11.42
59274 | 7 | 48.01 |  |  |  | 1.51 |  |  | 3.13 | 42.77 | [13 empty] | 4.58
59275 | 7 | 43.93 |  |  | 1.26 | 4.18 |  |  |  | 34.31 | [13 empty] | 16.32
59276 | 7 | 40.03 | [7 empty] | 41.12 | [13 empty] | 18.85
59277 | 7 | 39.34 |  |  | 0.65 |  |  |  |  | 42.09 | [13 empty] | 17.92
59278 | 7 | 42.34 | [7 empty] | 42.05 | [13 empty] | 15.61
59279 | 7 | 39.19 |  |  |  | 0.33 |  |  |  | 42.36 | [13 empty] | 18.12
59280 | 7 | 42.14 |  |  | 0.73 |  |  |  | 1.62 | 41.21 | [13 empty] | 14.29
59281 | 7 | 42.78 |  |  | 0.5 | 0.74 |  |  |  | 42.59 | [13 empty] | 13.39
59282 | 7 | 44.38 |  |  | 1.62 |  |  |  |  | 41.02 | [13 empty] | 12.98
59283 | 7 | 36.72 | [7 empty] | 43.49 | [13 empty] | 19.78
59284 | 7 | 35.64 | [7 empty] | 43.1 | [13 empty] | 21.26
59626 | 7 | 28.55 |  |  | 0.23 | 0.34 |  |  | 1.68 | 31.94 |  |  |  | 0.1 |  | 0.05 |  | 0.1 | 0 | 26.14 |  | 0.03 |  | 10.84
59627 | 7 | 40.36 | [7 empty] | 37.45 | [13 empty] | 22.18
59628 | 7 | 37.21 |  |  |  | 1.53 |  |  |  | 43.3 | [13 empty] | 17.97
59629 | 7 | 38.48 |  |  | 1.97 |  |  |  |  | 29.78 |  |  |  | 3.93 |  |  |  | 4.78 | [5 empty] | 21.07
61268 | 7 | 27.82 | 0.02 | 0 | 0.55 | 0.89 |  | 0 | 1.36 | 31.7 |  |  | 0.01 | 0.23 | 0.02 | 0.01 |  | 0.18 | 0.01 | 26.29 |  | 0.09 | 0.02 | 10.8
61270 | 7 | 49.67 |  |  | 1.16 |  |  |  | 4.05 | 38.81 | [13 empty] | 6.32
61271 | 7 | 52.39 |  |  | 0.68 | 0.97 |  |  |  | 40.11 | [13 empty] | 5.86
61272 | 7 | 39.31 |  |  | 0.87 | 1.32 |  |  |  | 36.07 |  |  |  | 1.23 | [9 empty] | 21.19
61273 | 7 | 54.81 |  |  |  | 2.61 |  |  |  | 31.83 | [13 empty] | 10.75
61274 | 7 | 62.88 |  |  | 3.03 | 3.03 |  |  |  | 31.06
61275 | 7 | 46.75 |  |  |  | 1.2 |  |  |  | 38.68 | [13 empty] | 13.36
61276 | 7 | 48.84 |  |  | 3.12 | 4.04 |  |  |  | 28.91 |  |  |  | 7.04 | [9 empty] | 8.05
61277 | 7 | 53.7 |  |  | 0.38 | 0.83 |  |  |  | 36.97 | [13 empty] | 8.11
61278 | 7 | 40.39 |  |  |  | 1.85 |  |  |  | 38.7 | [13 empty] | 19.06
61279 | 7 | 44.89 |  |  |  | 0.67 |  |  | 2.88 | 39.22 |  |  |  | 0.64 |  |  |  | 1.6 | [5 empty] | 10.09
61280 | 7 | 44.73 |  |  |  | 1.5 |  |  | 2.83 | 38.68 |  |  |  | 1.1 | [9 empty] | 11.15
61281 | 7 | 33.53 |  |  | 0.44 |  |  |  |  | 41.41 | [13 empty] | 24.62
61283 | 7 | 54.1 |  |  | 1.29 | 3.65 |  |  |  | 31.6 |  |  |  | 2.5 | [9 empty] | 6.87
61284 | 7 | 57.63 |  |  |  | 5.41 |  |  |  | 30.14 | [13 empty] | 6.83
61285 | 7 | 44.29 |  |  | 0.8 | 2.9 |  |  |  | 38.46 | [13 empty] | 13.56
61286 | 7 | 36.86 | [7 empty] | 39.93 | [13 empty] | 23.21
61287 | 7 | 39.16 |  |  | 0.76 | 0.78 |  |  |  | 40.77 | [13 empty] | 18.54
64030 | 7 | 28.91 |  |  | 0.48 | 0.73 |  |  | 3.31 | 30.11 | [8 empty] | 1.28 | 28.1 |  |  |  | 7.1
64031 | 7 | 58.99 |  |  |  | 1.69 |  |  | 7.3 | 32.02
64032 | 7 | 42.45 | [7 empty] | 43.27 | [13 empty] | 14.29
64236 | 7 | 23.45 |  |  |  | 1.72 |  |  | 8.28 | 29.66 | [9 empty] | 36.9
64242 | 7 | 24.22 |  |  |  | 1.9 |  |  | 1.07 | 28.71 |  |  |  | 0.8 |  |  |  | 1.16 | 0 | 28.5 |  |  |  | 13.62
64248 | 7 | 27.46 |  |  |  | 2.03 |  |  |  | 30.85 | [9 empty] | 26.44 |  |  |  | 13.22
64249 | 7 | 35.3 |  |  | 0.61 | 0.79 |  |  |  | 39.88 | [13 empty] | 23.42
64250 | 7 | 27.37 |  |  |  | 1.2 |  |  | 4.46 | 28.55 |  |  |  | 0.66 |  |  | 2.54 | 0.85 |  | 27.87 |  |  |  | 6.51
64448 | 7 | 10.81 |  |  | 1.46 | 3.31 |  |  | 0.68 | 47.13 |  |  | 3.72 | 5.3 |  |  |  | 19.67 |  |  |  | 6.84 |  | 1.08
64646 | 7 | 26.88 |  |  | 0.24 |  |  |  | 1.26 | 31.25 |  |  |  | 3.73 | [5 empty] | 26.11 |  |  |  | 10.54
64647 | 7 | 37.46 | [7 empty] | 39.32 | [13 empty] | 23.22
50972 | 8 | 23.04 |  |  | 0.36 | [7 empty] | 4.5 | 12.74 |  |  |  | 47.54 |  |  |  | 11.83
50975 | 8 | 22.14 | [10 empty] | 7.28 | 11.62 |  |  |  | 50.06 |  |  |  | 8.91
50991 | 8 | 22.56 |  |  | 0.31 | 0.66 | [6 empty] | 6.37 | 11.86 |  |  |  | 50.69 |  | 0.21 |  | 7.33
50998 | 8 | 22.86 | 0.01 |  | 0.29 | 1.02 |  |  | 0.02 |  | 0 | 0.04 | 10.09 | 8.23 |  |  |  | 50.29 |  | 0 |  | 7.16
51001 | 8 | 23.61 | [9 empty] | 0.63 | 8.79 | 8.25 |  |  |  | 48.39 |  |  |  | 10.33
51005 | 8 | 22.2 | 0.02 |  | 0.26 | 0.39 |  |  | 0.05 | 0.01 |  |  | 8.28 | 9.78 |  |  |  | 48.56 |  |  |  | 10.46
51007 | 8 | 23.56 |  |  | 0.21 | 0.67 | [6 empty] | 4.87 | 12.84 |  |  |  | 48.34 |  |  |  | 9.51
51009 | 8 | 22.9 |  |  | 0.31 | 0.26 | [6 empty] | 9.74 | 8.07 |  |  |  | 47.99 |  |  |  | 10.73
51012 | 8 | 21.67 |  |  | 0.25 | 0.75 | [5 empty] | 0.26 | 3.92 | 13.64 |  |  |  | 48.56 |  |  |  | 10.96
51013 | 8 | 24.73 | [10 empty] | 10.28 | 8.19 |  |  |  | 46.61 |  |  |  | 10.2
51018 | 8 | 26.14 | [10 empty] | 10.73 | 7.4 |  |  |  | 48.21 |  |  |  | 7.52
51019 | 8 | 22.33 |  |  | 0.21 | 0.93 | [6 empty] | 11.53 | 8 |  |  |  | 50.94 |  |  |  | 6.06
51023 | 8 | 21.91 |  |  | 0.23 | 0.57 |  |  | 0.1 |  |  |  | 9.49 | 8.79 |  |  |  | 51.32 |  |  |  | 7.58
51039 | 8 | 22.57 |  |  | 0.32 | 0.82 | [6 empty] | 3.61 | 15.03 |  |  |  | 52.62 |  |  |  | 5.02
51040 | 8 | 22.65 |  |  | 0.22 | 0.82 |  |  | 0.07 |  |  |  | 9.89 | 8.71 |  |  |  | 50.02 |  | 0.01 |  | 7.61
51057 | 8 | 21.66 |  |  | 0.12 | [7 empty] | 7.99 | 10.26 |  |  |  | 50.6 |  |  |  | 9.38
51111 | 8 | 21.45 |  |  | 0.16 | 0.85 |  |  | 0.21 |  |  |  | 4.7 | 13.69 |  |  |  | 50.63 |  |  |  | 8.31
51124 | 8 | 22.21 | 0.03 |  | 0.06 |  |  |  | 0.03 |  |  |  | 7.42 | 10.49 |  |  |  | 47.82 |  |  |  | 11.94
51130 | 8 | 21.71 |  |  | 0.18 | [7 empty] | 6.4 | 11.22 |  |  |  | 50.5 |  |  |  | 9.98
51132 | 8 | 23.29 | 0.06 |  | 0.18 | 1.2 |  |  | 0.04 |  |  |  | 8.55 | 10.18 |  |  |  | 50.83 |  |  |  | 5.68
51134 | 8 | 22.36 | 0.02 | 0 | 0.21 | 0.75 |  |  | 0 |  | 0 |  | 11.41 | 7.22 |  |  |  | 49.93 |  |  |  | 8.09
51139 | 8 | 23.22 | 0.03 |  | 0.27 | 1.31 |  |  | 0.04 |  | 0.01 |  | 5.04 | 13.76 |  |  |  | 51.4 |  |  |  | 4.93
51141 | 8 | 22.08 | 0.06 |  | 0.37 | 0.51 |  |  |  |  | 0.04 |  | 12.82 | 5.69 |  |  |  | 49.29 |  |  |  | 9.15
51143 | 8 | 22 | [10 empty] | 6.06 | 10.82 |  |  |  | 53.51 |  |  |  | 7.61
51150 | 8 | 23.89 |  |  | 0.39 | 0.65 | [5 empty] | 0.63 | 6.35 | 11.42 |  |  |  | 49.01 |  |  |  | 7.66
51160 | 8 | 20.92 |  |  | 0.31 | 0.67 | [6 empty] | 9.95 | 8.61 |  |  |  | 47.92 |  |  |  | 11.62
51162 | 8 | 21.07 |  |  |  | 0.66 | [6 empty] | 12.01 | 5.75 |  |  |  | 49.79 |  |  |  | 10.72
51171 | 8 | 27.07 |  |  | 0.46 | 2.5 | [6 empty] | 4.92 | 14.25 |  |  |  | 47.2 |  |  |  | 3.59
51232 | 8 | 21.95 |  | 0 | 0.12 | 1.03 |  |  | 0.02 |  |  |  | 6.32 | 12.3 |  |  |  | 50.27 |  | 0.02 |  | 7.97
51234 | 8 | 22.27 | 0.01 | 0 | 0.09 | 0.19 |  |  | 0.26 | 0 | 0 | 0.01 | 6.33 | 11.5 |  |  |  | 47.66 |  | 0.01 |  | 11.65 |  | 0
51253 | 8 | 21.74 | 0.02 |  | 0.19 | 0.97 | [6 empty] | 14.21 | 4.33 |  |  |  | 51.49 |  |  |  | 7.05
51261 | 8 | 18.38 |  |  |  | 1.07 | [6 empty] | 11.47 | 8.27 |  |  |  | 50.91 |  |  |  | 9.9
51262 | 8 | 22.34 |  |  | 0.08 | 0.85 |  |  | 0.05 |  |  |  | 10.6 | 7.95 |  |  |  | 50.3 |  | 0.03 |  | 7.8
51329 | 8 | 23.28 | 0.02 |  | 0.13 | 1.32 |  |  | 0.11 |  | 0.01 |  | 9.92 | 8.67 |  |  |  | 51.22 |  |  |  | 5.32
51330 | 8 | 22.53 |  |  | 0.1 | 0.38 | [6 empty] | 9.33 | 8.77 |  |  |  | 47.14 |  |  |  | 11.75
51332 | 8 | 22.53 | 0.03 | 0.01 | 0.09 | 0.61 |  |  | 0.01 |  |  |  | 12.25 | 6.44 |  |  |  | 49.85 |  |  |  | 8.18
51334 | 8 | 21.39 |  |  |  | 0.59 |  |  | 0.11 |  |  |  | 11.28 | 6.76 |  |  |  | 48.98 |  |  |  | 10.89
51385 | 8 | 21.58 |  |  | 0.08 | 0.79 | [6 empty] | 5.05 | 14.81 |  |  |  | 51.52 |  |  |  | 6.18
51408 | 8 | 22.67 |  |  | 0.1 | 0.9 |  |  | 0.04 |  |  |  | 5.9 | 12.84 |  |  |  | 50.58 |  | 0.05 |  | 6.94
51411 | 8 | 21.73 | [10 empty] | 9.12 | 8.25 |  |  |  | 49.3 |  |  |  | 11.6
51470 | 8 | 22.55 | 0.07 |  | 0.07 |  |  |  | 0.31 |  |  |  | 4.24 | 13.84 |  |  |  | 47.74 |  |  |  | 11.19
51482 | 8 | 22.97 | [10 empty] | 9.03 | 9.71 |  |  |  | 48.57 |  |  |  | 9.71
51554 | 8 | 23.16 | 0.01 |  | 0.08 | 1.28 |  |  | 0.02 | 0 | 0.01 |  | 4.02 | 14.88 |  |  |  | 51.11 |  |  |  | 5.43
51555 | 8 | 23.22 | [10 empty] | 8.42 | 7.71 |  |  |  | 51.68 |  |  |  | 8.98
51562 | 8 | 22.83 |  |  | 0.1 | 0.72 |  |  | 0.03 |  |  |  | 8.64 | 9.37 |  |  |  | 50.22 |  |  |  | 8.1
51565 | 8 | 23.1 |  |  | 0.09 | 0.46 | [6 empty] | 8.95 | 9.04 |  |  |  | 48.15 |  |  |  | 10.21
51592 | 8 | 22.29 | 0.03 |  | 0.08 |  |  |  | 0.25 |  |  |  | 4.88 | 12.74 |  |  |  | 48.04 |  | 0.05 |  | 11.64
51594 | 8 | 22.27 | 0.02 |  | 0.1 | 0.3 |  |  | 0.42 |  |  |  | 7.66 | 10.35 |  |  |  | 47.42 |  | 0.01 |  | 11.44
51597 | 8 | 22.43 | [10 empty] | 10.04 | 7.76 |  |  |  | 49.64 |  |  |  | 10.12
51611 | 8 | 24.17 |  |  | 0.24 | 1.28 | [6 empty] | 7.17 | 10.76 |  |  |  | 49.6 |  |  |  | 6.79
51613 | 8 | 22.37 | [10 empty] | 9.52 | 9.02 |  |  |  | 52.04 |  |  |  | 7.05
51616 | 8 | 21.35 |  |  |  | 0.58 |  |  | 0.08 |  |  |  | 4.66 | 13.24 |  |  |  | 48.35 |  |  |  | 11.74
51618 | 8 | 22.02 |  |  |  | 0.66 |  |  | 0.07 |  |  |  | 9.31 | 9.23 |  |  |  | 50.88 |  |  |  | 7.84
51619 | 8 | 20.51 | [10 empty] | 9.36 | 8.31 |  |  |  | 50.96 |  |  |  | 10.87
51622 | 8 | 23.11 |  |  | 0.12 | 1.14 |  |  | 0.21 |  |  |  | 9.84 | 8.79 |  |  |  | 50.04 |  |  |  | 6.75
51626 | 8 | 22.01 |  |  | 0.12 | [7 empty] | 4.78 | 12.98 |  |  |  | 48.09 |  |  |  | 12.02
51685 | 8 | 23.17 |  |  | 0.13 |  |  |  | 0.12 |  |  |  | 8.04 | 9.01 |  |  |  | 47.22 |  |  |  | 12.3
51701 | 8 | 22.97 |  |  | 0.12 | 1.1 | [5 empty] | 0.34 | 9.15 | 9 |  |  |  | 51.8 |  |  |  | 5.51
51706 | 8 | 22.51 |  |  | 0.05 | 0.84 | [6 empty] | 11.19 | 7.74 |  |  |  | 47.17 |  |  |  | 10.51
51710 | 8 | 21.78 | [10 empty] | 9.78 | 9.63 |  |  |  | 47.11 |  |  |  | 11.7
51719 | 8 | 21.88 | [10 empty] | 8.81 | 8.84 |  |  |  | 48.04 |  |  |  | 12.42
51755 | 8 | 24.15 | [6 empty] | 0.14 |  |  |  | 8.68 | 8.51 |  |  |  | 47.44 |  |  |  | 11.08
51757 | 8 | 21.38 | [10 empty] | 4.17 | 13.92 |  |  |  | 51.94 |  |  |  | 8.59
51766 | 8 | 24.09 |  |  |  | 0.93 | [6 empty] | 10.29 | 8.44 |  |  |  | 50.86 |  |  |  | 5.39
51767 | 8 | 23.05 | [10 empty] | 7.44 | 9.88 |  |  |  | 48.29 |  |  |  | 11.34
51777 | 8 | 23.1 | 0.01 |  | 0.05 | 0.53 |  |  | 0.02 |  |  | 0.87 | 9.1 | 8.9 |  |  |  | 47.77 |  | 0.01 |  | 9.63 |  | 0.02
51838 | 8 | 20.71 | [10 empty] | 6.98 | 11.44 |  |  |  | 49.2 |  |  |  | 11.67
51839 | 8 | 21.9 | 0.03 |  | 0.14 | 0.91 | [6 empty] | 10.23 | 8.77 |  |  |  | 51.71 |  |  |  | 6.31
51840 | 8 | 23.34 |  |  | 0.27 | 1.22 | [6 empty] | 8.93 | 8.99 |  |  |  | 51.22 |  | 0.08 |  | 5.94
51863 | 8 | 23.66 | [10 empty] | 13.15 | 4.36 |  |  |  | 49.48 |  |  |  | 9.34
51878 | 8 | 22.21 | 0.01 |  | 0.11 | 1.22 |  |  |  |  | 0.01 |  | 12.52 | 6.52 |  |  |  | 51.45 |  |  |  | 5.95
51882 | 8 | 22.41 | 0.01 |  | 0.11 | 0.85 |  |  | 0.09 |  | 0 | 0.08 | 8.25 | 10.46 |  |  |  | 50.78 |  | 0 |  | 6.97
51891 | 8 | 22.73 | 0.01 |  | 0.04 | 0.38 |  |  | 0.21 | 0.01 | 0.01 |  | 11.4 | 6.61 |  |  |  | 49.16 |  | 0.01 |  | 9.45
51895 | 8 | 21.99 | 0.03 |  | 0.05 | 0.22 |  |  | 0.04 |  |  |  | 12.11 | 6.29 |  |  |  | 49.24 |  |  |  | 10.02
51896 | 8 | 23.38 | 0.01 |  | 0.06 | 1.25 |  |  | 0.02 |  |  |  | 8.75 | 10.12 |  |  |  | 50.82 |  |  |  | 5.59
51898 | 8 | 23.04 |  | 0.17 | 0.11 | [7 empty] | 12.28 | 4.27 |  |  |  | 51.44 |  |  |  | 8.68
51904 | 8 | 22.35 | [10 empty] | 11.73 | 5.9 |  |  |  | 50.64 |  |  |  | 9.38
51905 | 8 | 22.43 | 0.04 |  | 0.06 | 0.26 |  |  | 0.51 |  |  |  | 11.82 | 6.16 |  |  |  | 48.3 |  | 0.08 |  | 10.34
51910 | 8 | 19.07 | [10 empty] | 6.55 | 6.84 |  |  |  | 57.06 |  |  |  | 10.48
51988 | 8 | 24 | [10 empty] | 9.29 | 7.72 |  |  |  | 50.42 |  |  |  | 8.56
51996 | 8 | 23.62 |  |  | 0.08 | 1.2 |  |  | 0.12 |  |  |  | 3.01 | 16.25 |  |  |  | 50.76 |  |  |  | 4.97
52002 | 8 | 22.79 |  |  |  | 1.27 | [6 empty] | 13.15 | 5.42 |  |  |  | 50.16 |  |  |  | 7.21
52003 | 8 | 22.83 | 0.01 |  | 0.1 | 1.31 |  |  | 0.09 | 0.01 |  | 0.02 | 4.15 | 14.7 |  |  |  | 51.64 |  | 0.02 |  | 5.09 |  | 0.02
52005 | 8 | 23.86 |  |  | 0.02 | 1.21 |  |  | 0.02 |  |  |  | 11.03 | 7.55 |  |  |  | 49.58 |  |  |  | 6.73
52006 | 8 | 23.79 |  |  | 0.28 | 1.25 | [6 empty] | 4.4 | 14.8 |  |  |  | 50.91 |  |  |  | 4.57
52011 | 8 | 21.71 |  |  |  | 0.82 | [6 empty] | 12.13 | 6.5 |  |  |  | 52.07 |  |  |  | 6.77
52018 | 8 | 22.46 |  |  | 0.06 | 0.57 | [5 empty] | 0.12 | 6.71 | 11.35 |  |  |  | 49.75 |  |  |  | 8.98
52019 | 8 | 23.75 |  |  | 0.28 | 1.86 | [6 empty] | 10.3 | 8.58 |  |  |  | 50.32 |  |  |  | 4.91
52021 | 8 | 23.66 |  |  | 0.05 | 0.63 | [6 empty] | 10.93 | 8.02 |  |  |  | 50.42 |  |  |  | 6.29
52035 | 8 | 24.17 | 0.01 |  | 0.17 | 1.39 |  |  | 0.67 |  | 0.01 |  | 10.54 | 8.12 |  |  |  | 49.72 |  |  |  | 5.19
52036 | 8 | 22.93 |  |  | 0.03 | 0.91 | [6 empty] | 6.11 | 12.89 |  |  |  | 50.12 |  |  |  | 7.01
52095 | 8 | 21.63 | 0.06 |  | 0.03 | 0.28 | [6 empty] | 5.58 | 12.69 |  |  |  | 48.27 |  | 0.06 |  | 11.4
52096 | 8 | 23.84 |  |  | 0.17 | 0.89 |  |  | 0.38 | 0.02 | 0.01 | 0.73 | 5.21 | 12.09 |  |  |  | 46.25 | 0.02 |  |  | 10.4
52116 | 8 | 25.01 |  |  | 0.25 | [7 empty] | 14.35 |  |  |  |  | 50.89 |  |  |  | 9.5
52117 | 8 | 22.93 | 0.03 |  | 0.04 | 0.73 |  |  | 0.34 | 0.01 |  | 0.03 | 4.23 | 14.04 |  |  |  | 49.23 |  |  |  | 8.41
52128 | 8 | 22.41 |  |  | 0.06 | 1 |  |  | 0.01 |  |  |  | 10.24 | 8.54 |  |  |  | 51.25 |  |  |  | 6.48
52129 | 8 | 23.49 |  |  | 0.13 | 1.04 | [6 empty] | 10.35 | 8.23 |  |  |  | 51.05 |  | 0.05 |  | 5.66
52130 | 8 | 22.88 |  |  | 0 | [6 empty] | 0.46 | 14.68 | 1.51 |  |  |  | 48.66 |  |  |  | 11.81
52133 | 8 | 22.89 | 0.03 |  | 0.1 | 1.48 |  |  | 0.04 |  |  |  | 9.12 | 9.01 |  |  |  | 51.62 |  |  |  | 5.72
52189 | 8 | 24.03 |  |  | 0.17 | 1.31 |  |  | 0.22 |  |  |  | 8.69 | 12.69 |  |  |  | 47.7 |  |  |  | 5.18
52190 | 8 | 23.09 |  |  |  | 0.58 | [6 empty] | 9.17 | 8.59 |  |  |  | 51.14 |  |  |  | 7.44
52265 | 8 | 22.83 | 0 |  | 0.04 | 0.76 |  |  | 0.03 |  | 0 | 0.02 | 9.1 | 9.52 |  | 0.01 |  | 48.71 |  |  |  | 8.97
52269 | 8 | 23.51 |  |  | 0.05 | 1.22 | [6 empty] | 9.55 | 8.9 |  |  |  | 50.32 |  |  |  | 6.45
52273 | 8 | 25.23 |  |  | 0.13 | 0.71 | [6 empty] | 3.53 | 13.88 |  |  |  | 49.52 |  |  |  | 7
52274 | 8 | 20.3 | 0.23 |  | 0.26 | 0.91 | [6 empty] | 11.66 | 6.65 |  |  |  | 49.97 |  |  |  | 10.03
52280 | 8 | 23.15 | 0.02 |  | 0.08 | 0.77 | [5 empty] | 0.06 | 9.75 | 8.4 |  |  |  | 50.19 |  |  |  | 7.58
52290 | 8 | 22.84 | 0 |  | 0.05 | 0.94 |  |  | 0.02 | 0.02 | 0 | 0.02 | 4.74 | 13.77 |  |  |  | 50.13 |  |  |  | 7.45
52291 | 8 | 22.12 |  |  | 0.1 | 0.98 |  |  | 0.22 |  |  |  | 3.74 | 15.63 |  |  |  | 49.67 |  |  |  | 7.53
52368 | 8 | 21.56 |  |  | 0.05 | 0.79 | [6 empty] | 8.41 | 10.49 |  |  |  | 50.21 |  |  |  | 8.49
52371 | 8 | 24.13 |  |  |  | 0.42 | [5 empty] | 0.63 | 6.59 | 11.03 |  |  |  | 48.65 |  | 0.29 |  | 8.26
52373 | 8 | 21.91 |  |  |  | 1.39 | [6 empty] | 8.25 | 10.21 |  |  |  | 50.06 |  |  |  | 8.17
52378 | 8 | 24.24 |  |  | 0.4 | 1.37 |  |  | 0.09 |  |  |  | 8.45 | 9.57 |  |  |  | 49.58 |  |  |  | 6.3
52390 | 8 | 21.91 |  |  |  | 0.37 | [6 empty] | 9.28 | 8.38 |  |  |  | 50.57 |  |  |  | 9.49
52392 | 8 | 21.42 |  |  |  | 0.65 | [6 empty] | 8.8 | 9.9 |  |  |  | 49.02 |  |  |  | 10.21
52397 | 8 | 19.8 | [10 empty] | 10.01 | 7.79 |  |  |  | 51.8 |  |  |  | 10.6
52399 | 8 | 24.68 | 0.01 |  | 0.07 | 1.24 |  |  | 0.79 |  |  | 0.43 | 5.23 | 13.3 |  |  |  | 47.8 |  |  |  | 6.44
52400 | 8 | 20.99 |  |  |  | 0.62 |  |  | 0.05 |  |  | 0.73 | 12.57 | 4.93 |  |  |  | 50.59 |  | 0.14 |  | 9.38
52405 | 8 | 26.18 | 0.04 | 0 | 0.11 | 1.29 |  |  | 0.26 |  |  | 0.59 | 4.76 | 12.9 |  |  |  | 47.94 |  | 0.01 |  | 5.9
52418 | 8 | 21.89 | [10 empty] | 11 | 7.3 |  |  |  | 48.93 |  |  |  | 10.89
52424 | 8 | 21.09 |  |  | 0.05 | 0.66 | [6 empty] | 4.62 | 13.45 |  |  |  | 52.38 |  |  |  | 7.76
52485 | 8 | 22.98 |  |  | 0.04 | 0.83 |  |  |  | 0.09 |  |  | 11.1 | 7.71 |  |  |  | 49.8 |  |  |  | 7.44
52489 | 8 | 23.03 |  |  | 0.14 | 1.34 | [6 empty] | 10.61 | 8.49 |  |  |  | 50.9 |  |  |  | 5.49
52490 | 8 | 23.18 | 0.01 |  | 0.12 | 1.18 |  |  | 0.02 |  |  |  | 8.75 | 10.22 |  |  |  | 50.89 |  | 0.01 |  | 5.61
52496 | 8 | 24.74 |  |  | 0.29 | 2.18 |  |  | 0.11 |  |  | 3.4 | 2.84 | 15.31 |  |  |  | 48.09 |  |  |  | 3.04
52568 | 8 | 22.63 | 0.01 |  | 0.05 | 0.61 |  |  | 0.03 |  |  | 0.04 | 9.11 | 8.84 |  |  |  | 50.77 |  |  |  | 7.91
52583 | 8 | 23.51 | [10 empty] | 13.49 | 6.68 |  |  |  | 47.52 |  |  |  | 8.79
52587 | 8 | 23.72 | [10 empty] | 10.11 | 7.41 |  |  |  | 48.41 |  |  |  | 10.35
52596 | 8 | 22.88 | 0.06 |  | 0.08 | 1.07 |  |  | 0.02 |  |  |  | 6.54 | 11.99 |  |  |  | 52.12 |  |  |  | 5.24
52598 | 8 | 27.27 |  |  | 0.2 | 1.31 | [6 empty] | 11.23 | 7.19 |  |  |  | 48.34 |  |  |  | 4.47
52612 | 8 | 25.47 |  |  | 0.04 | 0.88 | [5 empty] | 0.39 | 12.4 | 5.16 |  |  |  | 49.34 |  |  |  | 6.32
52619 | 8 | 23.31 |  |  | 0.04 | 0.21 | [5 empty] | 0.98 | 9.91 | 7.14 |  |  |  | 46.88 |  | 0.05 |  | 11.48
52687 | 8 | 21.56 |  |  | 0.36 | [7 empty] | 6.7 | 12.14 |  |  |  | 48.1 |  |  |  | 11.14
52688 | 8 | 23.11 |  |  | 0.06 | 1.27 | [6 empty] | 10.21 | 8.79 |  |  |  | 49.77 |  |  |  | 6.78
52690 | 8 | 22.62 | 0.04 |  | 0.04 | 0.22 |  |  | 0.12 |  |  |  | 6.17 | 11.39 |  |  |  | 48.18 |  |  |  | 11.23
52691 | 8 | 22.39 | 0.16 |  | 0.09 | [5 empty] | 0.07 |  | 6.21 | 11.53 |  |  |  | 47.97 |  |  |  | 11.57
52702 | 8 | 22.78 | 0.24 |  | 0.18 | 1.16 |  |  | 0.23 |  |  |  | 10.89 | 5.72 |  |  |  | 52.39 |  |  |  | 6.41
52721 | 8 | 23.54 |  |  | 0.15 | 1.59 |  |  | 0.34 | 0.1 |  |  | 4.53 | 14.02 |  |  |  | 50.23 |  |  |  | 5.49
52741 | 8 | 22.55 |  |  | 0.1 | 0.91 | [6 empty] | 6.04 | 12.76 |  |  |  | 50.96 |  |  |  | 6.68
52745 | 8 | 23.27 |  |  | 0.11 | 0.7 | [6 empty] | 7.55 | 11.23 |  |  |  | 49.58 |  |  |  | 7.57
52746 | 8 | 23 | 0.02 |  | 0.07 | 1.07 |  |  | 0.11 |  |  |  | 10.38 | 8.26 |  |  |  | 51.48 |  | 0.01 |  | 5.59
52749 | 8 | 23.4 | 0.04 |  | 0.12 | 1.03 | [5 empty] | 0.28 | 14.74 | 3.52 |  |  |  | 50.21 |  | 0.06 |  | 6.6
52751 | 8 | 25.15 | [10 empty] | 11.04 | 6.01 |  |  |  | 49.33 |  |  |  | 8.47
52821 | 8 | 21.09 |  |  |  | 1.43 | [6 empty] | 9.06 | 9.73 |  |  |  | 51.82 |  |  |  | 6.88
52827 | 8 | 22.65 | 0.02 |  | 0.08 | 0.35 |  |  | 0.08 |  |  | 0.15 | 8.08 | 9.75 |  |  |  | 48.21 | 0 | 0 |  | 10.61
52830 | 8 | 22.52 | 0.02 |  | 0.08 | 0.54 |  |  | 0.04 | 0 |  | 0.14 | 10.89 | 7.33 |  |  |  | 48.05 |  | 0.01 |  | 10.37
52833 | 8 | 21.29 | [10 empty] | 9.2 | 7.1 |  |  |  | 50.02 |  |  |  | 12.39
52836 | 8 | 19.92 | [10 empty] | 10.89 | 7.15 |  |  |  | 49.77 |  |  |  | 12.28
52839 | 8 | 24.36 | [10 empty] | 5.51 | 11.32 |  |  |  | 49.01 |  |  |  | 9.81
52868 | 8 | 17.84 |  |  |  | 1.48 | [6 empty] | 9.37 | 9.29 |  |  |  | 51.08 |  |  |  | 10.95
52877 | 8 | 23.09 |  |  |  | 1.88 | [6 empty] | 9.13 | 10.64 |  |  |  | 50.43 |  |  |  | 4.82
52878 | 8 | 15.75 |  |  | 1.71 | 5.48 | [6 empty] | 6.51 | 29.79 |  |  |  | 40.75
52881 | 8 | 23.81 |  |  | 0.5 | 1.43 | [6 empty] | 8.34 | 9.55 |  |  |  | 50.19 |  |  |  | 6.18
52885 | 8 | 22.15 | 0.01 | 0 | 0.06 | 0.15 |  |  | 0.01 | 0.01 |  |  | 8.38 | 9.32 |  |  |  | 47.6 |  | 0.01 |  | 12.32
52887 | 8 | 23.35 | 0.01 |  | 0.11 | 1.23 |  |  | 0.02 |  | 0 | 0.53 | 12 | 6.43 |  |  |  | 50.51 |  | 0.01 |  | 5.76 |  | 0.02
52889 | 8 | 23.01 | 0.02 |  | 0.09 | 0.9 |  |  | 0.02 |  | 0.01 |  | 3.49 | 15.12 |  |  |  | 50.34 |  | 0.01 |  | 7.01
52893 | 8 | 22.34 | 0.01 |  | 0.04 | 0.15 |  |  | 0.01 |  |  | 0.04 | 7.83 | 9.97 |  |  |  | 47.49 |  |  |  | 12.11
52899 | 8 | 22.79 |  |  | 0.02 | 0.41 |  |  | 0.3 |  |  |  | 5.44 | 12.31 |  |  |  | 48.14 |  |  |  | 10.59
52996 | 8 | 19.87 |  |  |  | 4.77 | [5 empty] | 4 |  | 15.29 |  |  |  | 49.48 |  |  |  | 6.59
52997 | 8 | 22.99 |  |  | 0.13 | 1.27 |  |  | 0.05 | 0.05 |  |  | 9.29 | 9.57 |  |  |  | 50.37 |  |  |  | 6.28
52999 | 8 | 22.99 | 0.01 |  | 0.09 | 0.33 |  |  | 0.06 | 0 | 0 | 0.08 | 4.14 | 13.73 |  |  |  | 47.39 |  | 0.01 |  | 11.17
53003 | 8 | 22.51 |  |  | 0.08 | 0.7 |  |  | 0.04 | 0.01 | 0 |  | 7.63 | 10.95 |  | 0.01 |  | 49.92 |  | 0.02 |  | 8.13
53006 | 8 | 23.32 | 0.05 |  | 0.45 | 2.01 |  |  | 0.28 | 0.1 |  | 0.21 | 3.92 | 13.58 |  |  |  | 47.01 |  |  |  | 9.07
53012 | 8 | 23.15 |  |  | 0.04 | 1.07 | [6 empty] | 7.8 | 11.09 |  |  |  | 50.71 |  |  |  | 6.13
53013 | 8 | 23.78 |  | 0.01 | 0.18 | 0.89 |  |  | 0.02 | 0.02 |  | 0.06 | 4.49 | 13.61 |  |  |  | 49.88 |  |  |  | 7.06
53112 | 8 | 21.8 |  |  | 0.1 | 1.19 | [6 empty] | 7.88 | 10.75 |  |  |  | 51.14 |  |  |  | 7.13
53214 | 8 | 23.38 | 0 | 0 | 0.18 | 1.45 |  |  | 0.05 | 0 |  |  | 5.25 | 13.91 |  |  |  | 50.82 |  | 0 |  | 4.96
53232 | 8 | 23.42 |  |  | 0.07 | 0.46 |  |  | 0.1 |  |  |  | 4.22 | 13.85 |  |  |  | 47.74 |  |  |  | 10.14
53287 | 8 | 23.96 |  |  | 0.14 | 1.33 |  |  | 0.1 |  |  |  | 3.93 | 15.32 |  |  |  | 50.82 |  |  |  | 4.41
53291 | 8 | 19.78 | [10 empty] | 4.9 | 13.57 |  |  |  | 50.26 |  |  |  | 11.49
53304 | 8 | 19.85 | [10 empty] | 8.88 | 8.14 |  |  |  | 53.27 |  |  |  | 9.86
53307 | 8 | 23.65 |  |  | 0.08 | 0.99 |  |  | 0.08 |  |  |  | 10.18 | 7.94 |  |  |  | 50.18 |  |  |  | 6.9
53315 | 8 | 32.19 |  |  | 0.36 | 1.68 | [6 empty] | 9.42 | 6.87 |  |  |  | 43.64 |  |  |  | 5.84
53375 | 8 | 23.8 |  |  | 0.44 | 1.09 |  |  |  |  | 0.02 |  | 10.79 | 8.14 |  |  |  | 50.34 |  |  |  | 5.37
53388 | 8 | 24.37 |  |  | 1.03 | 1.51 | [6 empty] | 7.74 | 10.32 |  |  |  | 49.29 |  |  |  | 5.75
53395 | 8 | 23.11 |  |  | 0.22 | 0.31 | [5 empty] | 0.08 | 9.85 | 7.58 |  |  |  | 48.53 |  |  |  | 10.34
53397 | 8 | 28.29 |  |  | 0.44 | 2.45 |  |  | 0.43 |  |  |  | 8.91 | 8.48 |  |  |  | 43.71 |  |  |  | 7.28
53399 | 8 | 23.39 |  | 0.01 | 0.23 | 1.04 |  |  | 0.02 |  | 0.02 |  | 9.39 | 9.51 |  |  |  | 49.94 |  | 0.04 |  | 6.4
53400 | 8 | 22.73 | 0.02 |  | 0.1 | 0.1 |  |  | 0.04 | 0 |  |  | 8.95 | 8.66 |  |  |  | 47.07 |  | 0 |  | 12.32
53401 | 8 | 22.11 |  |  | 0.14 | 0.51 | [6 empty] | 9.49 | 8.86 |  |  |  | 49.23 |  |  |  | 9.64
53437 | 8 | 23.06 | [6 empty] | 0.07 |  |  |  | 9.4 | 8.22 |  |  |  | 49.95 |  |  |  | 9.3
53438 | 8 | 24.04 |  |  | 0.12 | 0.48 | [6 empty] | 10.05 | 8.05 |  |  |  | 48.41 |  | 0.1 |  | 8.75
53439 | 8 | 23.49 |  |  | 0.08 | 1.17 | [6 empty] | 6.16 | 12.63 |  |  |  | 51.16 |  |  |  | 5.32
53495 | 8 | 23.37 |  |  | 0.21 | 0.56 | [6 empty] | 11 | 6.75 |  |  |  | 49.67 |  |  |  | 8.45
53498 | 8 | 24.47 |  |  | 1.3 | 1.09 | [6 empty] | 11.94 | 5.48 |  |  |  | 46.05 |  |  |  | 9.68
53499 | 8 | 29.02 |  |  | 3 | 1.89 | [6 empty] | 11.88 | 4.78 |  |  |  | 43.09 |  |  |  | 6.34
53524 | 8 | 22.85 |  |  | 0.09 | 0.99 |  |  | 0.02 | 0 |  |  | 6.05 | 12.65 |  |  |  | 50.71 |  | 0.02 |  | 6.63
53525 | 8 | 23.24 |  |  | 0.08 | 0.51 | [6 empty] | 5.86 | 12.47 |  |  |  | 48.53 |  |  |  | 9.32
53527 | 8 | 23.99 |  |  |  | 2.13 | [6 empty] | 10.4 | 13.38 |  |  |  | 46.43 |  |  |  | 3.67
53528 | 8 | 22.76 |  | 0 | 0.07 | 0.45 |  |  | 0 |  | 0 |  | 12.26 | 6.03 |  |  |  | 49.05 |  | 0.01 |  | 9.36
53532 | 8 | 23.4 | 0 |  | 0.09 | 1.26 |  |  | 0.05 | 0.01 | 0 | 0.01 | 5.93 | 13.11 |  |  |  | 51.04 |  | 0.03 |  | 5.07
53533 | 8 | 23.87 |  |  | 0.2 | 1.25 |  |  | 0.11 |  |  |  | 6.17 | 13.18 |  |  |  | 49.15 |  | 0.04 |  | 6.03
53537 | 8 | 26.95 | [10 empty] | 9.52 | 8.01 |  |  |  | 49.25 |  |  |  | 6.27
53545 | 8 | 23.11 |  |  |  | 0.94 | [6 empty] | 4.4 | 13.85 |  |  |  | 49.57 |  |  |  | 8.14
53559 | 8 | 22.87 | [10 empty] | 9.34 | 8.57 |  |  |  | 48.48 |  |  |  | 10.75
53560 | 8 | 22.62 |  |  | 0.07 | 0.9 | [6 empty] | 10.84 | 8.05 |  |  |  | 50.46 |  |  |  | 7.07
53564 | 8 | 21.01 | [10 empty] | 9.33 | 8.31 |  |  |  | 48.88 |  |  |  | 12.47
53569 | 8 | 22.76 |  |  | 0.04 | 0.2 |  |  | 0.03 |  |  |  | 10.19 | 7.7 |  |  |  | 47.99 |  | 0.03 |  | 11.08
53641 | 8 | 22.79 | [10 empty] | 9.44 | 8.79 |  |  |  | 47.36 |  |  |  | 11.63
53642 | 8 | 22.23 |  |  | 0.09 | 0.93 |  |  | 0.09 |  |  |  | 12.12 | 5.94 |  |  |  | 51.64 |  |  |  | 6.96
53646 | 8 | 21.72 | [6 empty] | 0.79 |  |  |  | 7.01 | 6.56 |  |  |  | 52.94 |  |  |  | 10.97
53655 | 8 | 22.8 |  |  | 0.07 | 0.26 |  |  | 0.02 |  |  |  | 6.05 | 11.88 |  |  |  | 47.5 |  | 0.02 |  | 11.42
53675 | 8 | 23.24 | [10 empty] | 7.54 | 8.78 |  |  |  | 50.68 |  |  |  | 9.77
53677 | 8 | 22.25 |  |  | 0.06 | 1.23 |  |  | 0.4 |  |  |  | 9.96 | 8.48 |  |  |  | 52.09 |  |  |  | 5.52
53678 | 8 | 20.83 | [6 empty] | 0.45 |  |  |  | 9 | 8.86 |  |  |  | 48.15 |  |  |  | 12.71
53679 | 8 | 23.73 | 0 |  | 0.12 | 1.48 |  |  | 0.02 | 0.01 |  | 0.05 | 9.11 | 9.58 |  |  |  | 50.81 |  | 0.01 |  | 5.06
53680 | 8 | 22.49 |  |  | 0.25 | [7 empty] | 11.99 | 5.67 |  |  |  | 48.96 |  |  |  | 10.65
53684 | 8 | 22.06 |  | 0.04 |  | 0.77 |  |  | 0.39 |  |  |  | 8.79 | 8.71 |  |  |  | 50.09 |  |  |  | 9.15
53699 | 8 | 23.92 | [10 empty] | 14.49 | 2.35 |  |  |  | 49.9 |  |  |  | 9.33
53704 | 8 | 23.04 |  |  | 0.05 | 0.74 |  |  | 0.07 |  | 0.01 |  | 10.07 | 8.67 |  |  |  | 48.8 |  | 0.01 |  | 8.53
53706 | 8 | 23.65 |  |  | 0.07 | 1.07 |  |  | 0.07 | 0.01 |  |  | 12.31 | 6.09 |  |  |  | 49.86 |  | 0.02 |  | 6.86
53719 | 8 | 22.6 |  |  | 0.02 | 0.76 | [6 empty] | 6.67 | 12.59 |  |  |  | 50.21 |  |  |  | 7.14
53724 | 8 | 24.73 |  |  |  | 0.78 | [6 empty] | 9 | 7.85 |  |  |  | 49.01 |  | 0.17 |  | 8.46
53729 | 8 | 23.84 |  |  | 0.05 | 0.52 |  |  | 0.03 |  |  |  | 8.99 | 8.46 |  |  |  | 48.82 |  |  |  | 9.29
53800 | 8 | 21.32 | [10 empty] | 4.79 | 10.83 |  |  |  | 49.03 |  | 0.91 |  | 13.11
53806 | 8 | 24.56 |  |  |  | 0.71 | [6 empty] | 9.09 | 8.45 |  |  |  | 50.2 |  |  |  | 6.99
53809 | 8 | 22.92 |  |  | 0.23 | 1.47 |  |  | 0.24 |  |  |  | 5.51 | 13.33 |  |  |  | 49.88 |  |  |  | 6.42
53812 | 8 | 23.58 | 0 | 0 | 0.1 | 1.17 |  |  | 0.02 | 0 |  | 0.03 | 9.56 | 9.3 | 0.01 | 0 |  | 50.14 |  | 0.01 |  | 6.07
53814 | 8 | 22.67 | 0.01 | 0.01 | 0.05 | 0.66 |  |  | 0.01 |  |  |  | 11.2 | 7.22 |  |  |  | 50.27 | 0 | 0.03 |  | 7.87
53833 | 8 | 23.41 | [10 empty] | 4.55 | 12.44 |  |  |  | 51.76 |  | 0.07 |  | 7.77
53843 | 8 | 22.73 |  |  | 0.04 | 0.42 | [5 empty] | 0.18 | 5.76 | 12.38 |  |  |  | 48.33 |  |  |  | 10.17
53849 | 8 | 22.64 | [10 empty] | 8.11 | 10.29 |  |  |  | 52.06 |  |  |  | 6.9
53850 | 8 | 22.81 |  |  |  | 1 | [6 empty] | 9.04 | 8.67 |  |  |  | 52.48 |  |  |  | 6
53854 | 8 | 22.89 |  | 0.01 | 0.04 | 0.91 |  |  | 0.06 |  |  |  | 9.17 | 9.55 |  |  |  | 50.72 |  | 0.01 |  | 6.65
53857 | 8 | 23.59 |  |  | 0.17 | 1.35 | [5 empty] | 3.04 | 0.53 | 16.66 |  |  |  | 45.85 |  |  |  | 8.81
53860 | 8 | 23.2 |  |  |  | 1.15 |  |  | 0.05 |  |  |  | 10.35 | 8.72 |  |  |  | 49.68 |  |  |  | 6.85
53867 | 8 | 21.83 | [6 empty] | 0.3 |  |  |  | 6.31 | 10.64 |  |  |  | 48.89 |  |  |  | 12.03
53868 | 8 | 21.51 |  |  |  | 0.89 | [6 empty] | 5.22 | 14.58 |  |  |  | 48.06 |  |  |  | 9.74
53872 | 8 | 23.2 |  |  | 0.13 | 1.16 |  |  | 0.04 |  |  |  | 10.85 | 7.45 |  |  |  | 49.86 |  |  |  | 7.32
53876 | 8 | 23.64 |  |  | 0.27 | 1.09 | [6 empty] | 8.58 | 8.18 |  |  |  | 50.34 |  |  |  | 7.91
53880 | 8 | 25.5 |  |  |  | 1.47 |  |  | 0.17 |  |  |  | 8.89 | 10.57 |  |  |  | 49.21 |  |  |  | 4.2
53941 | 8 | 23.02 | [10 empty] | 2.11 | 15.63 |  |  |  | 51.01 |  |  |  | 8.22
53942 | 8 | 22.81 | 0.01 |  | 0.04 | 1.07 | [6 empty] | 4.37 | 14.5 |  |  |  | 51.39 |  |  |  | 5.81
53948 | 8 | 27.17 |  |  | 0.38 | 1.43 |  |  | 0.59 |  |  | 3.23 | 7.8 | 7.25 |  |  |  | 46.46 |  |  |  | 5.7
53949 | 8 | 21.01 |  |  |  | 0.74 | [6 empty] | 8.49 | 10.55 |  |  |  | 53.33 |  |  |  | 5.89
53957 | 8 | 25.57 |  |  | 0.06 | 0.45 | [6 empty] | 6.13 | 11.25 |  |  |  | 47.07 |  |  |  | 9.47
53961 | 8 | 22.95 | [10 empty] | 14.72 | 1.84 |  |  |  | 49.68 |  |  |  | 10.81
53980 | 8 | 23.83 |  |  |  | 1.89 | [5 empty] | 6.45 |  | 17.45 |  |  |  | 46.24 |  |  |  | 4.14
53995 | 8 | 23.63 |  |  |  | 0.78 | [6 empty] | 8.59 | 10.32 |  |  |  | 49.86 |  |  |  | 6.82
53997 | 8 | 22.14 | [10 empty] | 7.38 | 9.86 |  |  |  | 52.7 |  |  |  | 7.93
53998 | 8 | 23.07 | 0 | 0 | 0.05 | 1.13 |  |  | 0.01 | 0 | 0 | 0 | 9.39 | 9.54 |  |  |  | 50.1 |  | 0 |  | 6.69
53999 | 8 | 22.23 | [10 empty] | 10.82 | 6.9 |  |  |  | 49.12 |  |  |  | 10.94
54011 | 8 | 20.48 | [10 empty] | 9.18 | 7.71 |  |  |  | 49.73 |  |  |  | 12.9
54018 | 8 | 22.57 |  |  |  | 0.34 | [6 empty] | 9.11 | 9.27 |  |  |  | 48.1 |  |  |  | 10.62
54019 | 8 | 23.07 |  |  | 0.02 | 0.15 |  |  | 0.06 |  |  |  | 8.2 | 9.24 |  |  |  | 47.43 |  |  |  | 11.82
54023 | 8 | 23.48 |  |  |  | 0.63 | [6 empty] | 12.03 | 5.45 |  |  |  | 49.52 |  |  |  | 8.89
54028 | 8 | 22.63 |  |  |  | 0.42 |  |  | 0.08 |  |  |  | 5.76 | 12.81 |  |  |  | 48.38 |  |  |  | 9.92
54096 | 8 | 23.62 | [6 empty] | 0.39 |  |  |  | 1.76 | 13.88 |  |  |  | 51.42 |  |  |  | 8.93
54105 | 8 | 24.42 |  |  | 0.04 | 1.09 | [6 empty] | 11.08 | 7.42 |  |  |  | 49.98 |  |  |  | 5.97
54114 | 8 | 21.5 |  |  | 0.01 | 0.5 |  |  | 0.02 |  |  |  | 10.42 | 7.69 |  |  |  | 49.77 |  |  |  | 10.07
54115 | 8 | 22.59 |  |  | 0.02 | 0.5 | [6 empty] | 5.12 | 13.26 |  |  |  | 49.35 |  | 0.08 |  | 9.07
54130 | 8 | 23.62 |  |  | 0.03 | 1.32 | [6 empty] | 6.69 | 12.73 |  |  |  | 49.33 |  |  |  | 6.28
54132 | 8 | 22.94 |  | 0.06 | 0.01 | 1.23 |  |  | 0.19 |  | 0.05 |  | 10.39 | 8.45 |  |  |  | 49.21 |  |  |  | 7.48
54135 | 8 | 22.96 | [10 empty] | 8.85 | 8.62 |  |  |  | 51.51 |  |  |  | 8.06
54138 | 8 | 24.11 | [10 empty] | 9.2 | 8.11 |  |  |  | 48.81 |  |  |  | 9.77
54140 | 8 | 22.69 |  |  | 0.12 | [7 empty] | 8.72 | 9.08 |  |  |  | 49.5 |  |  |  | 9.9
54141 | 8 | 23.63 |  |  | 0.06 | 0.27 |  |  | 0.12 |  | 0.01 | 0.05 | 10.93 | 5.91 |  |  |  | 47.82 |  | 0.03 |  | 11.17
54148 | 8 | 22.81 |  |  | 0.01 | 0.66 |  |  | 0.02 |  |  |  | 8.54 | 9.69 |  |  |  | 49.85 |  | 0.02 |  | 8.41
54149 | 8 | 23.14 |  |  |  | 0.37 |  |  | 0.04 |  |  |  | 5.75 | 12.13 |  |  |  | 48.48 |  | 0.06 |  | 10.03
54170 | 8 | 23.27 |  |  | 0.01 | 0.57 |  |  | 0.09 |  |  |  | 12.24 | 6.33 |  |  |  | 48.52 |  |  |  | 8.96
54173 | 8 | 22.16 | 0.01 |  |  | 0.28 | [5 empty] | 1.2 | 11.67 | 5.58 |  |  |  | 46.81 |  | 0.01 |  | 12.27
54185 | 8 | 22.77 |  |  | 0.02 | 0.54 |  |  | 0.05 |  |  |  | 11.91 | 6.26 |  |  |  | 49.29 |  | 0.01 |  | 9.15
54186 | 8 | 14.96 | [6 empty] | 0.34 |  |  |  | 10.74 | 8.38 |  |  |  | 51.76 |  |  |  | 13.83
54189 | 8 | 23.81 |  |  |  | 1.01 |  |  | 0.05 |  |  |  | 2.75 | 15.58 |  |  |  | 51.04 |  |  |  | 5.77
54190 | 8 | 24.26 |  |  | 0.05 | 1.19 |  |  | 0.07 |  |  |  | 6.33 | 12.54 |  |  |  | 50.94 |  |  |  | 4.62
54258 | 8 | 23.6 | 0.02 |  | 0.01 | 0.8 |  |  | 0.08 |  |  | 0.17 | 8.09 | 10.28 |  |  |  | 49.24 |  |  |  | 7.71
54259 | 8 | 27.58 | 0.14 |  |  | 1.17 |  |  | 0.13 |  |  |  | 8.81 | 10.87 |  |  |  | 45.15 |  |  |  | 6.17
54261 | 8 | 23.23 |  |  | 0.01 | 0.87 |  |  | 0.13 |  |  | 1.25 | 3.78 | 13.9 |  |  |  | 46.39 |  |  |  | 10.43
54262 | 8 | 25.22 |  |  |  | 1.11 | [5 empty] | 0.77 | 8.17 | 10.38 |  |  |  | 47.68 |  | 0.37 |  | 6.3
54264 | 8 | 23.31 |  |  | 0.02 | 1.42 |  |  | 0.08 |  | 0 |  | 12.1 | 6.88 |  |  |  | 50.85 |  | 0.01 |  | 5.33
54283 | 8 | 24.89 |  |  |  | 0.47 | [6 empty] | 9.58 | 7.96 |  |  |  | 48.58 |  |  |  | 8.52
54285 | 8 | 23.39 |  |  | 0.08 | 1.21 |  |  | 0.05 |  |  | 0.11 | 3.62 | 14.92 |  |  |  | 51.01 |  | 0.02 |  | 5.59
54287 | 8 | 22.83 |  |  | 0.04 | 1.07 | [6 empty] | 10.69 | 8.69 |  |  |  | 50.34 |  |  |  | 6.35
54288 | 8 | 27.05 | [10 empty] | 7.05 | 9.49 |  |  |  | 47.31 |  |  |  | 9.1
54289 | 8 | 23.65 | [10 empty] | 8.53 | 9.32 |  |  |  | 48.52 |  |  |  | 9.99
54290 | 8 | 23.23 | [10 empty] | 10.09 | 7.48 |  |  |  | 48.13 |  |  |  | 11.06
54293 | 8 | 22.85 | [10 empty] | 8.94 | 10.15 |  |  |  | 48.96 |  |  |  | 9.09
54299 | 8 | 22.8 | 0 | 0 | 0.03 | 0.74 |  |  | 0.03 | 0 |  | 0.01 | 12.16 | 6.28 |  |  |  | 49.87 |  | 0.01 |  | 8.06
54301 | 8 | 23.25 | [10 empty] | 11.15 | 6.96 |  |  |  | 48.7 |  |  |  | 9.95
54385 | 8 | 25.28 | [10 empty] | 6.24 | 7.88 |  |  |  | 54.25 |  |  |  | 6.35
54394 | 8 | 21.68 |  |  | 0.02 | 0.85 |  |  | 0.06 |  |  |  | 2.01 | 15.65 |  |  |  | 50.03 |  |  |  | 9.7
54402 | 8 | 21.8 | 0.02 |  |  | 0.24 |  |  | 0.2 |  |  |  | 9.01 | 8.63 |  |  |  | 48.38 |  |  |  | 11.73
54409 | 8 | 22.89 |  |  | 0.01 | 0.52 |  |  | 0.02 | 0.02 |  |  | 9.55 | 9 |  |  |  | 49.69 |  |  |  | 8.31
54424 | 8 | 24.52 |  |  |  | 1.79 | [6 empty] | 10.67 | 8.85 |  |  |  | 48.1 |  |  |  | 6.06
54434 | 8 | 21.67 | [10 empty] | 6.24 | 12.01 |  |  |  | 49.66 |  |  |  | 10.42
54491 | 8 | 23.16 |  |  | 0.04 | 0.72 | [6 empty] | 9.43 | 8.53 |  |  |  | 47.16 |  |  |  | 10.96
54492 | 8 | 23.62 |  |  | 0.07 | 1.22 | [5 empty] | 0.54 | 8.37 | 9.29 |  |  |  | 50.78 |  |  |  | 6.11
54501 | 8 | 22.85 |  |  | 0.22 | 1.63 | [6 empty] | 12.92 | 7.61 |  |  |  | 49.55 |  |  |  | 5.21
54510 | 8 | 25.9 |  |  |  | 1.89 | [6 empty] | 10.07 | 8.23 |  |  |  | 48.73 |  |  |  | 5.19
54511 | 8 | 21.78 |  |  | 0.16 | 0.99 |  |  |  | 0.27 |  |  | 13.87 | 5.7 |  |  |  | 51.13 |  |  |  | 6.1
54520 | 8 | 21.55 |  |  |  | 0.61 | [6 empty] | 11.64 | 7.06 |  |  |  | 52.76 |  |  |  | 6.38
54523 | 8 | 21.83 |  |  |  | 0.79 | [6 empty] | 7.55 | 11.46 |  |  |  | 49.55 |  |  |  | 8.82
54548 | 8 | 23.44 |  |  |  | 1.35 | [6 empty] | 11.43 | 8.21 |  |  |  | 49.93 |  |  |  | 5.64
54556 | 8 | 22.33 |  |  | 0.02 | 0.75 |  |  | 0.02 |  |  |  | 4.18 | 14.46 |  |  |  | 49.45 |  |  |  | 8.57 |  | 0.23
54557 | 8 | 22.6 |  |  | 0.01 | 0.39 |  |  | 0.33 |  | 0 |  | 8.98 | 9 |  |  |  | 47.47 |  | 0.02 |  | 11.19
54571 | 8 | 30.29 |  |  |  | 1.1 | [6 empty] | 9.43 | 9.66 |  |  |  | 45.54 |  |  |  | 4
54575 | 8 | 24.25 |  |  |  | 0.36 |  |  | 0.11 |  |  | 0.96 | 9.93 | 7.6 |  |  |  | 46.51 |  |  |  | 10.28
54640 | 8 | 24.46 | [10 empty] | 9.81 | 8.37 |  |  |  | 48.43 |  |  |  | 8.93
54643 | 8 | 24.04 |  |  | 0.05 | 0.96 |  |  | 0.44 |  |  | 0.69 | 7.71 | 9.9 |  |  |  | 49.66 |  |  |  | 6.54
54653 | 8 | 22.96 | 0.11 |  | 0.06 | 0.77 | [6 empty] | 7.09 | 10.8 |  |  |  | 49.39 |  |  |  | 8.82
54654 | 8 | 22.93 | [6 empty] | 0.09 |  |  |  | 10.69 | 7.63 |  |  |  | 48.15 |  |  |  | 10.51
54662 | 8 | 21.98 | [10 empty] | 8.22 | 9.39 |  |  |  | 52.55 |  |  |  | 7.87
54670 | 8 | 21.45 |  |  |  | 0.66 | [6 empty] | 9.37 | 10.37 |  |  |  | 50.03 |  |  |  | 8.12
54671 | 8 | 22.78 |  |  | 0.01 | 1 |  |  | 0.02 |  |  |  | 10.31 | 8.48 |  |  |  | 51.3 |  |  |  | 6.11
54679 | 8 | 22.04 | [10 empty] | 7.74 | 9.73 |  |  |  | 50.76 |  |  |  | 9.73
54692 | 8 | 24.77 |  |  |  | 1.91 | [6 empty] | 8.57 | 10 |  |  |  | 49.72 |  |  |  | 5.04
54693 | 8 | 21.93 | [10 empty] | 15.87 | 3.55 |  |  |  | 47.11 |  |  |  | 11.54
54695 | 8 | 22.76 | [10 empty] | 4.17 | 14.28 |  |  |  | 47.9 |  |  |  | 10.89
54702 | 8 | 23.52 | [10 empty] | 9.68 | 8.4 |  |  |  | 46.61 |  |  |  | 11.78
54732 | 8 | 22.3 | 0.01 |  | 0.03 | 0.2 |  |  | 0.04 |  | 0 |  | 2.55 | 15.21 |  |  |  | 48.19 |  | 0.01 |  | 11.46
54735 | 8 | 24.08 | [10 empty] | 12.9 | 5.77 |  |  |  | 50 |  |  |  | 7.25
54800 | 8 | 22.4 |  |  | 0.03 | 0.91 |  |  | 0.09 |  |  |  | 4.11 | 14.45 |  |  |  | 50.73 |  | 0.01 |  | 7.27
54801 | 8 | 23.02 |  |  |  | 0.27 | [6 empty] | 3.99 | 14.25 |  |  |  | 50.11 |  |  |  | 8.35
54834 | 8 | 23.81 |  |  | 0.03 | 1 | [5 empty] | 0.46 | 9.73 | 8.42 |  |  |  | 49.1 |  |  |  | 7.44
54837 | 8 | 24.27 |  |  | 0.16 | 2.84 | [5 empty] | 3.04 |  | 18.78 |  |  |  | 45.17 |  |  |  | 5.74
54872 | 8 | 23.03 |  |  |  | 0.46 | [6 empty] | 10.22 | 8.33 |  |  |  | 50.32 |  |  |  | 7.64
54873 | 8 | 22.67 |  |  | 0.05 | 0.45 |  |  | 0.08 |  |  |  | 2.11 | 15.41 |  |  |  | 51.1 |  | 0.22 |  | 7.92
54874 | 8 | 22.43 | 0.04 |  | 0.05 | 0.73 |  |  | 0.02 |  |  |  | 9.55 | 8.92 |  |  |  | 49.97 |  |  |  | 8.29
54875 | 8 | 22.48 | 0 |  | 0.02 | 0.66 |  |  | 0.07 | 0 | 0 |  | 3.81 | 14.73 |  |  |  | 50.19 |  | 0.02 |  | 8.02
54903 | 8 | 22.87 | 0.01 |  | 0.02 | 0.78 |  |  | 0.21 | 0 | 0 |  | 9.13 | 9.57 |  |  |  | 49.97 |  | 0 |  | 7.44
54905 | 8 | 23.13 | [10 empty] | 6.03 | 12.33 |  |  |  | 47.67 |  |  |  | 10.84
54925 | 8 | 24.09 | [9 empty] | 2.8 |  | 14.78 |  |  |  | 47.33 |  |  |  | 11.01
55019 | 8 | 23.65 |  |  | 0.05 | 1.47 |  |  |  | 0.02 |  | 0.08 | 9.07 | 9.9 |  |  |  | 50.49 |  | 0.02 |  | 5.25
55020 | 8 | 22.95 | 0 | 0 | 0.03 | 0.68 |  |  | 0.1 | 0 | 0 | 0.02 | 9.52 | 8.63 |  |  |  | 49.64 |  | 0 |  | 8.43 |  | 0.01
55036 | 8 | 22.31 | 0.01 |  | 0.01 | 0.11 |  |  | 0.01 | 0 |  |  | 7.9 | 9.81 |  |  |  | 47.89 |  |  |  | 11.94
55052 | 8 | 22.94 |  |  | 0.04 | 0.72 | [6 empty] | 7.75 | 10.7 |  |  |  | 48.99 |  | 0.01 |  | 8.85
55122 | 8 | 22.39 |  |  | 0.01 |  |  |  | 0.08 |  | 0.03 |  | 11.28 | 6.49 |  |  |  | 47.45 |  |  |  | 12.27
55139 | 8 | 21.45 | [10 empty] | 9.82 | 8.38 |  |  |  | 49.76 |  |  |  | 10.6
55140 | 8 | 23.52 | 0.02 |  | 0.04 | 0.62 |  |  | 0.06 |  |  |  | 2.82 | 15.24 |  |  |  | 49.15 |  | 0.02 |  | 8.5
55145 | 8 | 22.89 |  |  | 0.04 | 0.41 |  |  | 0.02 |  |  | 0.18 | 7.4 | 10.34 |  |  |  | 48.14 |  |  |  | 10.59
55150 | 8 | 25.11 |  |  |  | 1.27 | [6 empty] | 7.42 | 9.78 |  |  |  | 51.21 |  |  |  | 5.21
55166 | 8 | 22.25 |  |  | 0.04 | 0.31 |  |  | 0.02 |  |  |  | 13.77 | 4.17 |  |  |  | 48.83 |  |  |  | 10.6
55173 | 8 | 24.6 | [6 empty] | 0.1 |  |  |  | 9.44 | 8.16 |  |  |  | 46.49 |  |  |  | 11.21
55174 | 8 | 22.71 | 0.02 |  | 0.05 | 0.43 |  |  |  | 0.03 |  | 0.05 | 4.21 | 14.14 |  |  |  | 47.26 |  | 0 |  | 11.1
55183 | 8 | 25.32 | [10 empty] | 13.38 | 6.1 |  |  |  | 45.84 |  |  |  | 9.35
55201 | 8 | 22.21 | [10 empty] | 10.16 | 7.59 |  |  |  | 52.68 |  |  |  | 7.37
55259 | 8 | 23.5 | 0.04 |  | 0.07 | 0.85 | [5 empty] | 0.08 | 10.13 | 8.63 |  |  |  | 49.75 |  |  |  | 6.96
55260 | 8 | 23.09 | [10 empty] | 6.92 | 10.24 |  |  |  | 51.02 |  |  |  | 8.73
55263 | 8 | 23.54 |  |  |  | 0.65 | [6 empty] | 10.97 | 7.42 |  |  |  | 49.52 |  |  |  | 7.89
55266 | 8 | 22.16 | 0.01 | 0 | 0.02 | 0.06 |  |  | 0.04 |  |  |  | 8.78 | 9.01 |  |  |  | 47.89 |  | 0 |  | 12.02
55268 | 8 | 22.55 |  |  | 0.03 | 0.8 |  |  | 0.02 |  | 0 |  | 9.45 | 9.17 |  |  |  | 50.69 |  | 0.02 |  | 7.27
55269 | 8 | 23.72 |  |  | 0.04 | 0.29 |  |  | 0.05 |  |  |  | 7.31 | 10.18 |  |  |  | 46.93 |  |  |  | 11.48
55275 | 8 | 23.5 |  |  |  | 0.9 | [6 empty] | 9.89 | 8.97 |  |  |  | 49.25 |  |  |  | 7.48
55276 | 8 | 23.74 |  |  | 0.03 | 1.33 | [5 empty] | 1.08 | 4.4 | 14.59 |  |  |  | 47.2 |  |  |  | 7.63
55279 | 8 | 22.92 |  |  | 0.07 | 0.87 |  |  | 0.17 | 0.03 |  |  | 7.21 | 11.09 |  |  |  | 51.59 |  |  |  | 6.04
55288 | 8 | 23.63 | [10 empty] | 9.4 | 8.64 |  |  |  | 46.81 |  |  |  | 11.53
55290 | 8 | 23.94 | [10 empty] | 8.57 | 8.33 |  |  |  | 49.41 |  |  |  | 9.74
55304 | 8 | 22.2 | 0.01 |  | 0.03 | 0.5 |  |  | 0.04 | 0 | 0 |  | 8.66 | 9.81 |  |  |  | 50.12 |  | 0.01 |  | 8.62
55305 | 8 | 24.2 |  |  |  | 0.91 | [6 empty] | 11.31 | 7.77 |  |  |  | 50.28 |  |  |  | 5.53
55306 | 8 | 21.09 |  |  |  | 1.11 |  |  | 0.08 |  |  |  | 9.94 | 8.72 |  |  |  | 51.93 |  |  |  | 7.13
55307 | 8 | 22.74 |  |  | 0.02 | 0.41 |  |  | 0.05 | 0.01 | 0.01 |  | 8.5 | 9.59 |  |  |  | 48.95 |  | 0 |  | 9.72
55313 | 8 | 23.2 |  |  | 0.03 | 0.4 |  |  | 0.1 |  |  |  | 4.81 | 13.17 |  |  |  | 48.6 |  |  |  | 9.69
55318 | 8 | 22.92 |  |  | 0.01 | 0.96 | [6 empty] | 9.98 | 8.27 |  |  |  | 50.4 |  |  |  | 7.45
55322 | 8 | 22.95 | [10 empty] | 7.27 | 10.73 |  |  |  | 48.67 |  |  |  | 10.38
55323 | 8 | 24.64 |  |  |  | 1.57 |  |  | 0.18 | 0.03 | 0.01 |  | 4.16 | 14.77 |  |  |  | 49.8 |  |  |  | 4.83
55324 | 8 | 22.57 | [10 empty] | 9.19 | 8.09 |  |  |  | 48.75 |  |  |  | 11.4
55398 | 8 | 21.72 | [10 empty] | 6.38 | 11.04 |  |  |  | 51.78 |  |  |  | 9.08
55401 | 8 | 22.67 |  |  | 0.1 | [7 empty] | 8.49 | 9.28 |  |  |  | 47.24 |  |  |  | 12.21
55409 | 8 | 22.83 | 0.01 | 0 | 0.06 | 1.1 |  |  | 0.03 |  | 0.01 |  | 10.41 | 8.38 |  |  |  | 50.97 |  | 0.01 |  | 6.18
55452 | 8 | 22.73 | 0 | 0 | 0.04 | 0.85 |  |  | 0.03 | 0 | 0 |  | 11.88 | 6.58 |  |  |  | 50.77 |  | 0.01 |  | 7.11
55474 | 8 | 22.92 | [10 empty] | 5.71 | 12.64 |  |  |  | 47.52 |  |  |  | 11.21
55481 | 8 | 24.18 | [10 empty] | 8.67 | 9.63 |  |  |  | 49.68 |  |  |  | 7.84
55483 | 8 | 22.84 | 0 | 0 | 0.05 | 0.66 |  |  | 0.01 | 0.04 | 0 |  | 3.62 | 14.64 |  |  |  | 49.47 |  | 0.01 |  | 8.65
55484 | 8 | 23.21 | [10 empty] | 9.18 | 7.4 |  |  |  | 49.62 |  |  |  | 10.59
55494 | 8 | 22.59 |  |  | 0.02 | 0.43 | [6 empty] | 11.34 | 6.49 |  |  |  | 48.63 |  |  |  | 10.5
55497 | 8 | 22.08 |  |  |  | 1.67 |  |  | 0.14 |  |  |  | 2.24 | 15.37 |  |  |  | 52.76 |  |  |  | 5.73
55498 | 8 | 22.27 |  |  | 0.16 | 1.42 | [6 empty] | 5.33 | 13.78 |  |  |  | 49.77 |  |  |  | 7.26
55499 | 8 | 23.11 | [10 empty] | 9.71 | 7.74 |  |  |  | 47.65 |  |  |  | 11.79
55554 | 8 | 22.25 |  |  | 0.02 | 0.23 |  |  |  |  | 0.02 |  | 11.39 | 6.88 |  |  |  | 48.66 |  |  |  | 10.55
55573 | 8 | 21.4 |  |  | 0.16 | 0.27 | [6 empty] | 8.51 | 8.85 |  |  |  | 49.73 |  |  |  | 11.08
55579 | 8 | 24.92 |  |  |  | 1.23 | [6 empty] | 9.63 | 10.13 |  |  |  | 49.64 |  |  |  | 4.44
55587 | 8 | 22.27 | 0.01 |  | 0.07 | 0.78 |  |  |  |  | 0.02 |  | 8.52 | 10.23 |  |  |  | 50.18 |  |  |  | 7.93
55598 | 8 | 22.26 |  |  |  | 0.62 | [6 empty] | 11.55 | 6.79 |  |  |  | 52.65 |  |  |  | 6.13
55605 | 8 | 23.35 |  |  | 0.03 | 0.79 |  |  | 0.06 |  |  |  | 14.06 | 4.3 |  |  |  | 49.92 |  | 0.01 |  | 7.47
55641 | 8 | 23.45 |  |  | 0.07 | 0.6 | [6 empty] | 6.97 | 11.1 |  |  |  | 49.4 |  |  |  | 8.4
55642 | 8 | 23.11 |  |  | 0.25 | 0.7 | [5 empty] | 0.19 | 4.21 | 14.8 |  |  |  | 47.89 |  |  |  | 8.85
55675 | 8 | 22.58 | [10 empty] | 7.2 | 10.08 |  |  |  | 48.96 |  |  |  | 11.18
55677 | 8 | 23.35 |  |  | 0.09 | 0.73 | [6 empty] | 8.84 | 9.95 |  |  |  | 47.85 |  | 0.24 |  | 8.95
55685 | 8 | 23.44 | [10 empty] | 8.18 | 9.02 |  |  |  | 50.01 |  |  |  | 9.36
55743 | 8 | 23.28 |  |  | 0.4 | 1.18 | [5 empty] | 2.87 |  | 16.89 |  |  |  | 45.73 |  |  |  | 9.66
55803 | 8 | 22.07 |  |  | 0.1 | 0.75 |  |  | 0.01 |  |  |  | 3.74 | 14.64 |  |  |  | 48.84 |  | 0.02 |  | 9.83
55807 | 8 | 22.83 |  |  | 0.14 | 0.51 |  |  | 0.08 |  |  |  | 6.52 | 11.35 |  |  |  | 48.92 |  |  |  | 9.64
55816 | 8 | 22.95 | 0.01 | 0.01 | 0.08 | 1.1 |  |  | 0.1 | 0 |  | 0.02 | 10.22 | 8.56 |  |  |  | 50.47 |  | 0.01 |  | 6.49
55825 | 8 | 22.59 |  |  | 0.17 | 1 | [6 empty] | 5.47 | 13.02 |  |  |  | 50.86 |  |  |  | 6.88
55839 | 8 | 23.38 | [6 empty] | 0.1 |  |  |  | 11.05 | 5.93 |  |  |  | 48.83 |  |  |  | 10.7
55845 | 8 | 22.79 | 0.01 | 0 | 0.09 | 1.08 |  |  | 0.12 |  |  |  | 10.53 | 8.22 |  |  |  | 50.82 |  |  |  | 6.35
55855 | 8 | 22.28 | [10 empty] | 5.36 | 13.6 |  |  |  | 49.11 |  |  |  | 9.65
55857 | 8 | 23 | 0.01 | 0.01 | 0.11 | 0.32 |  |  | 0.09 |  |  |  | 8.15 | 9.84 |  |  |  | 47.71 |  |  |  | 10.76
55859 | 8 | 24.14 |  |  | 0.1 | 1.35 | [6 empty] | 6.8 | 11.93 |  |  |  | 49.15 |  |  |  | 6.52
55861 | 8 | 23.88 |  |  |  | 0.54 | [6 empty] | 8.84 | 8.74 |  |  |  | 49.37 |  |  |  | 8.63
55922 | 8 | 22.6 | 0.01 | 0 | 0.12 | 0.45 |  |  | 0.03 |  |  | 0.01 | 9.89 | 8.14 |  |  |  | 48.66 |  | 0.01 |  | 10.07
55934 | 8 | 22.54 |  |  | 0.1 | 0.72 |  |  | 0.02 |  |  |  | 12.29 | 6.14 |  |  |  | 50.56 |  |  |  | 7.63
55948 | 8 | 22.17 |  |  | 0.1 | 0.49 |  |  |  |  | 0.03 |  | 11.81 | 6.21 |  |  |  | 49.66 |  |  |  | 9.53
55950 | 8 | 22.62 |  |  | 0.25 | 1.48 | [6 empty] | 5.24 | 13.55 |  |  |  | 51.76 |  |  |  | 5.11
55954 | 8 | 23.07 | [10 empty] | 3.46 | 14.68 |  |  |  | 47.7 |  |  |  | 11.09
55957 | 8 | 22.67 | 0.01 | 0 | 0.15 | 0.95 |  |  | 0.02 |  |  |  | 11.06 | 7.68 |  |  |  | 51.2 |  |  |  | 6.26
55960 | 8 | 23.27 |  |  | 0.24 | 2.51 | [5 empty] | 4.51 |  | 16.34 |  |  |  | 46.13 |  |  |  | 6.99
55990 | 8 | 22.88 | 0.01 |  | 0.15 | 1.28 |  |  | 0.03 |  | 0 |  | 10.16 | 8.77 |  |  |  | 50.83 |  |  |  | 5.89
56016 | 8 | 22.98 |  |  |  | 1.32 | [6 empty] | 7.55 | 10.79 |  |  |  | 51.25 |  |  |  | 6.11
56019 | 8 | 22.78 | 0 |  | 0.07 | 0.99 |  |  | 0.15 | 0 |  |  | 6.3 | 12.49 |  |  |  | 50.97 |  | 0.01 |  | 6.23
56026 | 8 | 21.31 | [10 empty] | 8.55 | 10.07 |  |  |  | 49.06 |  |  |  | 11.01
56040 | 8 | 22.31 |  |  |  | 0.58 | [6 empty] | 9.79 | 8.45 |  |  |  | 51.26 |  |  |  | 7.61
56041 | 8 | 23.19 | [10 empty] | 3.98 | 12.81 |  |  |  | 47.93 |  |  |  | 12.09
56042 | 8 | 21.37 |  |  | 0.44 | [7 empty] | 4.3 | 14.1 |  |  |  | 49.45 |  |  |  | 10.35
56100 | 8 | 21.95 |  |  | 0.02 | 0.23 |  |  | 0.02 |  | 0.01 |  | 9.97 | 7.99 |  |  |  | 49.16 |  | 0.01 |  | 10.65
56106 | 8 | 23 | [10 empty] | 8.75 | 7.45 |  |  |  | 51.73 |  |  |  | 9.07
56125 | 8 | 22.52 | 0.01 |  | 0.05 | 0.71 |  |  | 0.01 |  |  |  | 6.47 | 12.11 |  |  |  | 50.02 |  |  |  | 8.1
56128 | 8 | 22.83 |  | 0 | 0.06 | 0.81 |  |  | 0.04 |  | 0.01 | 0.01 | 4.55 | 14.09 |  |  |  | 50.07 |  | 0.01 |  | 7.52
56129 | 8 | 23.41 |  |  | 0.04 | 0.67 | [6 empty] | 5.39 | 12.46 |  |  |  | 48.48 |  |  |  | 9.56
56132 | 8 | 20.43 |  |  |  | 1.57 | [6 empty] | 9.82 | 8.27 |  |  |  | 50.53 |  |  |  | 9.38
56135 | 8 | 24.58 |  |  | 0.14 | 1.08 | [6 empty] | 9.69 | 8.13 |  |  |  | 51.05 |  |  |  | 5.33
56136 | 8 | 24.94 | [10 empty] | 3.74 | 13.04 |  |  |  | 49.21 |  |  |  | 9.07
56142 | 8 | 22.27 | 0.04 | [9 empty] | 6.65 | 11.5 |  |  |  | 48.14 |  |  |  | 11.39
56146 | 8 | 23.08 |  | 0 | 0.1 | 0.94 |  |  | 0.09 |  |  |  | 4.7 | 13.92 |  |  |  | 50.8 | 0.01 |  |  | 6.33 | 0.03
56153 | 8 | 22.62 | 0 |  | 0.06 | 0.53 |  |  | 0 | 0 | 0 | 0.01 | 9.86 | 8.38 |  |  |  | 49.02 |  | 0.01 |  | 9.5
56161 | 8 | 22.49 |  |  | 0.08 | 0.57 |  |  | 0.06 |  |  |  | 7.96 | 10.13 |  |  |  | 50.49 |  | 0.03 |  | 8.19
56167 | 8 | 23.73 | [10 empty] | 9.08 | 8.84 |  |  |  | 47.36 |  |  |  | 10.98
56181 | 8 | 23.49 |  |  | 0.09 | 1.26 |  |  | 0.01 |  |  | 0.13 | 9.23 | 9.4 |  |  |  | 50.96 |  | 0.02 |  | 5.4
56235 | 8 | 22.59 |  |  | 0.06 | 1.01 |  |  | 0.03 |  | 0 |  | 10.2 | 8.43 |  |  |  | 50.49 |  | 0.01 |  | 7.17
56266 | 8 | 23.07 |  |  | 0.06 | 1.38 |  |  |  |  | 0.02 |  | 10.13 | 8.59 |  |  |  | 51.39 |  |  |  | 5.36
56297 | 8 | 24.97 | [10 empty] | 4.14 | 13.3 |  |  |  | 52.2 |  |  |  | 5.4
56299 | 8 | 23.34 |  |  | 0.09 | 0.75 |  |  | 0.02 |  | 0 |  | 12.43 | 5.87 |  |  |  | 49.29 |  | 0 |  | 8.21
56303 | 8 | 23.28 | 0 | 0 | 0.07 | 0.94 |  |  | 0.05 |  | 0 | 0.04 | 5.87 | 12.54 |  |  |  | 49.84 |  | 0 |  | 7.34
56304 | 8 | 22.59 |  |  |  | 0.24 |  |  |  | 0.03 |  |  | 12.33 | 4.86 |  |  |  | 49.1 |  |  |  | 10.84
56308 | 8 | 23.45 |  |  | 0.12 | 0.98 |  |  | 0.04 |  |  |  | 9.56 | 9.07 |  |  |  | 50.14 |  |  |  | 6.65
56309 | 8 | 23.23 | 0 |  | 0.09 | 1.33 |  |  | 0.01 | 0 | 0 |  | 5.47 | 13.59 |  |  |  | 51.29 |  | 0.01 |  | 4.97
56317 | 8 | 25.2 |  |  | 0.1 | 1.19 |  |  | 0.24 |  |  |  | 10.39 | 8.04 |  |  |  | 48.31 |  |  |  | 6.54
56318 | 8 | 23.51 |  |  | 0.23 | [7 empty] | 9.25 | 8.58 |  |  |  | 47.73 |  |  |  | 10.7
56321 | 8 | 20.23 | [10 empty] | 8.98 | 9.99 |  |  |  | 51.83 |  |  |  | 8.98
56378 | 8 | 23.89 | [10 empty] | 7.72 | 9.3 |  |  |  | 49.05 |  |  |  | 10.04
56391 | 8 | 21.31 | [10 empty] | 6.32 | 11.94 |  |  |  | 49.65 |  |  |  | 10.77
56393 | 8 | 22.81 | 0.15 | [9 empty] | 6.1 | 11.94 |  |  |  | 48.55 |  |  |  | 10.45
56394 | 8 | 22.84 |  |  | 0.05 | 0.84 |  |  | 0.11 |  |  |  | 4.85 | 12.88 |  |  |  | 49.7 |  |  |  | 8.74
56403 | 8 | 25.93 | [10 empty] | 11.64 | 7.2 |  |  |  | 45.5 |  |  |  | 9.72
56423 | 8 | 23.52 |  |  |  | 0.72 | [5 empty] | 0.95 | 12.17 | 5.71 |  |  |  | 48.72 |  |  |  | 8.2
56436 | 8 | 23.87 |  |  | 0.07 | 0.61 | [6 empty] | 7.4 | 11.01 |  |  |  | 48.68 |  |  |  | 8.36
56437 | 8 | 21.89 | [10 empty] | 8.1 | 11.73 |  |  |  | 48.85 |  |  |  | 9.43
56438 | 8 | 23.14 |  |  | 0.03 | 0.67 |  |  | 0.02 | 0.01 |  | 0.12 | 9.7 | 8.14 |  |  |  | 49.6 |  |  |  | 8.56
56471 | 8 | 23.63 |  |  | 0.03 | 0.94 |  |  | 0.03 |  |  |  | 6.72 | 11.63 |  |  |  | 49.87 |  |  |  | 7.15
56477 | 8 | 22.4 |  |  |  | 0.69 | [6 empty] | 8.53 | 9.59 |  |  |  | 50.16 |  |  |  | 8.63
56492 | 8 | 23.67 | [8 empty] | 0.17 |  | 14.06 | 4.69 |  |  |  | 50.29 |  |  |  | 7.13
56564 | 8 | 22.49 | 0.01 |  | 0.03 | 0.67 | [6 empty] | 9.2 | 9.26 |  |  |  | 50.12 |  |  |  | 8.21
56579 | 8 | 22.63 |  |  | 0.02 | 0.31 | [6 empty] | 9.31 | 8.43 |  |  |  | 48.5 |  |  |  | 10.81
56587 | 8 | 23.15 |  |  | 0.06 | 1.18 |  |  | 0.16 |  |  |  | 8 | 10.71 | 0.02 |  |  | 51.45 |  |  |  | 5.29
56588 | 8 | 23.47 |  |  |  | 0.55 | [6 empty] | 8.73 | 9.7 |  |  |  | 51.1 |  |  |  | 6.45
56589 | 8 | 21.2 | [6 empty] | 1.9 |  |  |  | 10.33 |  |  |  |  | 52.72 |  |  |  | 13.86
56592 | 8 | 24.82 |  |  | 0.41 | 1.3 |  |  | 2.1 |  |  |  | 7.67 | 5.14 |  |  |  | 49.17 |  |  |  | 9.39
56595 | 8 | 21.32 | [10 empty] | 8.96 | 9.75 |  |  |  | 48.74 |  |  |  | 11.23
56647 | 8 | 25.06 |  |  | 0.35 | 2.62 | [6 empty] | 9 | 8.15 |  |  |  | 49.31 |  |  |  | 5.51
56651 | 8 | 24.09 | [10 empty] | 11.86 | 6.19 |  |  |  | 50.42 |  |  |  | 7.44
56652 | 8 | 23.29 | 0 |  | 0.02 | 0.44 |  |  | 0.1 |  |  |  | 2.79 | 15.28 |  |  |  | 48.55 |  | 0.01 |  | 9.53
56659 | 8 | 22.69 | [10 empty] | 12.47 | 5.05 |  |  |  | 49.28 |  | 0.09 |  | 10.43
56664 | 8 | 24.53 |  |  | 0.23 | 0.68 | [6 empty] | 9.99 | 9.99 |  |  |  | 47.19 |  |  |  | 7.39
56713 | 8 | 22.1 | [10 empty] | 11.1 | 6.21 |  |  |  | 52.7 |  |  |  | 7.88
56716 | 8 | 22.21 | [10 empty] | 7.51 | 8.72 |  |  |  | 48.64 |  | 0.61 |  | 12.31
56718 | 8 | 22.73 |  |  |  | 1 |  |  | 0.18 |  |  |  | 12 | 6.99 |  |  |  | 47.91 |  |  |  | 9.2
56747 | 8 | 22.33 | 0 |  | 0.02 | 0.23 |  |  | 0.05 |  | 0 | 0.03 | 6.32 | 11.75 |  |  |  | 47.85 |  | 0.01 |  | 11.39 |  | 0
56749 | 8 | 22.62 |  |  | 0.02 | 0.41 |  |  | 0.1 |  |  |  | 9.7 | 8.46 |  |  |  | 47.72 |  | 0.03 |  | 10.96
56761 | 8 | 23.21 |  |  | 0.04 | 0.94 | [6 empty] | 9.54 | 8.72 |  |  |  | 50.75 |  |  |  | 6.8
56766 | 8 | 23.45 |  |  | 0.06 | 1.08 |  |  | 0.03 |  |  |  | 12.27 | 6.27 |  |  |  | 50.76 |  |  |  | 6.1
56769 | 8 | 22.93 |  |  | 0.03 | 0.69 |  |  | 0.08 |  |  |  | 10.53 | 7.53 |  |  |  | 48.75 |  |  |  | 9.46
56776 | 8 | 23.64 |  |  | 0.02 | 0.61 |  |  | 0.03 | 0 |  | 0.42 | 9.13 | 8.69 |  |  |  | 48.57 |  |  |  | 8.89
56778 | 8 | 21.39 | [10 empty] | 8.32 | 9.4 |  |  |  | 51.53 |  |  |  | 9.36
56856 | 8 | 22.66 |  | 0.05 | 0.05 | 0.43 | [6 empty] | 3.91 | 14.91 |  |  |  | 47.6 |  |  |  | 10.38
56864 | 8 | 22.26 |  |  |  | 0.6 |  |  |  | 0.06 |  |  | 9.53 | 9.23 |  |  |  | 50.32 |  | 0.1 |  | 7.9
56870 | 8 | 22.76 |  |  | 0.04 | 0.96 |  |  | 0.01 |  |  |  | 10.81 | 8.01 |  |  |  | 50.15 |  |  |  | 7.24
56872 | 8 | 22.54 |  |  |  | 0.67 | [6 empty] | 10.55 | 7.83 |  |  |  | 51.19 |  |  |  | 7.22
56881 | 8 | 22.39 |  |  | 0.01 | 0.2 |  |  | 0 |  |  |  | 11.11 | 6.91 |  |  |  | 47.73 |  | 0.02 |  | 11.63
56882 | 8 | 23.61 |  |  |  | 2.15 | [6 empty] | 11.79 | 8.25 |  |  |  | 48.47 |  |  |  | 5.73
56895 | 8 | 23.1 |  | 0 | 0 | 1.1 | [6 empty] | 4.84 | 14.04 |  |  |  | 49.55 |  |  |  | 7.37
56896 | 8 | 23.86 | 0.02 |  | 0.25 | 1.75 |  |  | 0.15 |  |  |  | 8.41 | 10.22 |  |  |  | 49.55 |  |  |  | 5.81
56962 | 8 | 20.75 |  |  |  | 1.82 | [6 empty] | 8.71 | 11.88 |  |  |  | 50.29 |  |  |  | 6.56
56966 | 8 | 21.11 |  |  |  | 0.27 | [6 empty] | 8.38 | 9.79 |  |  |  | 49.02 |  |  |  | 11.42
56974 | 8 | 24.17 | [10 empty] | 9.09 | 6.51 |  |  |  | 51.76 |  |  |  | 8.47
56975 | 8 | 23.26 |  |  |  | 0.92 | [6 empty] | 3.33 | 14.58 |  |  |  | 50.35 |  |  |  | 7.56
57041 | 8 | 23.38 |  |  | 0.1 | 0.63 | [6 empty] | 9.44 | 8.98 |  |  |  | 48.06 |  |  |  | 9.41
57042 | 8 | 22.43 |  |  | 0.02 | 0.21 | [6 empty] | 12.66 | 5.39 |  |  |  | 47.76 |  |  |  | 11.53
57051 | 8 | 22.51 |  |  | 0.03 | 0.14 | [6 empty] | 5.65 | 12.61 |  |  |  | 47.17 |  | 0.02 |  | 11.88
57052 | 8 | 24.18 | [10 empty] | 9.99 | 8.54 |  |  |  | 45.86 |  |  |  | 11.43
57057 | 8 | 23.21 |  |  | 0.03 | 0.52 |  |  | 0.13 |  |  |  | 4.26 | 14.26 |  |  |  | 49.01 |  |  |  | 8.57
57059 | 8 | 22.2 |  |  | 0.02 | 0.4 |  |  | 0.06 | 0.01 |  |  | 6.01 | 12.48 |  |  |  | 49.76 |  |  |  | 9.07
57060 | 8 | 24.15 |  |  | 0.08 | 0.46 | [6 empty] | 10.46 | 7.18 |  |  |  | 49.42 |  |  |  | 8.26
57072 | 8 | 23.61 |  |  | 0.01 | 1.11 |  |  | 0.07 |  |  |  | 12.74 | 5.82 |  |  |  | 50.32 |  |  |  | 6.31
57073 | 8 | 22.67 |  |  | 0.01 | 0.54 | [6 empty] | 10.19 | 8.09 |  |  |  | 48.9 |  |  |  | 9.6
57075 | 8 | 22.35 |  |  | 0.03 | 1.14 | [6 empty] | 6.71 | 12.35 |  |  |  | 51.29 |  |  |  | 6.13
57080 | 8 | 21.73 |  |  | 0.01 | 0.82 | [6 empty] | 7.98 | 10.88 |  |  |  | 50.1 |  |  |  | 8.48
57081 | 8 | 23.55 |  |  | 0.08 | 1.17 | [6 empty] | 10.42 | 8.86 |  |  |  | 49.71 |  |  |  | 6.2
57160 | 8 | 23.04 |  | 0.01 | 0.02 | 1.09 |  |  | 0.08 |  | 0.01 |  | 13.87 | 4.85 |  |  |  | 50.74 |  |  |  | 6.3
57161 | 8 | 23.82 | [10 empty] | 10.45 | 8.26 |  |  |  | 48.72 |  |  |  | 8.75
57173 | 8 | 22.54 | 0 |  | 0 | 0.22 |  |  | 0.1 |  | 0 |  | 4.8 | 13.13 |  |  |  | 48.32 |  | 0.01 |  | 10.87
57181 | 8 | 23.51 |  |  |  | 0.52 | [5 empty] | 0.36 | 10.57 | 7.59 |  |  |  | 49.78 |  |  |  | 7.67
57185 | 8 | 24.2 |  |  |  | 1.41 |  |  | 0.03 |  |  |  | 3.48 | 14.95 |  |  |  | 51.34 |  |  |  | 4.59
57194 | 8 | 23.77 |  |  | 0.08 | 1.25 |  |  | 0.06 |  |  | 0.16 | 7.83 | 10.88 |  |  |  | 50.51 |  |  |  | 5.44
57217 | 8 | 23.32 |  |  |  | 0.74 | [6 empty] | 8.74 | 9.11 |  |  |  | 48.42 |  |  |  | 9.68
57218 | 8 | 22.77 |  |  | 0.04 | 1.58 |  |  | 0.02 |  |  |  | 11.32 | 8.47 |  |  |  | 50.14 |  |  |  | 5.66
57307 | 8 | [11 empty] | 12.92 | 10.91 |  |  |  | 60.74 |  |  |  | 15.44
57319 | 8 | 22.41 |  |  | 0.02 | 0.4 |  |  | 0.07 |  |  |  | 6.88 | 11.34 |  |  |  | 48.78 |  | 0.02 |  | 10.09
57327 | 8 | 22.84 |  |  |  | 0.65 | [6 empty] | 4.56 | 14.35 |  |  |  | 49.78 |  |  |  | 7.83
57353 | 8 | 21.61 | [10 empty] | 8.82 | 7.69 |  |  |  | 52.94 |  |  |  | 8.94
57355 | 8 | 23.08 |  |  | 0 | 0.83 |  |  | 0.07 |  |  |  | 3.66 | 14.94 |  |  |  | 49.8 |  | 0.02 |  | 7.6
57364 | 8 | 21.98 | [10 empty] | 9.47 | 10.71 |  |  |  | 46.34 |  |  |  | 11.5
57391 | 8 | 24.5 |  |  | 0.07 | 1.78 |  |  | 0.38 |  |  | 0.75 | 3.66 | 14.74 |  |  |  | 50.15 |  |  |  | 4
57397 | 8 | 22.76 | [10 empty] | 12.33 | 4.61 |  |  |  | 47.97 |  |  |  | 12.33
57398 | 8 | 20.58 | [10 empty] | 10.48 | 5.56 |  |  |  | 50.76 |  |  |  | 12.63
57446 | 8 | 23.61 |  | 0.06 | 0.16 | 0.76 | [6 empty] | 9.8 | 7.89 |  |  |  | 49.94 |  |  |  | 7.78
57455 | 8 | 21.36 | [10 empty] | 13.46 | 5.78 |  |  |  | 48.84 |  |  |  | 10.56
57459 | 8 | 25.05 |  |  |  | 1.33 | [5 empty] | 1.25 | 4.22 | 14.76 |  |  |  | 49.57 |  |  |  | 3.82
57492 | 8 | 20.81 |  |  |  | 2.09 | [6 empty] | 10.87 | 8.31 |  |  |  | 51.53 |  |  |  | 6.39
57559 | 8 | 18.19 |  |  |  | 2.73 | [6 empty] | 9.79 | 10.07 |  |  |  | 53.18 |  |  |  | 6.04
57560 | 8 | 22.91 |  |  |  | 1.45 |  |  | 0.14 |  |  |  | 10.57 | 8.13 |  |  |  | 50.99 |  |  |  | 5.81
57563 | 8 | 22.91 |  |  |  | 1.21 | [6 empty] | 9.55 | 9.31 |  |  |  | 51.1 |  |  |  | 5.91
57568 | 8 | 23.36 |  |  | 0.05 | 0.75 |  |  | 0.02 | 0.02 |  |  | 9.85 | 8.8 |  |  |  | 48.56 |  |  |  | 8.59
57569 | 8 | 23.82 |  |  | 0.45 | 0.89 | 0.07 |  | 0.03 |  |  | 0.05 | 6.26 | 12.25 |  |  |  | 49.45 |  |  |  | 6.73
57581 | 8 | 22.63 |  |  |  | 0.45 |  |  | 0.07 | 0.01 |  |  | 8.61 | 9.44 |  |  |  | 49.45 |  |  |  | 9.34
57603 | 8 | 23.38 |  |  |  | 0.66 | [6 empty] | 8.85 | 9.94 |  |  |  | 50.75 |  |  |  | 6.43
57613 | 8 | 24.86 |  |  | 0.38 | 1.61 | [6 empty] | 8.77 | 8.5 |  |  |  | 50.31 |  |  |  | 5.56
57615 | 8 | 21.76 | [10 empty] | 10.88 | 8.82 |  |  |  | 52 |  |  |  | 6.53
57694 | 8 | 23.61 |  |  | 0.17 | 0.79 |  |  | 0.08 |  |  |  | 5.48 | 12.18 |  |  |  | 48.98 |  |  |  | 8.73
57697 | 8 | 23.83 | [6 empty] | 0.06 |  |  |  | 9.03 | 8.61 |  |  |  | 48.88 |  |  |  | 9.59
57698 | 8 | 23.43 | [10 empty] | 9.56 | 7.07 |  |  |  | 49.15 |  |  |  | 10.8
57713 | 8 | 20.98 | [10 empty] | 10.1 | 7.66 |  |  |  | 52.83 |  |  |  | 8.44
57728 | 8 | 22.78 | [10 empty] | 9.97 | 8.46 |  |  |  | 49.21 |  |  |  | 9.58
57761 | 8 | 23.4 |  |  |  | 0.94 | [6 empty] | 9.92 | 8.99 |  |  |  | 50.08 |  |  |  | 6.67
57763 | 8 | 17.11 | [10 empty] | 7.71 | 10.66 |  |  |  | 51.19 |  |  |  | 13.32
57777 | 8 | 22.4 |  |  |  | 0.53 |  |  | 0.01 |  |  |  | 4.35 | 13.96 |  |  |  | 49.07 |  | 0.02 |  | 9.68
57779 | 8 | 23.78 |  |  | 0.02 | 1.47 |  |  | 0.03 |  |  |  | 4.09 | 14.3 |  |  |  | 50.33 |  | 0.08 |  | 5.9
57788 | 8 | 24.34 | [10 empty] | 7.35 | 9.4 |  |  |  | 50 |  |  |  | 8.92
57789 | 8 | 22.84 | [10 empty] | 12.72 |  |  |  |  | 50.74 |  |  |  | 13.7
57795 | 8 | 20.03 |  |  |  | 0.63 | [6 empty] | 6.85 | 10.71 |  |  |  | 49.13 |  |  |  | 12.66
57854 | 8 | 24.34 |  |  |  | 5.52 |  |  | 1.23 |  |  |  |  | 27.61 |  |  |  | 41.31
57856 | 8 | 22.88 |  |  | 0.04 | 0.78 |  |  | 0 | 0.01 | 0.01 |  | 9.81 | 8.58 |  |  |  | 49.32 |  | 0.01 |  | 8.58
57859 | 8 | 20.49 | [10 empty] | 10.92 | 8.11 |  |  |  | 47.71 |  |  |  | 12.77
57862 | 8 | 20.31 | [10 empty] | 9.67 | 7.38 |  |  |  | 49.51 |  |  |  | 13.12
57868 | 8 | 22.91 | [10 empty] | 10.06 | 6.83 |  |  |  | 49.33 |  |  |  | 10.87
57874 | 8 | 22.42 | [10 empty] | 9.65 | 8.28 |  |  |  | 50.11 |  |  |  | 9.54
57876 | 8 | 22 |  |  |  | 0.29 |  |  | 0.01 | 0.01 |  |  | 11.69 | 6.24 |  |  |  | 48.23 |  |  |  | 11.53
57901 | 8 | 23.49 |  |  | 0.34 | 2.11 | [6 empty] | 4.28 | 14.56 |  |  |  | 49.98 |  |  |  | 5.24
58003 | 8 | 23.18 | [10 empty] | 6.18 | 10.47 |  |  |  | 50.24 |  |  |  | 9.93
58008 | 8 | 22.66 |  |  | 0.06 | 0.81 |  |  | 0.09 |  |  |  | 8.39 | 10.03 |  |  |  | 49.76 |  |  |  | 8.19
58028 | 8 | 25.7 | [6 empty] | 1.59 |  |  |  | 6.09 | 12.58 |  |  |  | 49.54 |  |  |  | 4.5
58036 | 8 | 23.99 | 0.01 |  | 0.01 | 0.73 |  |  | 0.19 | 0.01 |  | 0.01 | 8.73 | 9.44 |  |  |  | 48.38 |  | 0.01 |  | 8.5
58039 | 8 | 22.26 | [10 empty] | 11.46 | 6.45 |  |  |  | 47.4 |  |  |  | 12.43
58040 | 8 | 20.75 | [10 empty] | 10.29 | 7.99 |  |  |  | 48.59 |  |  |  | 12.38
58043 | 8 | 23.05 |  |  | 0.01 | 0.69 |  |  | 0.02 |  |  |  | 8.44 | 9.85 |  |  |  | 49.48 |  |  |  | 8.47
58050 | 8 | 18.04 |  |  |  | 1.5 | [6 empty] | 10.55 | 7.76 |  |  |  | 51.45 |  | 0.26 |  | 10.44
58053 | 8 | 22.87 | 0.02 |  | 0.02 | 0.35 | [5 empty] | 0.06 | 8.67 | 9.41 |  |  |  | 49.11 |  |  |  | 9.49
58056 | 8 | 21.86 |  |  | 0.17 | 0.68 | [6 empty] | 7.6 | 10.6 |  |  |  | 49.99 |  |  |  | 9.09
58057 | 8 | 24.39 | 0.01 |  | 0.03 | 0.97 |  |  | 0.06 |  |  | 0.03 | 14.82 | 2.96 |  |  |  | 50.15 |  |  |  | 6.59
58058 | 8 | 24.33 |  |  | 0.07 | 0.8 |  |  | 0.08 | 0.2 |  | 0.22 | 11.92 | 5.56 |  |  |  | 48.62 |  |  |  | 8.19
58141 | 8 | 23.07 | 0.01 |  | 0.01 | 0.23 |  |  | 0.11 |  |  |  | 8.7 | 8.75 |  |  |  | 47.74 |  |  |  | 11.37
58198 | 8 | 24.45 |  |  |  | 0.99 | [6 empty] | 1.54 | 17.36 |  |  |  | 47.61 |  |  |  | 8.07
58224 | 8 | 22.44 |  |  | 0.01 | 0.15 | [5 empty] | 0.03 | 8.08 | 9.93 |  |  |  | 47.76 |  |  |  | 11.61
58226 | 8 | 25.06 |  |  |  | 1.34 |  |  | 0.42 |  |  | 3.78 | 8.93 | 8.06 |  |  |  | 47.85 |  |  |  | 4.55
58285 | 8 | 22.7 |  |  | 0.01 | 0.71 | [6 empty] | 8.56 | 10.13 |  |  |  | 49.52 |  | 0.05 |  | 8.32
58287 | 8 | 24.87 |  |  | 0.27 | 2.88 | [6 empty] | 4.11 | 15.33 |  |  |  | 48.76 |  |  |  | 3.78
58289 | 8 | 23.73 |  |  | 0.03 | 1.19 |  |  | 0.14 |  | 0.01 |  | 9.82 | 8.74 |  |  |  | 50.16 |  |  |  | 6.18
58290 | 8 | 25.42 | [6 empty] | 0.36 |  |  |  | 6.61 | 11.98 |  |  |  | 47.74 |  |  |  | 7.89
58292 | 8 | 23.72 |  |  | 0.03 | 1.34 | [6 empty] | 9.77 | 8.77 |  |  |  | 51.09 |  |  |  | 5.29
58302 | 8 | 25.02 |  |  | 0.24 | 1.89 | [6 empty] | 5.23 | 14.17 |  |  |  | 46.55 |  |  |  | 6.9
58353 | 8 | 27.08 | [10 empty] | 7.29 | 10.42 |  |  |  | 47.92 |  |  |  | 7.29
58355 | 8 | 24.54 | [10 empty] | 5.87 | 11.99 |  |  |  | 47.76 |  |  |  | 9.84
58359 | 8 | 23.56 |  |  | 0.07 | 1.58 | [6 empty] | 10.98 | 8.45 |  |  |  | 48.84 |  |  |  | 6.51
58360 | 8 | 24.12 |  |  | 0.18 | 1.87 | [6 empty] | 6.27 | 12.62 |  |  |  | 49.75 |  |  |  | 5.2
58363 | 8 | 22.17 |  |  |  | 0.13 | [6 empty] | 4.98 | 12.89 |  |  |  | 48.67 |  |  |  | 11.15
58364 | 8 | 23.39 | 0.01 |  | 0.03 | 1.09 |  |  | 0.02 |  |  | 0.06 | 3.89 | 14.74 |  |  |  | 49.98 |  |  |  | 6.78
58365 | 8 | 24.17 | [10 empty] | 11.1 | 6.29 |  |  |  | 47.35 |  |  |  | 11.1
58399 | 8 | 22.57 | [10 empty] | 7.22 | 9.97 |  |  |  | 49.26 |  |  |  | 11
58409 | 8 | 24.2 |  |  |  | 1.48 |  |  | 0.12 |  |  |  | 6.63 | 12.69 |  |  |  | 50.36 |  |  |  | 4.53
58413 | 8 | 24.61 |  |  | 0.09 | 2.18 |  |  | 0.95 |  |  | 4.86 |  | 16.18 |  |  |  | 43.51 |  |  |  | 7.62
58416 | 8 | 22.94 | 0 |  | 0.02 | 0.44 |  |  | 0.03 |  |  | 0.27 | 8.47 | 9.29 |  |  |  | 47.5 |  | 0.01 |  | 11.02
58417 | 8 | 22.59 |  |  | 0.05 | 1.22 | [6 empty] | 7.3 | 11.74 |  |  |  | 50.81 |  |  |  | 6.29
58422 | 8 | 23.08 |  |  |  | 0.5 | [6 empty] | 8.99 | 10.27 |  |  |  | 51.23 |  |  |  | 5.94
58423 | 8 | 24.6 |  |  | 0.06 | 1.09 | [6 empty] | 4.25 | 14.53 |  |  |  | 49.02 |  |  |  | 6.44
58440 | 8 | 23.24 | [10 empty] | 10.18 | 9.42 |  |  |  | 46.73 |  |  |  | 10.43
58450 | 8 | 22.54 | [10 empty] | 8.74 | 9.24 |  |  |  | 48.89 |  |  |  | 10.59
58504 | 8 | 23.17 |  |  |  | 0.64 | [6 empty] | 9.42 | 9.7 |  |  |  | 48.6 |  |  |  | 8.47
58524 | 8 | 23.31 |  |  |  | 0.74 | [6 empty] | 10.6 | 7.55 |  |  |  | 49.46 |  |  |  | 8.35
58527 | 8 | 23.94 |  |  | 0.1 | 0.8 |  |  | 0.05 |  |  |  | 6.12 | 12.5 |  |  |  | 49.72 |  |  |  | 6.77
58532 | 8 | 24.9 | [10 empty] | 8.89 | 9.4 |  |  |  | 50.32 |  |  |  | 6.48
58533 | 8 | 24.44 |  | 0.01 | 0.04 | 0.65 |  |  | 0.03 |  |  |  | 4.66 | 13.58 |  |  |  | 49.2 |  |  |  | 7.38
58536 | 8 | 23.8 |  |  |  | 0.46 | [6 empty] | 9.04 | 8.97 |  |  |  | 48.65 |  |  |  | 9.07
58538 | 8 | 20.48 |  |  | 0.16 | 1.39 | [6 empty] | 4.69 | 14.13 |  |  |  | 51.93 |  |  |  | 7.22
58542 | 8 | 23.44 |  |  | 0.19 | 0.96 | [6 empty] | 9.41 | 9 |  |  |  | 48.23 |  |  |  | 8.77
58550 | 8 | 21.67 |  |  | 0.05 | 0.81 |  |  |  | 0.02 |  |  | 4.56 | 13.94 |  |  |  | 48.09 |  |  |  | 10.86
58564 | 8 | 22.52 | [10 empty] | 6.8 | 11.97 |  |  |  | 50.45 |  |  |  | 8.26
58567 | 8 | 23.74 |  | 0.05 | 0.1 | [7 empty] | 8.4 | 8.7 |  |  |  | 47.66 |  |  |  | 11.34
58576 | 8 | 19.84 | [10 empty] | 5.57 | 11.83 |  |  |  | 54.99 |  |  |  | 7.77
58577 | 8 | 23.32 | 0.02 |  | 0.03 | 0.36 |  |  | 0.03 | 0.01 |  |  | 4.89 | 13.43 |  |  |  | 47.75 |  | 0.01 |  | 10.16
58580 | 8 | 22.81 | [10 empty] | 2.63 | 14.66 |  |  |  | 47.99 |  |  |  | 11.9
58637 | 8 | 23.57 |  |  | 0.17 | 1.34 |  |  | 0.06 |  |  |  | 8.56 | 10.26 |  |  |  | 49.67 |  |  |  | 6.39
58662 | 8 | 23.11 | [10 empty] | 8.94 | 9.99 |  |  |  | 50.99 |  |  |  | 6.97
58683 | 8 | 23.86 |  |  | 0.11 | 0.21 | [6 empty] | 11.76 | 5.84 |  |  |  | 47.01 |  |  |  | 11.21
58691 | 8 | 25.27 |  |  | 0.17 | 0.95 | [6 empty] | 9.1 | 8.98 |  |  |  | 46.27 |  |  |  | 9.25
58694 | 8 | 20.75 | [10 empty] | 10.68 | 8.07 |  |  |  | 49.57 |  |  |  | 10.93
58699 | 8 | 24.01 |  |  | 0.22 | 2.3 | [6 empty] | 3.59 | 15.96 |  |  |  | 50.03 |  |  |  | 3.9
58702 | 8 | 22.83 | [6 empty] | 0.26 |  |  | 1.39 | 8.86 | 7.43 |  |  |  | 52.01 |  |  |  | 7.22
58704 | 8 | 23.22 |  |  | 0.1 | [7 empty] | 4.66 | 13.17 |  |  |  | 47.82 |  |  |  | 11.03
58705 | 8 | 22.58 | 0.02 |  | 0.1 | 0.81 | [5 empty] | 0.03 | 10.92 | 7.55 |  |  |  | 49.6 |  |  |  | 8.39
58710 | 8 | 22.52 |  |  | 0.48 | 1.47 | [6 empty] | 9.89 | 8.56 |  |  |  | 50.78 |  |  |  | 6.3
58711 | 8 | 22.8 |  |  | 0.08 | 0.74 | [6 empty] | 7.7 | 11.04 |  |  |  | 49.2 |  |  |  | 8.42
58712 | 8 | 22.72 |  | 0.01 | 0.06 | 0.67 |  |  | 0.07 | 0.01 |  |  | 10.57 | 8 |  |  |  | 49.66 |  |  |  | 8.23
58713 | 8 | 20.86 | [10 empty] | 9.18 | 7.82 |  |  |  | 51.25 |  |  |  | 10.88
58714 | 8 | 23.15 |  |  | 0.09 | 0.71 |  |  | 0.09 |  |  |  | 10.73 | 7.83 |  |  |  | 49.51 |  |  |  | 7.88
58715 | 8 | 25.51 |  |  |  | 0.96 | [6 empty] | 8.27 | 11.02 |  |  |  | 49.21 |  |  |  | 5.03
58717 | 8 | 23 | [10 empty] | 9.24 | 7.8 |  |  |  | 47.6 |  |  |  | 12.36
58718 | 8 | 21.64 |  |  |  | 2.03 | [6 empty] | 10.87 | 9.57 |  |  |  | 50.52 |  |  |  | 5.37
58719 | 8 | 24.6 | [10 empty] | 6.7 | 11.94 |  |  |  | 48.96 |  |  |  | 7.8
58731 | 8 | 21.41 |  |  | 0.24 | 3.01 | [6 empty] | 9.43 | 10.3 |  |  |  | 49.72 |  |  |  | 5.88
58732 | 8 | 23.44 | [10 empty] | 13.28 | 4.17 |  |  |  | 47.53 |  |  |  | 11.59
58802 | 8 | 22.37 | [6 empty] | 0.03 |  |  |  | 5.71 | 12.55 |  |  |  | 47.46 |  | 0.03 |  | 11.85
58805 | 8 | 23.35 |  | 0 | 0.11 | 1.51 |  |  | 0.04 | 0 |  | 0.01 | 7.31 | 11.83 |  |  |  | 50.98 |  | 0 |  | 4.86
58825 | 8 | 22.85 | 0 | 0 | 0.04 | 0.46 |  |  | 0.05 | 0 |  |  | 9.41 | 8.73 |  |  |  | 48.35 |  | 0.01 |  | 10.1
58827 | 8 | 25.15 | [10 empty] | 9.29 | 7.3 |  |  |  | 47 |  |  |  | 11.27
58830 | 8 | 22.96 | 0.01 |  | 0.07 | 1.25 |  |  | 0.01 | 0 | 0.01 |  | 3.03 | 16.02 |  |  |  | 51.39 |  | 0.01 |  | 5.25
58831 | 8 | 24.09 | 0.05 |  | 0.07 | 1.17 |  |  | 0.05 |  |  |  | 3.29 | 15.18 |  |  |  | 49.57 |  |  |  | 6.52
58832 | 8 | 24.03 |  |  | 0.07 | 0.79 | [6 empty] | 4.42 | 14.08 |  |  |  | 49.02 |  |  |  | 7.6
58833 | 8 | 24.03 |  |  | 0.06 | 0.86 |  |  | 0.12 |  |  |  | 8.91 | 9.23 |  |  |  | 48.69 |  | 0.01 |  | 8.07
58862 | 8 | 22.62 |  |  | 0.06 | [7 empty] | 9.43 | 8.43 |  |  |  | 47.91 |  |  |  | 11.54
58863 | 8 | 23.21 | 0.16 |  | 0.11 | 0.82 | [6 empty] | 9.04 | 9.05 |  |  |  | 48.29 |  |  |  | 9.32
58866 | 8 | 22.89 |  |  | 0.14 | 0.67 |  |  | 0.04 |  |  |  | 1.41 | 16.46 |  |  |  | 50.17 |  |  |  | 8.21
58946 | 8 | 23.91 | [10 empty] | 9.84 | 8.3 |  |  |  | 48.62 |  |  |  | 9.33
58947 | 8 | 26.64 |  |  | 0.34 | 1.18 | [5 empty] | 0.33 | 11.62 | 6.6 |  |  |  | 48.64 |  |  |  | 4.65
58949 | 8 | 23.54 |  |  | 0.18 | 1.35 | [6 empty] | 10.94 | 8.37 |  |  |  | 49.58 |  |  |  | 6.04
58957 | 8 | 26.17 |  |  | 0.11 | 1.02 |  |  | 0.14 |  |  |  | 9.8 | 8.31 |  |  |  | 49.44 |  |  |  | 5.01
58964 | 8 | 22.44 |  |  | 0.02 | 0.23 | [6 empty] | 7.95 | 10.97 |  |  |  | 48.33 |  | 0.02 |  | 10.03
58966 | 8 | 22.94 |  |  | 0.04 | 0.74 | [6 empty] | 5.18 | 13.48 |  |  |  | 50.63 |  | 0.03 |  | 6.95
58985 | 8 | 23.35 |  |  | 0.08 | 0.62 |  |  | 0.02 |  |  |  | 10.17 | 8.25 |  |  |  | 47.18 |  |  |  | 10.34
58988 | 8 | 22.67 | 0.02 |  | 0.04 | 0.46 |  |  | 0.01 |  |  | 0.01 | 13.71 | 4.21 |  |  |  | 49.07 |  | 0 |  | 9.8
58990 | 8 | 23.1 |  |  | 0.16 | 2.05 | [6 empty] | 7.4 | 10.05 |  |  |  | 47.9 |  |  |  | 9.34
59005 | 8 | 22.55 | 0.02 |  | 0.07 | 0.57 |  |  | 0.06 | 0.01 | 0 |  | 6.7 | 11.62 |  |  |  | 49.28 |  |  |  | 9.12
59008 | 8 | 23 |  |  |  | 0.36 | [6 empty] | 5.96 | 11.53 |  |  |  | 48.94 |  |  |  | 10.2
59014 | 8 | 23.69 | 0.02 |  | 0.22 | 1.38 |  |  | 0.28 |  |  | 0.04 | 5.48 | 12.34 |  |  |  | 49.07 |  |  |  | 7.49
59077 | 8 | 24.99 | [9 empty] | 0.44 | 13.66 | 0.96 |  |  |  | 48.21 |  |  |  | 11.74
59127 | 8 | 22.39 |  |  | 0.02 | 0.17 |  |  | 0.01 |  | 0 |  | 8.42 | 9.21 |  |  | 0.09 | 47.3 |  | 0.01 |  | 12.38
59134 | 8 | 23.15 | [10 empty] | 6.84 | 10.72 |  |  |  | 52.11 |  |  |  | 7.18
59137 | 8 | 24 | 0.01 |  | 0.06 | 0.84 |  |  | 0.04 |  | 0.03 |  | 11.62 | 6.62 |  |  |  | 47.95 |  |  |  | 8.82
59147 | 8 | 23.62 |  |  | 0.06 | 1.02 | [6 empty] | 9.32 | 10.01 |  |  |  | 50.69 |  | 0.1 |  | 5.19
59248 | 8 | 21.24 | [10 empty] | 8.8 | 9.2 |  |  |  | 49.54 |  |  |  | 11.22
59269 | 8 | 23.01 |  |  |  | 0.49 | [6 empty] | 10.53 | 7.95 |  |  |  | 51.04 |  |  |  | 6.98
59270 | 8 | 23.02 |  |  | 0.03 | 0.48 |  |  | 0.06 |  |  | 0.06 | 5.44 | 12.45 |  |  |  | 46.78 |  |  |  | 11.68
59343 | 8 | 21.34 | [9 empty] | 3.08 | 13.11 | 6.94 |  |  |  | 47.94 |  |  |  | 7.58
59423 | 8 | 27.69 |  |  |  | 2.84 | [5 empty] | 1.16 | 8.5 | 9.13 |  |  |  | 46.84 |  |  |  | 3.84
59426 | 8 | 22.67 |  |  | 0.07 | 1.03 | [6 empty] | 6.68 | 11.41 |  |  |  | 50.76 |  | 0.09 |  | 7.29
59428 | 8 | 23.46 |  |  | 0.13 | 1.02 |  |  | 0.16 | 0.01 |  | 0.62 | 12.57 | 4.96 |  |  |  | 50.3 |  |  |  | 6.75
59429 | 8 | 22.57 | 0.01 |  | 0.01 | 0.36 |  |  | 0.19 |  |  |  | 5.33 | 12.84 |  |  |  | 48.99 |  | 0.02 |  | 9.69
59430 | 8 | 23.07 | 0.01 | 0 | 0.03 | 0.72 |  |  | 0.1 |  | 0 | 0.01 | 4.05 | 13.98 |  |  |  | 50.22 |  | 0 |  | 7.8
59437 | 8 | 23.32 | 0.03 |  | 0.01 | 1 |  |  | 0.04 |  |  |  | 9.17 | 8.73 |  |  |  | 50.55 |  |  |  | 7.14
59438 | 8 | 22.93 |  |  |  | 0.34 | [6 empty] | 9.06 | 8.91 |  |  |  | 47.46 |  |  |  | 11.31
59448 | 8 | 22.89 |  |  | 0.04 | 1.1 | [6 empty] | 9.36 | 9.22 |  |  |  | 51.9 |  |  |  | 5.48
59449 | 8 | 23.53 | 0.08 |  |  | 1.43 | [5 empty] | 0.88 | 9.11 | 9.44 |  |  |  | 49.63 |  |  |  | 5.9
59479 | 8 | 24.78 |  |  | 0.05 | 1.22 |  |  | 0.07 |  |  | 0.09 | 12.28 | 6.2 |  |  |  | 49.25 |  |  |  | 6.07
59485 | 8 | 22.01 | 0 |  |  | 0.41 |  |  | 0.16 |  |  |  | 5.87 | 12 |  |  |  | 48.43 |  | 0.02 |  | 11.1
59502 | 8 | 25.33 | [10 empty] | 9.74 | 9.26 |  |  |  | 45.55 |  |  |  | 10.11
59554 | 8 | 20.3 | [10 empty] | 8.36 | 8.49 |  |  |  | 52.42 |  |  |  | 10.43
59555 | 8 | 22.24 | 0.09 |  | 0.03 | 0.69 | [6 empty] | 9.7 | 8.75 |  |  |  | 52.45 |  |  |  | 6.05
59556 | 8 | 22.36 | 0.04 |  | 0.01 | 0.69 |  |  | 0.04 |  |  |  | 9.58 | 8.31 |  |  |  | 50.96 |  |  |  | 8.02
59573 | 8 | 22.69 |  |  | 0.07 | 0.66 | [6 empty] | 7.05 | 11.63 |  |  |  | 50.13 |  |  |  | 7.77
59599 | 8 | 22.29 |  |  | 0.03 | 0.66 | [6 empty] | 6.56 | 12.28 |  |  |  | 50.98 |  | 0.01 |  | 7.19
59600 | 8 | 24.79 | [10 empty] | 5.29 | 12.71 |  |  |  | 48.73 |  |  |  | 8.47
59612 | 8 | 18.93 | [10 empty] | 5.7 | 13.47 |  |  |  | 52.06 |  |  |  | 9.83
59615 | 8 | 24.73 | [10 empty] | 7.93 | 10.13 |  |  |  | 47.53 |  |  |  | 9.68
59616 | 8 | 22.76 | 0.01 |  | 0.06 | 0.92 |  |  | 0.01 |  |  | 0.15 | 6.36 | 11.72 | 0.04 |  |  | 49 |  | 0.02 |  | 8.95
59622 | 8 | 20.89 | [10 empty] | 9.31 | 9.64 |  |  |  | 51.15 |  |  |  | 9.01
59623 | 8 | 21.96 | 0.02 |  | 0 | 0.06 |  |  |  | 0.01 |  |  | 10.72 | 6.96 |  |  |  | 47.44 |  |  |  | 12.83
59638 | 8 | 23.7 | [10 empty] | 5.33 | 12.41 |  |  |  | 47.64 |  |  |  | 10.92
59706 | 8 | 23.11 | [10 empty] | 6.95 | 9.22 |  |  |  | 50.9 |  |  |  | 9.82
59707 | 8 | 22.92 |  |  | 0.04 | 0.57 | [6 empty] | 3.69 | 14.49 |  |  |  | 49.72 |  |  |  | 8.57
59720 | 8 | 22.56 | 0.01 | 0 | 0.02 | 0.73 |  |  | 0.04 | 0 |  | 0.01 | 9.93 | 8.55 |  |  |  | 50.47 |  | 0.01 |  | 7.68
59737 | 8 | 22.82 | 0.02 |  | 0.03 | 1.05 |  |  | 0.07 |  |  |  | 1.97 | 16.39 |  |  |  | 50.12 |  |  |  | 7.54
59739 | 8 | 23.25 | 0.01 |  | 0.02 | 0.29 |  |  | 0.03 |  |  | 0.21 | 12.9 | 4.4 |  |  |  | 48.29 |  |  |  | 10.6
59740 | 8 | 22.85 | 0.01 |  | 0.01 | 0.55 | [5 empty] | 0.05 | 9.01 | 9.57 |  |  |  | 48.85 |  |  |  | 9.09
59741 | 8 | 24.84 | [6 empty] | 0.2 |  |  |  | 2.56 | 15 |  |  |  | 46.54 |  |  |  | 10.86
59743 | 8 | 23.63 | 0.01 |  | 0.03 | 1.29 |  |  | 0.1 | 0.01 |  |  | 2.59 | 15.88 |  |  |  | 51.41 |  | 0.02 |  | 5.03
59745 | 8 | 22.47 | 0.02 |  | 0.03 | 0.35 |  |  | 0.02 | 0.02 |  |  | 8.3 | 9.47 |  |  |  | 49.33 |  |  |  | 10
59746 | 8 | 22.88 | [10 empty] | 10.63 | 8.52 |  |  |  | 48.62 |  |  |  | 9.35
59750 | 8 | 22.57 |  |  | 0.02 | 0.27 | [6 empty] | 8.59 | 9.29 |  |  |  | 48.61 |  |  |  | 10.65
59763 | 8 | 23.79 |  |  | 0.11 | 0.83 | [6 empty] | 9.44 | 8.45 |  |  |  | 50.55 |  |  |  | 6.83
59767 | 8 | 21.67 |  |  |  | 0.24 | [6 empty] | 9.41 | 8.95 |  |  |  | 49.51 |  |  |  | 10.21
59768 | 8 | 23.1 | 0.01 |  | 0.05 | 1.05 |  |  | 0.17 |  |  |  | 10.08 | 8.27 |  |  |  | 51.26 |  |  |  | 6.01
59769 | 8 | 23.17 | [10 empty] | 8.56 | 7.18 |  |  |  | 49.37 |  |  |  | 11.71
59774 | 8 | 21.01 | [10 empty] | 8.09 | 10.14 |  |  |  | 49.64 |  |  |  | 11.11
59781 | 8 | 21.38 | [10 empty] | 8.82 | 10.87 |  |  |  | 50.36 |  |  |  | 8.57
59824 | 8 | 22.99 | [10 empty] | 7.93 | 8.19 |  |  |  | 49.41 |  |  |  | 11.49
59825 | 8 | 22.33 | 0.06 | [9 empty] | 10.29 | 7.7 |  |  |  | 47.86 |  |  |  | 11.76
59830 | 8 | 19.28 | [10 empty] | 9.77 | 9.64 |  |  |  | 50.8 |  |  |  | 10.51
59886 | 8 | 23.11 | [6 empty] | 0.28 |  |  |  | 10.19 | 7.23 |  |  |  | 51.72 |  |  |  | 7.47
59896 | 8 | 24.29 | 0.01 | 0 | 0.03 | 2.69 |  |  | 0.02 | 0.03 |  | 4.21 | 0.02 | 18.07 |  | 0.01 |  | 43.76 |  |  |  | 6.88
59899 | 8 | 24.51 | 0.02 | 0.01 | 0.03 | 2.72 |  |  |  | 0.01 |  | 4.08 |  | 18.19 |  |  |  | 43.41 |  |  |  | 7.02
59923 | 8 | 22.61 | [10 empty] | 4.05 | 13.94 |  |  |  | 48.28 |  |  |  | 11.12
59925 | 8 | 30.19 |  |  |  | 1.44 |  |  | 0.39 |  |  | 4.45 | 8.58 | 10.55 |  |  |  | 39.64 |  |  |  | 4.76
59926 | 8 | 24.67 | [10 empty] | 9.36 | 8.43 |  |  |  | 48.79 |  |  |  | 8.76
59927 | 8 | 24.63 |  |  | 1.71 | 3.01 | [6 empty] | 4.94 | 13.09 |  |  |  | 48.05 |  |  |  | 4.57
59933 | 8 | 25.06 | [10 empty] | 10.96 | 7.58 |  |  |  | 48.95 |  |  |  | 7.46
59936 | 8 | 21.26 | [9 empty] | 0.7 | 12.02 | 5.24 |  |  |  | 47.9 |  |  |  | 12.87
60015 | 8 | 25.63 |  |  |  | 4.44 |  |  | 0.35 |  |  | 3.35 | 0.08 | 18.09 |  |  |  | 43.08 |  |  |  | 4.98
60020 | 8 | 22.67 | [10 empty] | 8.84 | 10.71 |  |  |  | 52.05 |  |  |  | 5.73
60027 | 8 | 21.14 |  |  |  | 1.14 | [6 empty] | 8.06 | 10.79 |  |  |  | 52.52 |  |  |  | 6.35
60033 | 8 | 19.28 |  |  |  | 1.57 | [6 empty] | 3.94 | 14.89 |  |  |  | 51.57 |  |  |  | 8.74
60063 | 8 | 22.52 | 0.01 |  | 0 | 0.34 |  |  | 0.02 |  | 0 |  | 9.7 | 8.39 |  |  |  | 48.07 |  | 0.01 |  | 10.94
60079 | 8 | 23.37 | 0.01 | 0 | 0.03 | 1.02 |  |  | 0.14 | 0 | 0 | 0.03 | 6.25 | 12.15 |  |  |  | 49.45 |  | 0.01 |  | 7.56
60081 | 8 | 20.26 | [10 empty] | 8.54 | 8.97 |  |  |  | 51.95 |  |  |  | 10.27
60092 | 8 | 22.1 |  |  |  | 0.64 | [6 empty] | 11.21 | 7.13 |  |  |  | 49.72 |  |  |  | 9.2
60093 | 8 | 22.14 | [10 empty] | 6.98 | 10.42 |  |  |  | 50.39 |  |  |  | 10.07
60159 | 8 | 23.51 | [10 empty] | 8.78 | 8.53 |  |  |  | 47.31 |  |  |  | 11.87
60161 | 8 | 31.89 |  |  |  | 1.61 |  |  | 1.74 |  |  |  | 2.61 | 12.9 |  |  |  | 44.37 |  |  |  | 4.87
60171 | 8 | 22.91 |  |  | 0.04 | 0.46 |  |  | 0.19 |  |  |  | 6.83 | 11.4 |  |  |  | 48.82 |  |  |  | 9.35
60175 | 8 | 21.89 |  |  | 0.01 | 0.28 |  |  | 0.01 |  |  |  | 9.64 | 8.25 |  |  |  | 48.76 |  |  |  | 11.17
60228 | 8 | 22.96 | 0.02 | 0 | 0.02 | 0.89 |  |  | 0.03 | 0.01 |  |  | 4.12 | 14.02 |  |  |  | 50.53 |  |  |  | 7.39
60231 | 8 | 25.05 | [10 empty] | 4.95 | 12.64 |  |  |  | 46.6 |  |  |  | 10.76
60306 | 8 | 23.32 |  |  | 0.03 | 0.88 |  |  | 0.04 |  | 0 | 0.69 | 6.66 | 11.4 |  |  |  | 49.36 |  |  |  | 7.61
60310 | 8 | 20.7 |  |  | 0.21 | 1.91 | [6 empty] | 9.76 | 10.54 |  |  |  | 51.24 |  |  |  | 5.64
60319 | 8 | 22.04 | [6 empty] | 0.18 |  |  |  | 9.2 | 8.03 |  |  |  | 49.7 |  |  |  | 10.84
60324 | 8 | 21.18 | [10 empty] | 8.72 | 9.29 |  |  |  | 53.57 |  |  |  | 7.25
60337 | 8 | 24.18 | [10 empty] | 4.51 | 13.34 |  |  |  | 47 |  |  |  | 10.96
60387 | 8 | 21.97 |  |  |  | 0.55 | [6 empty] | 6.34 | 12.51 |  |  |  | 52.14 |  |  |  | 6.49
60399 | 8 | 23.59 | 0.03 |  | 0.02 | 1.1 |  |  | 0.04 |  |  | 0.84 | 9.34 | 8.78 |  |  |  | 49.74 |  |  |  | 6.51
60466 | 8 | 25.22 |  |  | 0.08 | 1.66 | [6 empty] | 11.22 | 7.63 |  |  |  | 49.3 |  | 0.16 |  | 4.72
60468 | 8 | 22.54 | [10 empty] | 4.69 | 12.93 |  |  |  | 49.66 |  |  |  | 10.18
60471 | 8 | 23.97 | [10 empty] | 8.62 | 7.91 |  |  |  | 49 |  |  |  | 10.51
60473 | 8 | 23.08 |  |  | 0.01 | 1.54 |  |  | 0.01 |  |  | 0.07 | 7.75 | 11.28 |  |  |  | 51.13 |  |  |  | 5.12
60475 | 8 | 21.74 | [10 empty] | 10.27 | 7.59 |  |  |  | 50.03 |  |  |  | 10.37
60482 | 8 | 22.8 | 0.03 |  | 0.02 | 0.13 |  |  | 0.12 |  |  |  | 8.9 | 8.91 |  |  |  | 47.12 |  |  |  | 11.98
60506 | 8 | 22.64 | 0.04 |  |  | 0.38 | [6 empty] | 9.02 | 9.25 |  |  |  | 49.04 |  |  |  | 9.62
60507 | 8 | 23.59 | 0.16 |  |  | 1.6 | [6 empty] | 8.98 | 10.32 |  |  |  | 50.01 |  |  |  | 5.33
60508 | 8 | 21.11 | [10 empty] | 3.09 | 14.03 |  |  |  | 51.87 |  |  |  | 9.91
60524 | 8 | 26.24 |  |  |  | 0.92 |  |  | 0.34 |  |  |  | 7.17 | 10.45 |  |  |  | 48.79 |  |  |  | 6.08
60526 | 8 | 23.26 | 0.02 |  | 0.05 | 1.28 | [5 empty] | 0.35 | 8.42 | 9.97 |  |  |  | 49.77 |  |  |  | 6.86
60672 | 8 | 22.36 | 0.01 |  | 0.03 | 0.16 |  |  | 0.02 |  | 0 | 0.02 | 9.03 | 8.83 |  |  |  | 48.13 |  | 0.01 |  | 11.4
60678 | 8 | 23.21 | [10 empty] | 8.79 | 9.06 |  |  |  | 51.44 |  |  |  | 7.5
60684 | 8 | 23.9 |  |  |  | 1.13 | [6 empty] | 11.25 | 6.33 |  |  |  | 48.37 |  |  |  | 9.02
60685 | 8 | 23.16 |  |  | 0.04 | 1.06 | [6 empty] | 11.08 | 7.43 |  |  |  | 50.52 |  |  |  | 6.7
60764 | 8 | 22.01 | 0.01 | 0 | 0.02 | 0.41 |  |  | 0.02 |  | 0 |  | 4.37 | 14.06 |  |  |  | 49.86 |  | 0.01 |  | 9.23
60786 | 8 | 23.27 |  |  | 0.12 | 0.81 | [6 empty] | 7.63 | 10.64 |  |  |  | 50.41 |  |  |  | 7.12
60789 | 8 | 21.46 |  |  |  | 0.35 |  |  | 0.08 |  |  |  | 11.84 | 6.14 |  |  |  | 48.97 |  |  |  | 11.16
60792 | 8 | 21.92 |  |  |  | 1.68 |  |  | 0.08 |  |  |  | 7.54 | 11.97 |  |  |  | 51.24 |  |  |  | 5.56
60815 | 8 | 22.62 |  |  | 0.12 | 1.06 | [6 empty] | 9.76 | 8.62 |  |  |  | 49.53 |  |  |  | 8.29
60818 | 8 | 21.16 |  |  | 0.38 | 1.75 | [5 empty] | 2.51 | 6.22 | 13.94 |  |  |  | 48.03 |  |  |  | 6.02
60821 | 8 | 23.09 |  |  | 0.02 | 0.73 |  |  | 0.04 |  |  |  | 9.7 | 8.71 |  |  |  | 50.63 |  |  |  | 7.1
60833 | 8 | 23.03 | 0 | 0 | 0.05 | 1.38 |  |  | 0.08 |  | 0 |  | 8.63 | 10.23 |  |  |  | 51.31 |  | 0.01 |  | 5.26
60834 | 8 | 27.23 |  |  |  | 0.62 | [6 empty] | 3.35 | 15.76 |  |  |  | 46.24 |  |  |  | 6.8
60845 | 8 | 22.9 |  |  | 0.02 | 0.93 |  |  | 0.11 |  |  |  | 4.13 | 14.3 |  |  |  | 50.28 |  |  |  | 7.34
60849 | 8 | 26.54 |  |  |  | 1.85 | [6 empty] | 6.69 | 10.74 |  |  |  | 47.45 |  |  |  | 6.74
60852 | 8 | 26.31 |  |  |  | 1.33 | [6 empty] | 5.67 | 14.57 |  |  |  | 46.27 |  |  |  | 5.86
60928 | 8 | 22.75 | 0.01 |  | 0.02 | 0.56 |  |  | 0.09 |  | 0 |  | 12.64 | 5.6 |  |  |  | 50.42 |  | 0.03 |  | 7.88
60932 | 8 | 22.75 |  |  | 0.03 | 0.52 | [5 empty] | 0.26 | 11.52 | 6.42 |  |  |  | 49.28 |  |  |  | 9.22
60939 | 8 | 22.99 |  |  | 0.01 | 0.92 |  |  | 0.14 |  |  |  | 10.35 | 8.06 |  |  |  | 51.1 |  |  |  | 6.44
60955 | 8 | 23.15 | 0.01 |  | 0.04 | 1.05 |  |  | 0 | 0 | 0 | 0.54 | 13.91 | 4.22 |  |  |  | 50.98 |  | 0 |  | 6.08
60957 | 8 | 23.76 | [6 empty] | 0.24 |  |  |  | 7.21 | 9.96 |  |  |  | 47.45 |  |  |  | 11.38
60966 | 8 | 22.82 | 0.06 |  |  | 1.35 | [6 empty] | 10.53 | 8.05 |  |  |  | 51.51 |  |  |  | 5.69
60971 | 8 | 24.43 |  |  |  | 1.42 | [5 empty] | 0.98 | 14.48 | 5.32 |  |  |  | 48.36 |  |  |  | 5.02
60976 | 8 | 26.63 |  |  |  | 1.55 | [5 empty] | 1.01 | 8.17 | 10.78 |  |  |  | 47.56 |  |  |  | 4.3
60984 | 8 | 25.18 | [10 empty] | 6.14 | 11.67 |  |  |  | 49.26 |  |  |  | 7.74
60985 | 8 | 21.89 |  |  | 0.03 | 0.95 |  |  | 0.02 |  |  |  | 10.87 | 7.68 |  |  |  | 51.58 |  |  |  | 6.97
61048 | 8 | 22.69 |  |  | 0.09 | 1.11 | [6 empty] | 12.05 | 6.42 |  |  |  | 50.74 |  |  |  | 6.89
61049 | 8 | 22.93 |  |  | 0.05 | 1.38 |  |  | 0.09 |  |  |  | 5.77 | 12.87 |  |  |  | 50.53 |  |  |  | 6.39
61050 | 8 | 23.88 |  |  |  | 1.37 | [6 empty] | 7.2 | 10.65 |  |  |  | 50.69 |  |  |  | 6.21
61055 | 8 | 18.62 |  |  | 0.13 | 0.8 | [6 empty] | 10.15 | 7.93 |  |  |  | 54.15 |  |  |  | 8.23
61056 | 8 | 23.07 | [10 empty] | 8.42 | 8.6 |  |  |  | 49.74 |  |  |  | 10.18
61061 | 8 | 23.28 |  |  | 0.05 | 1.32 |  |  | 0.05 |  |  | 1.33 | 7.69 | 10.92 |  |  |  | 50.31 |  |  |  | 5.06
61070 | 8 | 22.61 | 0 |  | 0.02 | 0.39 |  |  | 0.17 | 0.01 | 0 | 0.03 | 3.94 | 13.96 |  |  |  | 48.85 |  | 0 |  | 10.01
61120 | 8 | 23.14 | [6 empty] | 0.33 |  |  |  | 9.56 | 8.05 |  |  |  | 48.33 |  |  |  | 10.6
61121 | 8 | 21.88 | 0.09 | [9 empty] | 9.5 | 8.59 |  |  |  | 48.36 |  |  |  | 11.57
61185 | 8 | 22.41 | 0.02 |  | 0.06 | 0.57 |  |  | 0.14 | 0 |  | 0.08 | 4.56 | 14.08 |  |  |  | 48.98 |  | 0.02 |  | 9.07
61186 | 8 | 21.18 | [6 empty] | 0.32 |  | 0.08 |  | 7.55 | 9.01 |  |  |  | 51.07 |  |  |  | 10.78
61331 | 8 | 22.9 | 0.01 |  | 0.04 | 1.24 |  |  | 0 | 0.01 |  |  | 3.38 | 15.69 |  |  |  | 51.9 |  | 0.02 |  | 4.81
61335 | 8 | 22.13 | 0.05 |  | 0.06 | 0.91 |  |  | 0.03 |  |  |  | 6.81 | 11.75 |  |  |  | 50.8 |  |  |  | 7.46
61337 | 8 | 21.95 | [6 empty] | 0.1 |  |  |  | 10.02 | 8.13 |  |  |  | 47.79 |  |  |  | 12.02
61392 | 8 | 22.84 |  |  |  | 1.22 |  |  | 0.25 |  |  |  | 5.88 | 12.23 |  |  |  | 50.21 |  |  |  | 7.38
61400 | 8 | 22.39 |  |  |  | 0.74 |  |  | 0.28 |  |  |  | 4.21 | 13.87 |  |  |  | 49.48 |  |  |  | 9.03
61403 | 8 | 25.29 |  |  | 0.05 | 1 |  |  | 0.11 |  |  |  | 6.42 | 12.39 |  |  |  | 49.1 |  |  |  | 5.65
61413 | 8 | 22.06 |  |  | 0.03 | 0.4 |  |  | 0.05 |  |  |  | 10.15 | 8.12 |  |  |  | 48.78 |  |  |  | 10.4
61470 | 8 | 23.88 |  |  | 0.05 | 1.4 | [6 empty] | 9.46 | 9.15 |  |  |  | 50.89 |  |  |  | 5.18
61472 | 8 | 21.99 | [10 empty] | 11.43 | 6.88 |  |  |  | 50.86 |  |  |  | 8.85
61474 | 8 | 21.99 | 0 |  | 0.03 | 0.7 |  |  | 0.01 |  | 0 |  | 10.4 | 8.31 |  |  |  | 50.7 |  | 0.01 |  | 7.86
61482 | 8 | 27.95 | [10 empty] | 7.6 | 8.19 |  |  |  | 48.3 |  |  |  | 7.95
61483 | 8 | 21.81 | [10 empty] | 9.68 | 9.06 |  |  |  | 49.01 |  |  |  | 10.44
61496 | 8 | 23 |  |  |  | 1.92 | [6 empty] | 10.92 | 9.58 |  |  |  | 49.74 |  |  |  | 4.84
61498 | 8 | 23.14 | 0.12 |  | 0.07 | 1.46 | [6 empty] | 9.65 | 8.94 |  |  |  | 49.89 |  | 0.15 |  | 6.58
61506 | 8 | 22.9 | 0.01 |  | 0.01 | 1.09 |  |  | 0.13 |  |  |  | 8.67 | 10.08 |  |  |  | 49.7 |  |  |  | 7.4
61509 | 8 | 22.08 |  |  |  | 0.31 | [6 empty] | 6.73 | 11.41 |  |  |  | 52.03 |  |  |  | 7.43
61510 | 8 | 22.6 |  |  | 0.03 | 0.61 |  |  |  | 0.01 | 0.01 |  | 8.66 | 10.08 |  |  |  | 48.54 |  |  |  | 9.46
61590 | 8 | 23.49 |  |  | 0.14 | 1.48 | [6 empty] | 3.37 | 15.53 |  |  |  | 50.26 |  |  |  | 5.73
61592 | 8 | 24.3 |  |  | 0.28 | 0.96 |  |  | 0.22 |  |  |  | 4.88 | 12.37 |  |  |  | 50.49 |  |  |  | 6.5
61595 | 8 | 23.75 | 0.08 |  | 0.12 | 1.2 | [6 empty] | 5.38 | 13.19 |  |  |  | 51.13 |  |  |  | 5.15
61596 | 8 | 24.32 |  |  | 0.1 | 0.53 | [5 empty] | 0.29 | 8.42 | 9.42 |  |  |  | 48.04 |  |  |  | 8.88
61600 | 8 | 23 |  |  | 0.13 | 1.52 | [6 empty] | 9.05 | 9.65 |  |  |  | 50.35 |  |  |  | 6.31
61601 | 8 | 23.07 |  |  | 0.37 | 0.92 |  |  | 0.01 |  |  | 1.05 | 3.32 | 14.69 |  |  |  | 49.3 |  | 0.01 |  | 7.29
61620 | 8 | 21.99 |  |  | 0.09 | 0.7 | [6 empty] | 10.19 | 8.24 |  |  |  | 50.93 |  | 0.14 |  | 7.71
61623 | 8 | 21.97 |  |  |  | 1.22 | [6 empty] | 4.76 | 13.65 |  |  |  | 48.44 |  |  |  | 9.96
61624 | 8 | 23.17 | [10 empty] | 8.75 | 8.96 |  |  |  | 53.19 |  |  |  | 5.93
61625 | 8 | 23.01 | 0 | 0 | 0.05 | 0.92 |  |  | 0.01 | 0 | 0 | 0.26 | 3.44 | 14.85 |  |  |  | 49.9 | 0.02 | 0 |  | 7.53
61628 | 8 | 22.82 |  |  | 0.07 | 0.82 |  |  | 0.28 | 0.02 | 0.01 |  | 9.29 | 9.4 |  |  |  | 50.67 |  | 0.02 |  | 6.61
61638 | 8 | 23.47 |  |  | 0.11 | 0.8 |  |  | 0.2 |  |  | 0.1 | 9.47 | 8.23 |  |  |  | 49.06 |  |  |  | 8.56
61715 | 8 | 21.85 | [10 empty] | 4.04 | 15.91 |  |  |  | 52.14 |  |  |  | 6.06
61716 | 8 | 21.93 | 0.05 |  | 0.08 | 0.15 |  |  | 0.04 |  |  |  | 5.34 | 12.51 |  |  |  | 48.01 |  |  |  | 11.9
61750 | 8 | 23.24 |  |  | 0.16 |  |  |  | 0.19 |  |  |  | 3.01 | 14.68 |  |  |  | 48.83 |  |  |  | 9.89
61751 | 8 | 22.58 | 0 |  | 0.04 | 0.39 |  |  | 0.01 | 0 |  |  | 13.94 | 3.88 |  |  |  | 49.5 |  |  |  | 9.64
61848 | 8 | 23.13 |  |  | 0.17 | 1.27 |  |  |  |  | 0.02 |  | 5.53 | 13.26 |  |  |  | 51.48 |  |  |  | 5.14
61865 | 8 | 23.45 |  |  | 0.39 | [7 empty] | 5.24 | 12.82 |  |  |  | 47.35 |  |  |  | 10.76
61871 | 8 | 22.36 | [10 empty] | 6.19 | 12.84 |  |  |  | 48.62 |  |  |  | 9.98
61872 | 8 | 22.4 | [6 empty] | 0.21 |  | 0.15 |  | 9.94 | 8 |  |  |  | 48.47 |  |  |  | 10.82
61874 | 8 | 24.58 | [10 empty] | 3.77 | 13.51 |  |  |  | 48.57 |  |  |  | 9.57
61890 | 8 | 22.2 | 0.01 |  | 0.06 | 0.23 |  |  | 0.01 | 0.01 |  |  | 5.55 | 12.65 |  |  |  | 48.78 |  |  |  | 10.51
61891 | 8 | 21.44 |  |  |  | 1.37 | [6 empty] | 5.2 | 14.21 |  |  |  | 52.03 |  |  |  | 5.74
61901 | 8 | 24.14 |  |  | 0.28 | 0.87 | [6 empty] | 8.57 | 10.89 |  |  |  | 49.88 |  |  |  | 5.38
61906 | 8 | 25.17 | [10 empty] | 5.86 | 12.72 |  |  |  | 48.38 |  |  |  | 7.88
61907 | 8 | 22.6 | 0.02 |  | 0.08 | 0.5 |  |  | 0.01 | 0.01 |  |  | 8.52 | 9.68 |  |  |  | 48.63 |  | 0.01 |  | 9.95
61910 | 8 | 22.74 |  |  | 0.1 | 1.08 |  |  | 0.01 |  | 0.01 |  | 3.78 | 15.2 |  |  |  | 50.31 |  |  |  | 6.77
61917 | 8 | 23.22 | 0.01 |  | 0.12 | 1.36 |  |  | 0.01 |  |  |  | 10.13 | 8.32 |  |  |  | 50.48 |  |  |  | 6.34
61995 | 8 | 23.38 |  |  | 0.41 | 0.41 |  |  | 0.12 |  |  |  | 8.72 | 8.62 |  |  |  | 47.62 |  |  |  | 10.72
62004 | 8 | 22.55 |  |  | 0.17 | 0.24 |  |  |  | 0.03 |  |  | 8.52 | 9.52 |  |  |  | 47.8 |  | 0.03 |  | 11.14
62017 | 8 | 22.92 |  | 0 | 0.28 | 1.15 |  |  | 0.05 |  | 0.01 |  | 9.16 | 9.59 |  |  |  | 50.73 |  | 0.01 |  | 6.09
62023 | 8 | 22.74 |  |  | 0.2 |  |  |  |  | 0.05 |  |  | 9.42 | 8.19 |  |  |  | 47.98 |  |  |  | 11.42
62024 | 8 | 23.71 |  |  | 0.28 | [7 empty] | 8.29 | 9.78 |  |  |  | 47.32 |  |  |  | 10.61
62028 | 8 | 23.32 | 0.02 |  | 0.22 | 1.4 |  |  | 0.02 |  |  | 0.01 | 9.7 | 9.3 |  |  |  | 49.57 |  | 0.02 |  | 6.41
62035 | 8 | 21.73 | [10 empty] | 3.24 | 14.22 |  |  |  | 51.79 |  |  |  | 9.02
62041 | 8 | 24.78 |  |  | 1 | [7 empty] | 7.59 | 8.71 |  |  |  | 50.78 |  |  |  | 7.14
62046 | 8 | 23.06 | 0.01 |  | 0.16 | 1.1 | [6 empty] | 5.52 | 13.51 |  |  |  | 51.01 |  |  |  | 5.63
62047 | 8 | 22.52 |  |  | 0.07 | 0.44 |  |  | 0.05 |  |  |  | 9.24 | 8.78 |  |  |  | 48.85 |  | 0.08 |  | 9.97
62127 | 8 | 22.88 |  |  | 0.52 | 1.83 |  |  | 0.45 |  |  |  | 4.19 | 16.98 |  |  |  | 48.63 |  |  |  | 4.52
62130 | 8 | 21.62 | [10 empty] | 3.5 | 13.43 |  |  |  | 48.94 |  | 0.52 |  | 12
62141 | 8 | 22.21 |  |  | 0.04 | 0.38 |  |  | 0.16 |  |  |  | 9.8 | 8.31 |  |  |  | 48.25 |  |  |  | 10.83 |  | 0.03
62143 | 8 | 22.36 | 0 |  | 0.15 | 0.63 |  |  | 0.01 | 0 | 0 |  | 10.67 | 7.73 |  |  |  | 50.04 |  | 0.01 |  | 8.39 |  | 0
62148 | 8 | 23.85 |  |  | 0.42 | 1.55 |  |  | 0.59 |  |  |  | 8.57 | 10.9 |  |  |  | 49.59 |  |  |  | 4.52
62159 | 8 | 22.94 | 0.02 |  | 0.14 | 0.74 |  |  | 0.05 |  |  |  | 9.46 | 8.99 |  |  |  | 48.62 |  | 0.03 |  | 9.01
62161 | 8 | 22.23 |  |  | 0.11 | 0.55 | [6 empty] | 5.07 | 12.42 |  |  |  | 47.95 |  |  |  | 11.68
62191 | 8 | 23.06 |  |  | 0.15 | 0.99 | [6 empty] | 7.56 | 11.44 |  |  |  | 50.24 |  |  |  | 6.56
62204 | 8 | 24.04 |  |  |  | 1.52 | [6 empty] | 8.84 | 8.37 |  |  |  | 46.24 |  |  |  | 10.98
62205 | 8 | 22.63 | 0.01 |  | 0.13 | 0.63 |  |  | 0.1 |  | 0 |  | 9.38 | 8.96 |  |  |  | 49.9 |  | 0.01 |  | 8.26
62207 | 8 | 22.46 | 0.09 |  | 0.19 | 0.32 |  |  | 0.05 |  |  |  | 4.07 | 14.38 |  |  |  | 48.36 |  |  |  | 10.07
62217 | 8 | 19.69 | [10 empty] | 10.1 | 8.14 |  |  |  | 53.41 |  |  |  | 8.66
62303 | 8 | 23.75 |  |  | 0.36 |  |  |  | 0.19 |  |  |  | 3.04 | 14.14 |  |  |  | 48.19 |  |  |  | 10.35
62305 | 8 | 21.92 |  |  | 0.06 | 0.46 |  |  | 0.06 |  |  |  | 6.2 | 11.82 |  |  |  | 50.67 |  |  |  | 8.81
62360 | 8 | 22.47 | 0.02 |  | 0.05 | 0.96 |  |  | 0.05 |  |  |  | 10.08 | 8.36 |  |  |  | 51.69 |  |  |  | 6.32
62361 | 8 | 22.63 | [6 empty] | 0.42 |  |  |  | 5.08 | 13.69 |  |  |  | 47.38 |  |  |  | 10.8
62367 | 8 | 22.79 | 0.01 |  | 0.11 | 0.6 |  |  | 0.06 |  |  |  | 7.23 | 11.01 |  |  |  | 50.27 |  |  |  | 7.92
62373 | 8 | 22.4 |  | 0.01 | 0.04 | 0.17 |  |  | 0.03 |  |  |  | 7.71 | 10.32 |  |  |  | 47.8 |  |  |  | 11.53
62379 | 8 | 23.33 |  |  | 0.29 | 1.16 |  |  | 0.09 |  |  | 0.21 | 4.26 | 14.27 |  |  |  | 50 |  |  |  | 6.4
62393 | 8 | 22.4 |  |  | 0.21 | 1.58 | [6 empty] | 6.4 | 12.81 |  |  |  | 50.31 |  |  |  | 6.3
62395 | 8 | 22.93 |  |  | 0.05 | 0.89 | [6 empty] | 8.1 | 11.21 |  |  |  | 50.81 |  |  |  | 6.02
62396 | 8 | 22.67 |  |  | 0.1 | 1.1 | [6 empty] | 8.78 | 9.34 |  |  |  | 51.15 |  |  |  | 6.86
62442 | 8 | 21.92 |  |  | 0.06 | 0.49 |  |  |  |  | 0.08 |  | 9.48 | 8.45 |  |  |  | 49.43 |  |  |  | 10.1
62503 | 8 | 22.59 |  |  | 0.12 | 0.75 | [6 empty] | 5.79 | 11.37 |  |  |  | 47.85 |  |  |  | 11.53
62506 | 8 | 23.99 | [10 empty] | 4.46 | 10.93 |  |  |  | 54.25 |  |  |  | 6.37
62512 | 8 | 22.43 |  |  | 0.04 | 0.28 |  |  | 0.28 |  |  |  | 8.54 | 9.37 |  |  |  | 48.59 |  |  |  | 10.48
62517 | 8 | 22.44 | [10 empty] | 10.48 | 7.52 |  |  |  | 47.64 |  |  |  | 11.92
62523 | 8 | 21.1 | [10 empty] | 11.06 | 6.88 |  |  |  | 48.69 |  |  |  | 12.28
62525 | 8 | 23.5 | [7 empty] | 0.35 |  |  | 6.7 | 8.76 |  |  |  | 51.17 |  |  |  | 9.52
62545 | 8 | 22.85 | 0.02 |  | 0.09 | 1.02 |  |  | 0.02 |  |  | 0.03 | 9.09 | 9.48 |  |  |  | 49.72 |  |  |  | 7.68
62555 | 8 | 22.07 |  |  | 0.09 | 0.47 | [6 empty] | 8.88 | 9.27 |  |  |  | 48.1 |  | 0 |  | 11.11
62558 | 8 | 20.46 |  |  | 0.13 | 1.46 | [6 empty] | 9.15 | 10 |  |  |  | 52.56 |  |  |  | 6.25
62563 | 8 | 23.44 | 0.01 | 0 | 0.15 | 1.31 |  |  | 0.05 |  | 0 | 0.01 | 10.41 | 8.46 |  |  | 0.04 | 50.04 |  | 0.01 |  | 6.07
62567 | 8 | 24.68 |  |  |  | 1.64 |  |  | 0.07 |  |  |  | 8.33 | 9.04 |  |  |  | 49.07 |  | 0 |  | 7.17
62669 | 8 | 24 |  |  | 0.36 | [7 empty] | 6.55 | 10.86 |  |  |  | 46.89 |  |  |  | 11.35
62672 | 8 | 23.42 | 0.01 |  | 0.31 | 1.05 |  |  | 0.03 |  |  | 0.95 | 9.11 | 9.02 |  |  |  | 50.21 |  | 0.01 |  | 5.88
62684 | 8 | 22.99 | [10 empty] | 6.08 | 12.14 |  |  |  | 47.96 |  |  |  | 10.82
62691 | 8 | 23.73 | 0.01 |  | 0.07 | 1.49 |  |  | 0.12 |  | 0.01 |  | 3.48 | 15.84 |  |  |  | 50.91 |  |  |  | 4.34
62692 | 8 | 22.4 | 0.01 |  | 0.06 | 0.82 |  |  | 0.01 |  | 0.01 |  | 8.48 | 10.44 |  |  |  | 50.73 |  | 0.02 |  | 7.03
62736 | 8 | 23.69 |  |  |  | 1.14 |  |  | 0.11 |  |  |  | 8.99 | 9.32 |  | 0.04 |  | 50.07 |  |  |  | 6.65
62741 | 8 | 22.84 |  |  | 0.06 | 1.21 | [6 empty] | 10.68 | 8.08 |  |  |  | 51.2 |  |  |  | 5.93
62745 | 8 | 21.95 |  |  | 0.02 | 0.38 |  |  |  |  | 0.01 |  | 9.58 | 8.44 |  |  |  | 49.49 |  | 0.02 |  | 10.1
62746 | 8 | 25.13 |  |  | 0.04 | 0.86 | [6 empty] | 8.85 | 9.97 |  |  |  | 48.04 |  |  |  | 7.11
62751 | 8 | 27.63 | [10 empty] | 8.31 | 9.9 |  |  |  | 48.17 |  |  |  | 5.99
62832 | 8 | 22.88 | 0.01 |  | 0.03 | 0.79 |  |  | 0.02 |  | 0.01 | 0.08 | 8.01 | 10.39 |  |  |  | 49.85 | 0.02 | 0.01 |  | 7.9
62836 | 8 | 21.96 | 0 | 0 | 0.02 | 0.79 |  |  | 0.01 | 0 | 0 |  | 11.68 | 6.9 |  |  |  | 51.09 |  | 0.01 |  | 7.53
62837 | 8 | 22.02 |  |  | 0.02 | 0.43 |  |  | 0.04 |  |  |  | 9.1 | 9.04 |  |  |  | 49.16 |  | 0 |  | 10.19
62841 | 8 | 24.09 | [10 empty] | 11.35 | 5.83 |  |  |  | 49 |  |  |  | 9.73
62862 | 8 | 22.15 |  |  | 0 | [7 empty] | 9.64 | 8.12 |  |  |  | 47.43 |  |  |  | 12.66
62865 | 8 | 22.49 | 0.01 |  | 0.04 | 0.63 |  |  | 0.29 |  |  |  | 6.78 | 11.6 |  |  |  | 49.75 |  | 0 |  | 8.41
62866 | 8 | 23.11 |  |  | 0.02 | 0.97 | [5 empty] | 0.02 | 10.3 | 8.21 |  |  |  | 49.99 |  |  |  | 7.39
62878 | 8 | 23.61 |  |  |  | 0.88 |  |  |  |  | 0.05 |  | 5.34 | 12.36 |  |  |  | 47.91 |  |  |  | 9.84
62879 | 8 | 26.34 |  |  | 0.63 | 1.01 | [6 empty] | 6.65 | 12.29 |  |  |  | 49.12 |  |  |  | 3.97
62880 | 8 | 21.59 |  |  | 0.02 | 0.1 |  |  | 0.03 |  | 0.01 |  | 8.35 | 9.63 |  |  |  | 48.39 |  | 0.01 |  | 11.87
62883 | 8 | 22.6 | 0 |  | 0.03 | 0.84 |  |  | 0.05 |  |  |  | 6.81 | 11.96 |  |  |  | 50.32 |  | 0.01 |  | 7.39
62884 | 8 | 23.29 | 0.01 |  | 0.02 | 1.01 |  |  | 0.14 | 0.01 |  |  | 8.1 | 10.57 |  |  |  | 48.66 |  | 0.02 |  | 8.18
62887 | 8 | 23.39 | 0.02 |  | 0.04 | 0.34 |  |  | 0.19 |  |  |  | 11.69 | 5.83 |  |  |  | 46.96 |  | 0.01 |  | 11.54
62899 | 8 | 23.79 |  |  | 0.05 | 1.04 | [6 empty] | 10.16 | 8.01 |  |  |  | 51.16 |  | 0.14 |  | 5.66
62975 | 8 | 22.82 | [10 empty] | 9.91 | 7.48 |  |  |  | 50.65 |  |  |  | 9.14
62981 | 8 | 23.19 | [10 empty] | 2.68 | 13.05 |  |  |  | 48.25 |  | 1.28 |  | 11.54
63006 | 8 | 21.88 |  |  | 0.03 | 0.99 |  |  | 0.03 |  |  |  | 6.33 | 12.27 |  |  |  | 50.58 |  |  |  | 7.88
63024 | 8 | 21.07 |  |  |  | 4.06 | [5 empty] | 3.3 | 1.78 | 13.83 |  |  |  | 45.94 |  |  |  | 10.03
63029 | 8 | 22.19 |  |  | 0.09 | 0.3 | [6 empty] | 9.33 | 8.78 |  |  |  | 49.73 |  |  |  | 9.58
63031 | 8 | 22.46 |  |  | 0.01 | 0.78 | [6 empty] | 10.3 | 8.06 |  |  |  | 50.33 |  |  |  | 8.05
63035 | 8 | 22.85 | 0.01 |  | 0.02 | 0.54 |  |  | 0.06 | 0 | 0 | 0.01 | 9.31 | 8.83 |  |  |  | 48.99 |  |  |  | 9.31 |  | 0.06
63041 | 8 | 23.08 |  |  | 0.01 | 0.28 | [6 empty] | 1.91 | 15.87 |  |  |  | 48.68 |  |  |  | 10.16
63046 | 8 | 22.57 | 0.02 |  | 0.01 | 0.72 |  |  | 0.01 |  |  | 0.04 | 10.46 | 7.77 |  |  |  | 51.03 |  | 0.02 |  | 7.35
63060 | 8 | 23.07 | [10 empty] | 8 | 10.71 |  |  |  | 49.13 |  |  |  | 9.08
63063 | 8 | 22.23 |  |  | 0.01 | 0.16 |  |  | 0.01 | 0.01 | 0.01 |  | 9.58 | 8.42 |  |  |  | 47.93 |  |  |  | 11.63
63066 | 8 | 23.06 |  |  |  | 0.71 | [6 empty] | 8.85 | 8.76 |  |  |  | 50.52 |  |  |  | 8.1
63155 | 8 | 23.4 |  |  | 0.04 | 1.21 |  |  | 0.29 |  |  |  | 8.05 | 10.23 |  |  |  | 50.43 |  |  |  | 6.35
63157 | 8 | 22.83 | [10 empty] | 10.94 | 7.53 |  |  |  | 46.7 |  |  |  | 12
63165 | 8 | 22.6 |  |  |  | 0.59 |  |  |  |  | 0.03 |  | 4.35 | 14.19 |  |  |  | 48.95 |  |  |  | 9.29
63167 | 8 | 21.2 |  |  |  | 1.16 | [6 empty] | 8.98 | 9.68 |  |  |  | 51.04 |  |  |  | 7.94
63175 | 8 | 22.83 |  |  |  | 1.35 | [6 empty] | 12.79 | 5.79 |  |  |  | 50.11 |  |  |  | 7.13
63187 | 8 | 22.9 | [10 empty] | 8.24 | 9.25 |  |  |  | 48.55 |  |  |  | 11.06
63188 | 8 | 24.6 |  |  | 0.09 | 1.24 | [5 empty] | 1.3 | 7.42 | 11.37 |  |  |  | 47.77 |  |  |  | 6.22
63246 | 8 | 23.59 |  |  |  | 1.08 | [6 empty] | 10.5 | 8.45 |  |  |  | 48.89 |  |  |  | 7.49
63248 | 8 | 23.22 |  |  | 0.08 | 0.86 |  |  | 0.01 |  | 0.01 | 0.24 | 6.22 | 11.9 |  |  |  | 48.74 |  |  |  | 8.73
63250 | 8 | 21.75 | [10 empty] | 6.38 | 10.52 |  |  |  | 49.29 |  |  |  | 12.06
63264 | 8 | 23.12 | [10 empty] | 9.05 | 9.25 |  |  |  | 47.87 |  |  |  | 10.71
63270 | 8 | 20.42 | [10 empty] | 7.6 | 12.58 |  |  |  | 49.69 |  |  |  | 9.71
63383 | 8 | 22.54 | 0.01 |  | 0.02 | 0.29 |  |  | 0 |  |  |  | 8.11 | 9.93 |  |  |  | 48.4 |  | 0 |  | 10.7
63397 | 8 | 26.2 | 0.01 |  | 0.04 | 1.05 |  |  | 0.09 | 0 |  | 0.01 | 8.19 | 10.07 |  | 0 |  | 47.68 |  | 0.01 |  | 6.64
63416 | 8 | 23.36 |  |  |  | 1.15 | [6 empty] | 10.21 | 8.36 |  |  |  | 50.37 |  |  |  | 6.55
63426 | 8 | 22.52 |  |  | 0.03 | 0.67 | [6 empty] | 7.47 | 11 |  |  |  | 50.74 |  |  |  | 7.57
63468 | 8 | 23.95 |  |  | 0.05 | 1.27 |  |  | 0.07 |  |  |  | 9.77 | 8.72 |  |  |  | 51.04 |  |  |  | 5.12
63471 | 8 | 22.97 | [10 empty] | 11.54 | 6.44 |  |  |  | 49.93 |  |  |  | 9.12
63528 | 8 | 22.71 |  |  |  | 0.34 | [6 empty] | 5.24 | 13.07 |  |  |  | 47.66 |  |  |  | 10.98
63529 | 8 | 22.65 | [9 empty] | 0.11 | 9.53 | 8.31 |  |  |  | 47.7 |  |  |  | 11.69
63541 | 8 | 25.66 |  |  |  | 0.66 | [6 empty] | 7.6 | 10.35 |  |  |  | 48.39 |  |  |  | 7.35
63545 | 8 | 22.28 |  |  | 0.01 | 0.32 |  |  |  | 0.02 |  |  | 9.88 | 8.35 |  |  |  | 48.62 |  | 0.01 |  | 10.51
63549 | 8 | 23.09 | 0.02 |  | 0.04 | 0.94 |  |  | 0.08 |  |  |  | 10.79 | 7.94 |  |  |  | 50.4 |  | 0.02 |  | 6.68
63553 | 8 | 18.94 |  |  |  | 0.48 | [6 empty] | 11.76 | 6.66 |  |  |  | 51.25 | 0.31 |  |  | 10.6
63563 | 8 | 22.66 |  |  | 0.02 | 0.78 |  |  | 0.03 |  |  | 0.02 | 8.42 | 10.31 |  |  |  | 50.2 |  | 0.02 |  | 7.55
63637 | 8 | 23.12 | [6 empty] | 0.11 |  |  |  | 10.61 | 6.64 |  |  |  | 47.36 |  |  |  | 12.15
63651 | 8 | 20.65 | [10 empty] | 12.44 | 5.75 |  |  |  | 48.61 |  |  |  | 12.54
63654 | 8 | 22.89 | [10 empty] | 10.92 | 9.23 |  |  |  | 46.03 |  |  |  | 10.92
63669 | 8 | 24.87 |  |  | 0.16 | 1.52 | [6 empty] | 8.73 | 9.55 |  |  |  | 48.22 |  |  |  | 6.95
63670 | 8 | 22.81 | 0.01 |  | 0.01 | 0.67 |  |  | 0.02 | 0.01 | 0.01 |  | 10.62 | 7.77 |  |  |  | 48.87 |  | 0.01 |  | 9.21
63671 | 8 | 23.22 | [10 empty] | 5.74 | 11.94 |  |  |  | 48.32 |  |  |  | 10.78
63673 | 8 | 23.7 |  |  | 0.18 | 1.25 | [6 empty] | 10.5 | 8.74 |  |  |  | 50.01 |  |  |  | 5.62
63678 | 8 | 22.67 | 0 |  | 0.02 | 1.17 |  |  | 0.04 | 0 | 0 |  | 5.02 | 13.84 |  |  |  | 52.13 |  | 0.01 |  | 5.09
63679 | 8 | 22.81 | [10 empty] | 7.46 | 10.62 |  |  |  | 47.7 |  |  |  | 11.41
63684 | 8 | 22.4 | [10 empty] | 9.02 | 10.13 |  |  |  | 49.22 |  |  |  | 9.24
63685 | 8 | 22.79 | 0.3 |  |  | 0.78 | [6 empty] | 9 | 9.7 |  |  |  | 50.3 |  |  |  | 7.12
63688 | 8 | 22.01 | [10 empty] | 6.39 | 10.48 |  |  |  | 51.66 |  |  |  | 9.46
63691 | 8 | 23.09 |  |  | 0.12 | 1.54 | [6 empty] | 9.32 | 9.57 |  |  |  | 50.96 |  |  |  | 5.41
63700 | 8 | 21.94 |  |  | 0 | 0.44 |  |  | 0.05 | 0.01 |  |  | 10.32 | 7.7 |  |  |  | 48.22 |  |  |  | 11.32
63703 | 8 | 22.58 |  |  | 0.01 | 0.68 |  |  | 0.09 |  |  |  | 4.29 | 14.07 |  |  |  | 49.8 |  | 0.02 |  | 8.46
63839 | 8 | 22.2 |  |  | 0.14 | 0.96 | [6 empty] | 6.54 | 13.01 |  |  |  | 51.64 |  |  |  | 5.51
63851 | 8 | 22.98 |  |  |  | 0.65 | [6 empty] | 6.02 | 12.63 |  |  |  | 50.14 |  |  |  | 7.57
63881 | 8 | 22.03 | 0.01 |  | 0.01 | 0.51 |  |  | 0.02 | 0.01 |  | 0.01 | 9.06 | 8.9 |  |  |  | 48.46 |  | 0.01 |  | 10.97
63929 | 8 | 22.16 |  |  | 0.05 | 0.9 | [6 empty] | 10.14 | 8.26 |  |  |  | 52.17 |  |  |  | 6.32
63942 | 8 | 22.33 | 0.01 | 0 | 0.01 | 0.83 |  |  | 0.05 |  |  |  | 10.37 | 8.11 |  |  |  | 50.82 |  | 0.01 |  | 7.46
63955 | 8 | 21.87 |  |  |  | 0.71 | [6 empty] | 8.56 | 10.07 |  |  |  | 50.3 |  |  |  | 8.49
63956 | 8 | 19.22 | [10 empty] | 6.41 | 9.67 |  |  |  | 52.68 |  |  |  | 12.03
63958 | 8 | 21.16 |  |  | 0.04 | 0.83 |  |  | 0.08 |  |  |  | 11.4 | 6.81 |  |  |  | 52.01 |  |  |  | 7.67
63961 | 8 | 26.28 |  |  |  | 0.69 | [6 empty] | 11.18 | 8.03 |  |  |  | 48.7 |  |  |  | 5.11
64020 | 8 | 22.62 | [10 empty] | 11.04 | 7.42 |  |  |  | 48.98 |  |  |  | 9.95
64025 | 8 | 23.78 |  |  | 0.2 | 1.1 | [6 empty] | 5.97 | 11.03 |  |  |  | 51.95 |  |  |  | 5.98
64058 | 8 | 25.43 |  |  |  | 1.16 | [6 empty] | 3.94 | 16.85 |  |  |  | 48.16 |  |  |  | 4.46
64059 | 8 | 21.85 |  |  |  | 0.52 | [6 empty] | 5.91 | 12.08 |  |  |  | 51.89 |  |  |  | 7.74
64075 | 8 | 22.31 |  |  |  | 0.25 | [6 empty] | 3.96 | 14.28 |  |  |  | 48.27 |  |  |  | 10.93
64082 | 8 | 26.1 | [6 empty] | 0.81 |  |  |  | 9.78 | 7.08 |  |  |  | 46.05 |  |  |  | 10.18
64084 | 8 | 22.57 | [10 empty] | 8.29 | 9.69 |  |  |  | 50.5 |  |  |  | 8.94
64097 | 8 | 23.27 |  |  | 0.03 | 1.4 |  |  | 0.01 |  |  |  | 9.61 | 9.32 |  |  |  | 51.02 |  |  |  | 5.34
64098 | 8 | 22.07 |  |  |  | 1.43 | [6 empty] | 9.4 | 9.79 |  |  |  | 50.02 |  |  |  | 7.28
64107 | 8 | 24.06 |  |  | 0.02 | 1.32 | [5 empty] | 0.32 | 9.59 | 8.43 |  |  |  | 49.51 |  |  |  | 6.75
64109 | 8 | 21.19 |  |  | 0.14 | 1.64 |  |  | 0.01 |  |  |  | 4.61 | 14.33 |  |  |  | 52.68 |  |  |  | 5.4
64175 | 8 | 23.36 |  |  | 0.04 | 1 |  |  | 0.99 |  |  |  | 6.96 | 10.88 |  |  |  | 48.44 |  |  |  | 8.33
64176 | 8 | 22.37 |  |  | 0 | 0.37 |  |  | 0.07 | 0.01 |  |  | 7.04 | 10.91 |  |  |  | 48.83 |  | 0.01 |  | 10.38
64183 | 8 | 22.87 |  |  |  | 0.83 | [6 empty] | 10.53 | 7.84 |  |  |  | 49.44 |  | 0.04 |  | 8.44
64195 | 8 | 23.4 |  |  |  | 1.42 |  |  | 0.01 |  |  |  | 9.72 | 8.67 |  |  |  | 50.14 |  | 0.02 |  | 6.61
64197 | 8 | 21.95 |  |  |  | 1.73 | [6 empty] | 7.81 | 12.5 |  |  |  | 50.98 |  |  |  | 5.03
64198 | 8 | 23.79 | [10 empty] | 7.44 | 10.82 |  |  |  | 47.58 |  |  |  | 10.37
64200 | 8 | 19.7 | [10 empty] | 9.94 | 8.01 |  |  |  | 53.4 |  |  |  | 8.95
64205 | 8 | 24.25 | [10 empty] | 10.08 | 6.98 |  |  |  | 49.71 |  |  |  | 8.98
64207 | 8 | 25.11 |  |  |  | 1.89 |  |  | 0.1 |  |  |  | 6.61 | 11.09 |  |  |  | 49.88 |  |  |  | 5.31
64208 | 8 | 23.64 |  |  |  | 0.88 | [6 empty] | 9.93 | 8.32 |  |  |  | 47.44 |  |  |  | 9.79
64219 | 8 | 23.16 |  |  | 0 | 0.83 | [6 empty] | 8.99 | 8.17 |  |  |  | 48.33 |  |  |  | 10.53
64246 | 8 | 21.88 |  |  |  | 0.75 | [6 empty] | 5.99 | 12.15 |  |  |  | 49.41 |  |  |  | 9.82
64254 | 8 | 27.87 | [10 empty] | 9.46 | 6.38 |  |  |  | 49.54 |  |  |  | 6.76
64314 | 8 | 22.8 | [10 empty] | 8.43 | 8.92 |  |  |  | 49.85 |  |  |  | 9.99
64323 | 8 | 22.43 |  |  |  | 0.83 |  |  | 0.03 |  |  |  | 6.19 | 12.35 |  |  |  | 50.98 |  |  |  | 7.19
64327 | 8 | 22.4 |  |  |  | 0.48 |  |  |  |  | 0.02 | 0.13 | 9.72 | 8.42 |  |  |  | 49.06 |  |  |  | 9.78
64335 | 8 | 21.77 | [10 empty] | 9.96 | 8.73 |  |  |  | 50.8 |  |  |  | 8.73
64351 | 8 | 23.33 |  |  | 0.01 | 0.91 |  |  | 0.11 | 0 | 0 |  | 5.43 | 12.65 |  |  |  | 49.53 |  |  |  | 8.02
64361 | 8 | 23.33 | 0 |  | 0.01 | 0.76 |  |  | 0.17 | 0 | 0 | 0.01 | 9.87 | 8.29 |  |  |  | 48.55 |  | 0.01 |  | 8.97
64364 | 8 | 22.58 | 0.01 |  | 0.01 | 0.82 |  |  | 0.04 |  |  |  | 7.64 | 10.91 |  |  |  | 50.91 |  | 0.02 |  | 7.07
64365 | 8 | 21.18 | [10 empty] | 8.9 | 8.55 |  |  |  | 49.22 |  |  |  | 12.16
64378 | 8 | 24.94 |  |  |  | 1.56 | [6 empty] | 10.71 | 9.56 |  |  |  | 48.14 |  |  |  | 5.08
64428 | 8 | 23.4 |  |  |  | 1.32 | [6 empty] | 9.87 | 7.52 |  |  |  | 50.97 |  |  |  | 6.92
64429 | 8 | 22.44 |  | 0.01 | 0 | 0.81 |  |  | 0.15 |  |  |  | 10.73 | 7.35 |  |  |  | 48 |  | 0.01 |  | 10.5
64464 | 8 | 22.6 |  |  | 0.03 | 0.48 | [6 empty] | 9.58 | 8.69 |  |  |  | 48.36 |  |  |  | 10.27
64466 | 8 | 21.41 |  |  |  | 1.31 | [6 empty] | 11.52 | 6.24 |  |  |  | 50.29 |  |  |  | 9.24
64467 | 8 | 23.7 |  |  |  | 0.95 | [6 empty] | 9.92 | 8.29 |  |  |  | 50.58 |  |  |  | 6.56
64562 | 8 | 23.88 |  |  | 0.1 | 1.4 | [6 empty] | 3.3 | 15.68 |  |  |  | 51.25 |  |  |  | 4.4
64564 | 8 | 22.2 |  |  |  | 0.14 |  |  | 0.03 |  |  |  | 9.01 | 9.36 |  |  |  | 48.29 |  |  |  | 10.97
64570 | 8 | 23 | 0 |  | 0.03 | 0.95 |  |  | 0.05 | 0 | 0 |  | 4.56 | 14.1 |  |  |  | 50.28 |  | 0 |  | 7.02 |  | 0
64578 | 8 | 24.25 |  |  |  | 1.5 |  |  | 0.46 |  |  |  | 8.16 | 10.56 |  |  |  | 46.91 |  |  |  | 8.16
64579 | 8 | 21.38 | [10 empty] | 9.69 | 7.9 |  |  |  | 49.09 |  |  |  | 11.94
64590 | 8 | 24.1 |  |  | 0 | 0.9 |  |  | 0.15 |  |  | 0.35 | 10.9 | 6.67 |  |  |  | 50.93 |  |  |  | 6.01
64592 | 8 | 23.62 |  |  |  | 0.78 |  |  | 0.11 |  |  | 0.23 | 7 | 10.46 |  |  |  | 48.5 |  |  |  | 9.3
64595 | 8 | 24.22 | [10 empty] | 9.87 | 9.75 |  |  |  | 47.24 |  |  |  | 8.92
64599 | 8 | 22.8 | [10 empty] | 13.67 | 4.44 |  |  |  | 48 |  |  |  | 11.09
64608 | 8 | 22.81 |  |  |  | 0.65 | [6 empty] | 10.91 | 8.16 |  |  |  | 51.29 |  |  |  | 6.18
64609 | 8 | 23.2 |  |  |  | 1.01 | [6 empty] | 7.68 | 9.8 |  |  |  | 51.29 |  |  |  | 7.02
64610 | 8 | 33.07 |  |  | 0.16 | 1.24 | [6 empty] | 10.58 | 7.81 |  |  |  | 43.78 |  |  |  | 3.36
64611 | 8 | 20.85 | [10 empty] | 9.3 | 8.17 |  |  |  | 52.51 |  |  |  | 9.17
64616 | 8 | 23.32 | [10 empty] | 10.02 | 7.92 |  |  |  | 49.18 |  |  |  | 9.55
64631 | 8 | 22.3 |  |  | 0.02 | 0.49 |  |  | 0.11 |  |  |  | 6.49 | 11.77 |  |  |  | 50.15 |  |  |  | 8.67
64698 | 8 | 20.6 |  |  | 0.02 | 0.64 |  |  | 0.02 |  |  |  | 5.44 | 12.9 |  |  |  | 49.64 |  |  |  | 10.74
64699 | 8 | 21.16 |  |  | 0.01 | 0.67 |  |  | 0.02 |  |  |  | 5.07 | 13.34 |  |  |  | 49.02 |  | 0.01 |  | 10.7 |  | 0.01
64700 | 8 | 21.44 | [10 empty] | 5.96 | 13.07 |  |  |  | 47.71 |  |  |  | 11.81
64701 | 8 | 22.51 |  |  | 0.01 | 0.25 |  |  | 0.07 | 0 |  |  | 8.12 | 9.77 |  |  |  | 47.69 |  | 0 |  | 11.58
64703 | 8 | 22.73 |  |  | 0.04 | 1.3 |  |  | 0.03 |  |  |  | 11.72 | 7.67 |  |  |  | 51.02 |  |  |  | 5.49
64707 | 8 | 23.27 |  |  |  | 0.89 | [6 empty] | 9.11 | 8.45 |  |  |  | 49.44 |  |  |  | 8.84
64728 | 8 | 22.5 |  |  |  | 0.23 |  |  | 0.13 |  |  |  | 7.3 | 10.63 |  |  |  | 47.28 |  | 0.02 |  | 11.91
64753 | 8 | 22.43 |  |  |  | 0.39 | [6 empty] | 8.63 | 9.77 |  |  |  | 48.78 |  | 0.07 |  | 9.91
64755 | 8 | 23.05 |  |  | 0.03 | 1.1 |  |  | 0.26 |  |  |  | 10.97 | 7.35 |  |  |  | 51.66 |  |  |  | 5.59
64807 | 8 | 23.96 | 0.24 |  | 0.18 | 1.68 |  |  | 0.49 |  |  | 0.32 | 5.13 | 13.43 |  |  |  | 49.59 |  |  |  | 4.98
64808 | 8 | 22.96 |  |  | 0.07 | 0.49 |  |  | 0.05 |  |  | 0.06 | 9.74 | 8.03 |  |  |  | 49.34 |  |  |  | 9.25
64814 | 8 | 24.38 |  |  |  | 0.87 |  |  | 0.33 |  |  |  | 10.14 | 8.85 |  |  |  | 46.89 |  |  |  | 8.54
64821 | 8 | 22.76 |  |  |  | 0.43 | [6 empty] | 8.75 | 9 |  |  |  | 48.59 |  |  |  | 10.48
64828 | 8 | 23.21 |  |  |  | 1.6 | [5 empty] | 0.23 | 4.62 | 14.29 |  |  |  | 51.18 |  |  |  | 4.88
64831 | 8 | 23.42 |  |  | 0.03 | 1.38 |  |  | 0.04 |  |  | 0.25 | 9.44 | 9.34 |  |  |  | 51.05 |  | 0.01 |  | 5.05
64860 | 8 | 22.74 |  |  | 0.01 | 1.17 |  |  | 0.02 | 0 |  |  | 9.94 | 8.84 |  |  |  | 51.42 |  | 0.02 |  | 5.84
64941 | 8 | 25.03 |  |  | 0.31 | 1.1 |  |  | 0.13 |  |  | 0.07 | 5.1 | 12.68 |  |  |  | 49.35 |  |  |  | 6.05 | 0.18
64946 | 8 | 23.2 |  |  | 0.03 | 0.41 | [5 empty] | 1.06 | 14.43 | 3.56 |  |  |  | 47.81 |  |  |  | 9.49
64948 | 8 | 23.62 |  |  | 0.17 | 0.84 | [6 empty] | 4.1 | 13.38 |  |  |  | 52.12 |  |  |  | 5.78
64959 | 8 | 22.09 | [10 empty] | 9.33 | 9.18 |  |  |  | 49.47 |  |  |  | 9.93
64967 | 8 | 22.5 | 0 |  | 0 | 0.22 |  |  | 0.01 |  |  |  | 8.6 | 9.41 |  |  |  | 47.91 |  | 0 |  | 11.33
64968 | 8 | 24.2 | [10 empty] | 9.06 | 8 |  |  |  | 51.71 |  |  |  | 7.04
64994 | 8 | 22.33 | 0 |  | 0.01 | 0.23 |  |  | 0.04 | 0.01 | 0 | 0.01 | 10.83 | 7.09 |  |  |  | 48.04 |  |  |  | 11.41
64995 | 8 | 22.86 | [10 empty] | 9.18 | 7.81 |  |  |  | 48.65 |  |  |  | 11.49
64999 | 8 | 23.05 |  |  |  | 0.22 |  |  | 0.21 |  |  |  | 8.12 | 8.9 |  |  |  | 48.12 |  |  |  | 11.39
65017 | 8 | 23.39 |  |  | 0.03 | 1.33 |  |  | 0.05 | 0 | 0 |  | 9.82 | 9.08 |  |  |  | 51.07 |  | 0.02 |  | 5.2
65018 | 8 | 22.73 | 0.04 |  | 0.02 | 0.24 |  |  | 0.02 |  |  |  | 6.19 | 11.74 |  |  |  | 48.69 |  | 0.1 |  | 10.24
51017 | 9 | 69.09 |  |  | 1.15 | [7 empty] | 3.7 |  |  |  |  | 25.77 |  | 0.29
51624 | 9 | 72.4 |  |  |  | 2.19 | [6 empty] | 1.91 | 6.28 |  |  |  | 17.21
52406 | 9 | 76.47 | [10 empty] | 7.84 |  |  |  |  | 15.69
52581 | 9 | 67.54 |  |  |  | 0 | [7 empty] | 6.73 |  |  |  | 25.73 |  |  |  |  | 0
52693 | 9 | 100
52714 | 9 | 73.91 |  |  |  | 2.61 | [5 empty] | 16.52 |  | 6.96
52723 | 9 | 79.65 |  |  |  | 3.57 |  |  | 0.67 |  |  |  | 1.53 | 5.99 |  |  |  | 8.59
52737 | 9 | 58.11 |  |  | 1.01 | [16 empty] | 40.88
53653 | 9 | 63.75 |  |  | 2.5 |  |  |  | 4.58 |  |  |  | 5.42 |  |  |  |  | 23.75
53958 | 9 | 73.78 |  |  |  | 1.07 | [11 empty] | 25.14
54100 | 9 | 57.51 |  |  | 1.3 | 1.55 |  |  | 26.68 |  |  |  | 1.81 |  |  |  |  | 11.14
54729 | 9 | 62.67 |  |  |  | 2.76 | [5 empty] | 14.75 | [5 empty] | 19.82
54900 | 9 | 57.26 |  |  | 3.32 | 5.81 |  |  | 7.47 |  |  | 12.03 |  | 7.47 |  |  |  | 6.64
55308 | 9 | 82.16 | [10 empty] | 5.71 |  |  |  |  | 12.12
55581 | 9 | 74.91 |  |  |  | 0.74 | [7 empty] | 1.87 |  |  |  | 22.48
55582 | 9 | 65.75 |  |  |  | 3.42 | [11 empty] | 27.4 |  |  |  | 3.42
55665 | 9 | 77.78 |  |  |  | 22.22
55815 | 9 | 100
55947 | 9 | 81.63 |  |  |  | 10.2 | [15 empty] | 8.16
56180 | 9 | 65.27 |  |  | 2.99 |  |  |  |  | 26.35 | [7 empty] | 5.39
56900 | 9 | 67.57 |  | 1.62 | [13 empty] | 30.81
57089 | 9 | 63.08 | [6 empty] | 1.17 |  |  |  | 5.27 | 1.95 |  |  |  | 15.82 |  |  |  | 12.7
57242 | 9 | 54.47 |  |  | 0.83 |  |  |  | 44.7 | [13 empty] | 0
57904 | 9 | 46.31 |  |  | 0.16 |  | 53.41 |  | 0.12
58072 | 9 | 76.32 |  |  |  | 23.68
58303 | 9 | 70.73 | [11 empty] | 29.27
58689 | 9 | 76.33 | [11 empty] | 6.25 |  |  |  | 17.42
58942 | 9 | 67.53 |  |  | 11.69 | 15.58 | [12 empty] | 5.19
58943 | 9 | 70.77 |  |  | 15.05 | 14.18
59101 | 9 | 64.46 |  |  | 1.81 | 3.61 |  |  |  | 26.51 |  |  |  | 3.61
59105 | 9 | 64.42 |  |  | 4.29 | 3.68 |  |  |  | 23.31 |  |  |  | 4.29
59106 | 9 | 63.45 |  |  | 4.14 | 4.14 |  |  |  | 28.28
59356 | 9 | 55.54 |  |  | 0.27 |  | 26.9 | [6 empty] | 0.36 |  |  |  |  | 4.01 |  | 12.92
60160 | 9 | 65.81 | [10 empty] | 9.4 |  |  |  |  | 24.79 |  |  |  |  | 0
60230 | 9 | 89.51 | [5 empty] | 2.17 |  |  |  |  | 2.17 |  |  | 6.14
60232 | 9 | 66.96 |  |  | 3.57 | 0.95 |  |  | 0.78 |  |  |  | 2.07 | 14.96 |  |  |  | 10.71
60307 | 9 | 85.78 |  |  |  | 3.26 | [7 empty] | 5.68 |  |  |  | 5.28
60308 | 9 | 100
60828 | 9 | 77.11 | [6 empty] | 1.78 |  |  |  |  | 5.56 |  |  |  | 15.56
61202 | 9 | 85.65 |  |  |  | 5.26 | [11 empty] | 9.09
61269 | 9 | 63.79 |  |  |  | 5.17 |  |  |  | 25.29 | [7 empty] | 5.75
61282 | 9 | 66.89 |  |  |  | 2.59 |  |  |  | 30.52
61390 | 9 | 76.42 |  |  | 5.56 | [12 empty] | 10.76 |  |  |  | 7.27 | 0
61396 | 9 | 58.19 |  |  | 0.37 | 0.02 | 30.45 |  |  | 0.37 | [5 empty] | 0.04 |  |  | 2.38 |  | 8.01 | 0.05 |  | 0.12
61764 | 9 | 57.59 | 0.02 | 0.03 | 0.78 | 0.09 | 29.73 |  |  | 0.81 |  |  |  |  | 0.09 |  |  |  | 5.96 |  | 4.88
61886 | 9 | 80.49 | [10 empty] | 19.51
61903 | 9 | 100
61904 | 9 | 100
63459 | 9 | 70.97 |  |  | 5.38 | 10.75 |  |  | 12.9
63544 | 9 | 55.18 |  |  | 0.97 | 5.23 |  |  | 13.42 | 5.16 |  |  | 1.9 | 5.46 | [7 empty] | 12.67
63660 | 9 | 90 |  |  |  | 10
64211 | 9 | 72.94 | [15 empty] | 27.06
64313 | 9 | 60.56 |  |  |  | 0.47 |  |  | 38.97
64452 | 9 | 68.39 | [15 empty] | 31.61
64606 | 9 | 55.62 |  |  | 0.04 | 0.03 | 28.99 | [13 empty] | 15.31
64607 | 9 | 86.67 |  |  |  |  | 13.33
64637 | 9 | 58.09 |  |  |  | 11.99 |  |  | 1.33 |  |  |  | 11.15 | 4.32 |  |  |  | 13.12
64926 | 9 | 85 |  |  |  | 15
64944 | 9 | 100
64960 | 9 | 93.17 | [6 empty] | 1.19 |  |  |  | 1.98 |  |  |  |  | 3.66
65010 | 9 | 63.65 | [6 empty] | 4.09 |  |  |  |  | 4.06 |  |  |  | 23.39 |  | 4.81
51024 | 10 | 19.98 | 0 |  | 0.11 | 1.07 |  |  | 0.03 |  |  |  | 9.2 | 6.36 |  |  | 0.1 | 28.38 |  | 0 |  | 34.76
51025 | 10 | 18.75 | [10 empty] | 9.64 | 7.05 |  |  |  | 25.48 |  |  |  | 39.09
51026 | 10 | 20.47 |  |  | 0.94 | [7 empty] | 9.01 | 6.2 |  |  |  | 24.56 |  |  |  | 38.83
51027 | 10 | 18.95 | [10 empty] | 9.5 | 6.51 |  |  |  | 25.51 |  |  |  | 39.54
51028 | 10 | 21.62 | [10 empty] | 9.36 | 6.7 |  |  |  | 24.27 |  |  |  | 38.05
51029 | 10 | 19.39 | [10 empty] | 8.56 | 5.74 |  |  |  | 24.16 |  |  |  | 42.15
51030 | 10 | 17.44 | [10 empty] | 10.08 | 7.24 |  |  |  | 25.98 |  |  |  | 39.26
51031 | 10 | 17.93 | [10 empty] | 7.97 | 6.08 |  |  |  | 24.9 |  |  |  | 43.13
51033 | 10 | 20.35 | [10 empty] | 9.05 | 5.99 |  |  |  | 25.68 |  |  |  | 38.93
51034 | 10 | 11.63 | [6 empty] | 1.71 |  |  |  | 11.38 | 7.83 |  |  |  | 26.44 |  |  |  | 41
51112 | 10 | 19.37 |  |  | 0.31 | 0.71 |  |  | 0.05 |  |  |  | 8.06 | 7.57 |  |  |  | 28.54 |  |  |  | 35.39
51113 | 10 | 20.05 | 0.23 | [9 empty] | 7.32 | 7.66 |  |  |  | 25.68 |  |  |  | 39.08
51114 | 10 | 19.82 |  |  | 0.51 | [7 empty] | 9.47 | 7.07 |  |  |  | 24.87 |  |  |  | 38.26
51125 | 10 | 19.96 |  |  |  | 0.81 |  |  | 0.09 |  |  |  | 8 | 8.1 |  |  |  | 27.36 |  |  |  | 35.68
51126 | 10 | 19.66 |  |  | 0.24 | 3.26 | [6 empty] | 7.24 | 8.56 |  |  |  | 20.27 |  |  |  | 40.77
51127 | 10 | 19.8 | [10 empty] | 7.62 | 8.42 |  |  |  | 24.8 |  |  |  | 39.36
51128 | 10 | 18.03 | [10 empty] | 8.9 | 8.42 |  |  |  | 25.27 |  |  |  | 39.38
51179 | 10 | 19.28 |  |  |  | 2.49 | [6 empty] | 8.24 | 5.38 |  |  |  | 23.63 |  |  |  | 40.98
51226 | 10 | 20.32 | [10 empty] | 5.96 | 9.62 |  |  |  | 29.74 |  |  |  | 34.37
51227 | 10 | 18.07 | [10 empty] | 6.05 | 9.63 |  |  |  | 25.58 |  |  |  | 40.66
51268 | 10 | 21.61 | 0.02 |  | 0.03 | 1 |  |  | 0.04 | 0.06 |  | 6.01 | 5.81 | 7.92 |  |  | 0.02 | 25.14 |  |  |  | 31.95 |  | 0.39
51269 | 10 | 22.96 |  |  |  | 3.26 |  |  |  | 0.93 |  | 9.51 | 1.43 | 7.35 |  |  | 1.66 | 17.6 |  |  |  | 30.5 |  | 4.8
51270 | 10 | 23.14 | [9 empty] | 14 | 2.14 | 7.86 |  |  |  | 15.14 |  |  |  | 27.43 |  | 10.29
51271 | 10 | 20.97 | [9 empty] | 14.96 | 4.61 | 7.74 |  |  |  | 20.08 |  |  |  | 31.65
51275 | 10 | 21.13 | [7 empty] | 1.8 |  | 4.9 | 2.81 | 9.19 |  |  |  | 20.28 |  |  |  | 39.88
51276 | 10 | 18.75 | 0.5 |  |  | 2.82 | [5 empty] | 5.44 | 4.44 | 7.06 |  |  |  | 20.67 |  |  |  | 40.32
51278 | 10 | 19.36 | [9 empty] | 4.55 | 4.81 | 7.8 |  |  |  | 21.05 |  |  |  | 38.4 |  | 4.03
51279 | 10 | 23.08 | [7 empty] | 4.59 |  | 4.88 |  | 9.02 |  |  |  | 18.64 |  |  |  | 39.79
51280 | 10 | 23.42 |  |  |  | 4.27 |  |  |  | 1.63 |  | 3.95 |  | 5.58 |  |  |  | 16.31 |  |  |  | 42.7 |  | 2.15
51282 | 10 | 23.77 | [9 empty] | 11.25 | 4.81 | 7.66 |  |  |  | 23.83 |  |  |  | 28.68
51284 | 10 | 24.23 | [9 empty] | 14.69 | 4.12 | 8.89 |  |  |  | 19.97 |  |  |  | 28.09
51287 | 10 | 17.84 | [9 empty] | 5.63 | 6.22 | 7.86 |  |  |  | 23.24 |  |  |  | 39.2
51288 | 10 | 22.49 |  |  |  | 1.12 | [5 empty] | 11.42 | 6.9 | 7.4 |  |  |  | 20.71 |  |  |  | 29.96
51289 | 10 | 20.37 | [9 empty] | 5.87 | 5.41 | 5.41 |  |  |  | 21.86 |  |  |  | 38.09 |  | 2.99
51475 | 10 | 18.96 |  |  |  | 0.76 | [6 empty] | 5.25 | 9.82 |  |  |  | 21.39 |  |  |  | 43.81
51478 | 10 | 32.28 |  |  |  | 4.85 |  |  | 3.3 |  |  |  |  | 7.2 |  |  |  | 15.01 |  |  |  | 37.36
51488 | 10 | 19.14 |  |  | 0.03 | 0.66 | [6 empty] | 7.45 | 7.64 |  |  |  | 21.37 |  | 0.06 |  | 43.64
51557 | 10 | 19.85 |  |  | 0.15 | 0.47 | [6 empty] | 3.75 | 12.3 |  |  |  | 28.77 |  |  |  | 34.7
51561 | 10 | 20.6 | [10 empty] | 9.47 | 6.35 |  |  |  | 30.32 |  |  |  | 33.25
51712 | 10 | 18.77 | [10 empty] | 6.82 | 8.04 |  |  |  | 26.26 |  |  |  | 40.11
51713 | 10 | 19.64 | [10 empty] | 6.39 | 9.59 |  |  |  | 24.97 |  |  |  | 39.41
51714 | 10 | 20.12 |  |  |  | 2.37 | [5 empty] | 0.16 | 6.53 | 8.15 |  |  |  | 26.08 |  |  |  | 36.59
51715 | 10 | 19.91 | [10 empty] | 6.1 | 8.99 |  |  |  | 24.3 |  |  |  | 40.7
51716 | 10 | 20.86 | [10 empty] | 6.63 | 8.43 |  |  |  | 24.54 |  |  |  | 39.54
51717 | 10 | 19.35 | [10 empty] | 7.16 | 8.54 |  |  |  | 27.01 |  |  |  | 37.94
51718 | 10 | 20.95 |  |  |  | 0.39 | [5 empty] | 1 | 10.93 | 3.06 |  |  |  | 27.71 |  |  |  | 35.96
51737 | 10 | 22.17 | 0.41 |  | 1.32 | 1.54 |  |  | 1.22 |  |  | 3.93 | [5 empty] | 9.64 |  |  |  | 32.76 | 27.01
51765 | 10 | 21.33 | [10 empty] | 5.09 | 10.89 |  |  |  | 27.91 |  |  |  | 34.78
51778 | 10 | 20.36 |  |  |  | 0.5 | [5 empty] | 0.16 | 7.42 | 7.54 |  |  |  | 28.29 |  | 0.1 |  | 35.63
51985 | 10 | 18.63 |  |  |  | 5.47 | [6 empty] | 2.91 | 10.71 |  |  |  | 25.38 |  |  |  | 36.9
51986 | 10 | 19.45 | [9 empty] | 1.36 | 2.85 | 11.12 |  |  |  | 24.8 |  |  |  | 40.41
51987 | 10 | 24.06 |  |  |  | 3.52 | [6 empty] | 4.25 | 11.06 |  |  |  | 21.87 |  |  |  | 35.24
51989 | 10 | 20.22 | [10 empty] | 9.45 | 6.69 |  |  |  | 29.83 |  |  |  | 33.8
52101 | 10 | 20.58 | [9 empty] | 0.72 | 7.35 | 9.3 |  |  |  | 29.61 |  |  |  | 32.44
52102 | 10 | 15.68 | [10 empty] | 7.89 | 6.29 |  |  |  | 28.6 |  |  |  | 41.53
52103 | 10 | 18.9 | 0.04 |  |  | 1.51 |  |  | 0.04 |  |  |  | 7.56 | 7.49 |  |  |  | 28.25 |  | 0.09 |  | 36.11
52104 | 10 | 20.44 | [10 empty] | 8.03 | 7.77 |  |  |  | 24.97 |  |  |  | 38.79
52105 | 10 | 20.27 | [10 empty] | 6.55 | 8.37 |  |  |  | 25.47 |  |  |  | 39.34
52106 | 10 | 17.08 | [10 empty] | 7.4 | 8.05 |  |  |  | 26.33 |  |  |  | 41.13
52188 | 10 | 20.89 | [10 empty] | 7.97 | 6.51 |  |  |  | 22.25 |  |  |  | 42.38
52194 | 10 | 19.32 |  |  |  | 1.26 | [6 empty] | 5.35 | 8.21 |  |  |  | 20.94 |  |  |  | 44.92
52266 | 10 | 19.69 | 0.07 |  |  | 0.66 |  |  | 0.09 |  |  |  | 8.64 | 7.98 |  |  |  | 30.14 |  | 0.1 |  | 32.63
52272 | 10 | 21.81 | [9 empty] | 1.95 | 2.79 | 12.82 |  |  |  | 27.79 |  |  |  | 32.84
52284 | 10 | 21.85 |  |  |  | 0.9 |  |  |  |  | 0.2 |  | 7.9 | 7.86 |  |  |  | 29.51 |  |  |  | 31.78
52388 | 10 | 19.14 |  |  |  | 0.45 |  |  | 0.09 |  |  |  | 10.33 | 5.91 |  |  |  | 30.69 |  |  |  | 33.39
52407 | 10 | 19.86 |  |  |  | 0.92 | [6 empty] | 7.63 | 7.55 |  |  |  | 23.44 |  |  |  | 40.6
52408 | 10 | 20.55 |  |  | 0.02 | 0.96 |  |  | 0.06 |  |  |  | 7.65 | 7.8 |  |  |  | 26.39 |  |  |  | 36.56
52409 | 10 | 20.26 | 0.21 | [9 empty] | 7.61 | 8.15 |  |  |  | 24.45 |  |  |  | 39.32
52410 | 10 | 22.6 | [10 empty] | 7.93 | 8.17 |  |  |  | 21.66 |  |  |  | 39.64
52478 | 10 | 19.47 |  |  |  | 1.39 | [6 empty] | 7.32 | 6.5 |  |  |  | 21.46 |  |  |  | 43.86
52486 | 10 | 20.91 |  |  |  | 1.1 | 0.51 |  | 0.03 |  |  |  | 9.69 | 5.33 |  |  |  | 27.41 |  | 0.07 |  | 34.94
52487 | 10 | 19.54 | [10 empty] | 10.12 | 5.4 |  |  |  | 24.97 |  |  |  | 39.97
52488 | 10 | 18.77 | [10 empty] | 12.33 | 4.69 |  |  |  | 24.66 |  |  |  | 39.54
52563 | 10 | 29.49 | [11 empty] | 3.43 |  |  |  | 20.81 |  |  |  | 46.26
52614 | 10 | 16.4 | [10 empty] | 7.48 | 8.4 |  |  |  | 26.64 |  |  |  | 41.08
52615 | 10 | 18.28 |  |  |  | 1.09 | [6 empty] | 6.84 | 8.67 |  |  |  | 20.8 |  |  |  | 44.31
52712 | 10 | 17.37 | [10 empty] | 6.86 | 8.46 |  |  |  | 25.83 |  |  |  | 41.49
52713 | 10 | 21.78 | [10 empty] | 7.09 | 9.54 |  |  |  | 27.66 |  |  |  | 33.93
52847 | 10 | 20.18 |  |  |  | 0.36 |  |  | 0.09 | 0.07 |  |  | 7.95 | 7.52 |  |  |  | 27.11 |  | 0.1 |  | 36.61
52848 | 10 | 19.76 | [10 empty] | 7.74 | 7.78 |  |  |  | 25.04 |  |  |  | 39.69
52849 | 10 | 19.13 |  |  |  | 4.24 | [6 empty] | 7.15 | 6.36 |  |  |  | 24.58 |  |  |  | 38.55
52850 | 10 | 20.24 | [10 empty] | 8.19 | 7.31 |  |  |  | 27.41 |  |  |  | 36.85
52851 | 10 | 19.36 | [10 empty] | 7.02 | 7.98 |  |  |  | 24.57 |  |  |  | 41.06
52852 | 10 | 21.11 | [10 empty] | 7.53 | 6.98 |  |  |  | 26.55 |  |  |  | 37.83
53009 | 10 | 19.47 | [10 empty] | 5.8 | 9.84 |  |  |  | 30.71 |  |  |  | 34.18
53020 | 10 | 21.29 | [10 empty] | 4.85 | 12.8 |  |  |  | 24.8 |  |  |  | 36.25
53021 | 10 | 21.86 | [8 empty] | 0.3 |  | 3.46 | 11.3 |  |  |  | 23.9 |  |  |  | 39.18
53022 | 10 | 20.55 | 0 |  | 0.03 | 1.12 |  |  | 0.01 | 0 | 0 | 0.03 | 3.5 | 11.76 |  |  |  | 27.68 |  | 0.01 |  | 35.31
53024 | 10 | 19.88 | [10 empty] | 3.2 | 11.01 |  |  |  | 25.8 |  |  |  | 40.12
53025 | 10 | 20.12 | [10 empty] | 4.14 | 11.25 |  |  |  | 24.93 |  |  |  | 39.56
53026 | 10 | 20.77 |  |  | 0.09 | 1.44 |  |  | 0.04 |  |  |  | 2.83 | 10.98 |  |  |  | 23.78 |  | 0.07 |  | 40.01
53027 | 10 | 19.94 | [10 empty] | 1.28 | 11.44 |  |  |  | 26.33 |  |  |  | 41.01
53028 | 10 | 21.19 | [10 empty] | 3.41 | 11.3 |  |  |  | 24.32 |  |  |  | 39.79
53029 | 10 | 19.68 | [10 empty] | 2.42 | 10.36 |  |  |  | 26.47 |  |  |  | 41.08
53031 | 10 | 20.38 | [10 empty] | 3.54 | 11.27 |  |  |  | 25.7 |  |  |  | 39.11
53034 | 10 | 18.65 |  |  |  | 3.85 | [6 empty] | 2.89 | 11.31 |  |  |  | 24.43 |  |  |  | 38.87
53035 | 10 | 20.76 |  |  |  | 1.09 |  |  | 0.05 |  |  |  | 3.16 | 11.15 |  |  |  | 23.85 |  |  |  | 39.94
53036 | 10 | 21.77 | [10 empty] | 3.73 | 9.83 |  |  |  | 25 |  |  |  | 39.68
53037 | 10 | 18.98 | [10 empty] | 4 | 12.43 |  |  |  | 23.86 |  |  |  | 40.73
53038 | 10 | 20.56 | [10 empty] | 2.79 | 10.22 |  |  |  | 26.25 |  |  |  | 40.19
53039 | 10 | 19.24 | [10 empty] | 4.05 | 11.34 |  |  |  | 25.78 |  |  |  | 39.59
53040 | 10 | 20.12 |  |  |  | 1.72 | [6 empty] | 2.95 | 11.19 |  |  |  | 24.72 |  |  |  | 39.29
53041 | 10 | 19.95 | [10 empty] | 3.77 | 11.43 |  |  |  | 25.57 |  |  |  | 39.28
53042 | 10 | 21.74 |  |  | 0.83 | 4.33 | [6 empty] | 2.79 | 8.67 |  |  |  | 22.21 |  |  |  | 39.44
53043 | 10 | 20.63 |  |  |  | 0.69 | [6 empty] | 3.56 | 11.2 |  |  |  | 24.16 |  |  |  | 39.76
53044 | 10 | 20.9 | [10 empty] | 3.62 | 10.87 |  |  |  | 23.58 |  |  |  | 41.03
53045 | 10 | 18.6 | [10 empty] | 3.91 | 13.15 |  |  |  | 25.47 |  |  |  | 38.86
53046 | 10 | 20.05 | [10 empty] | 3.68 | 12.31 |  |  |  | 24.86 |  |  |  | 39.1
53047 | 10 | 17.35 | [10 empty] | 3.31 | 11.93 |  |  |  | 25.75 |  |  |  | 41.66
53048 | 10 | 21.01 | [10 empty] | 3.58 | 11.5 |  |  |  | 24.97 |  |  |  | 38.94
53049 | 10 | 18.84 | [10 empty] | 3.2 | 13.55 |  |  |  | 25.62 |  |  |  | 38.79
53050 | 10 | 18.53 |  |  |  | 2.1 | [6 empty] | 4.25 | 10.61 |  |  |  | 25 |  |  |  | 39.51
53051 | 10 | 19.09 |  |  |  | 3.3 | [6 empty] | 3.06 | 12.73 |  |  |  | 22.89 |  |  |  | 38.92
53052 | 10 | 20.02 | [10 empty] | 3.53 | 11.19 |  |  |  | 24.15 |  |  |  | 41.11
53053 | 10 | 19.6 |  |  |  | 2.18 | [6 empty] | 3.12 | 11.27 |  |  |  | 23.53 |  |  |  | 40.31
53054 | 10 | 19.34 | [10 empty] | 3.63 | 11.99 |  |  |  | 23.16 |  |  |  | 41.88
53055 | 10 | 20.39 |  |  |  | 1.94 | [6 empty] | 2.94 | 10.95 |  |  |  | 23.6 |  |  |  | 40.19
53056 | 10 | 24.29 | [10 empty] | 3.53 | 12.08 |  |  |  | 21.85 |  |  |  | 38.26
53057 | 10 | 19.57 | [10 empty] | 2.49 | 11.98 |  |  |  | 25.98 |  |  |  | 39.98
53058 | 10 | 20.4 |  |  |  | 0.84 | [6 empty] | 3.59 | 11.07 |  |  |  | 24.6 |  |  |  | 39.5
53059 | 10 | 19.77 |  |  |  | 2.03 | [6 empty] | 3.28 | 11.91 |  |  |  | 24.24 |  |  |  | 38.77
53060 | 10 | 20.29 | [10 empty] | 3.52 | 11.79 |  |  |  | 25.64 |  |  |  | 38.76
53061 | 10 | 20.93 |  |  |  | 1.29 | [6 empty] | 3.33 | 10.33 |  |  |  | 23.74 |  |  |  | 40.38
53062 | 10 | 19.57 | [10 empty] | 4.04 | 10.21 |  |  |  | 24.89 |  |  |  | 41.28
53063 | 10 | 20.44 | [10 empty] | 2.89 | 11.78 |  |  |  | 24.71 |  |  |  | 40.18
53064 | 10 | 20.25 | [10 empty] | 3.77 | 12.08 |  |  |  | 25.47 |  |  |  | 38.43
53065 | 10 | 20.95 | [10 empty] | 3.33 | 12.02 |  |  |  | 24.4 |  |  |  | 39.29
53066 | 10 | 20.18 | [10 empty] | 3.9 | 11.24 |  |  |  | 23.97 |  |  |  | 40.71
53067 | 10 | 23.29 |  |  |  | 3.55 | [5 empty] | 12.11 | 3.16 | 9.21 |  |  |  | 17.89 |  |  |  | 30.79
53068 | 10 | 19.66 | [10 empty] | 4.6 | 10.57 |  |  |  | 24.02 |  |  |  | 41.15
53069 | 10 | 19.67 | [10 empty] | 3.82 | 11.96 |  |  |  | 25.73 |  |  |  | 38.82
53070 | 10 | 19.53 | [10 empty] | 3.44 | 11.99 |  |  |  | 25.08 |  |  |  | 39.96
53071 | 10 | 21.17 | [10 empty] | 3.81 | 11.62 |  |  |  | 24.86 |  |  |  | 38.54
53072 | 10 | 19.98 |  |  |  | 0.87 | [6 empty] | 3.38 | 11.97 |  |  |  | 24.94 |  |  |  | 38.87
53073 | 10 | 19.11 | [10 empty] | 3.45 | 12.33 |  |  |  | 24.41 |  |  |  | 40.69
53074 | 10 | 21.54 | [10 empty] | 3.73 | 10.11 |  |  |  | 25.99 |  |  |  | 38.63
53075 | 10 | 21.28 | [10 empty] | 3.26 | 11.73 |  |  |  | 23.45 |  |  |  | 40.28
53076 | 10 | 20.06 | [10 empty] | 3.34 | 12.63 |  |  |  | 24.65 |  |  |  | 39.32
53077 | 10 | 19.68 | [10 empty] | 4.03 | 12.59 |  |  |  | 25.43 |  |  |  | 38.26
53078 | 10 | 20.54 | [10 empty] | 3.26 | 12.88 |  |  |  | 24.43 |  |  |  | 38.88
53079 | 10 | 16.69 | [10 empty] | 3.97 | 13.54 |  |  |  | 24.62 |  |  |  | 41.19
53080 | 10 | 19.15 |  |  |  | 4.37 | [6 empty] | 2.25 | 12.53 |  |  |  | 23.64 |  |  |  | 38.06
53081 | 10 | 21.65 | [10 empty] | 3.79 | 11.38 |  |  |  | 24.67 |  |  |  | 38.5
53082 | 10 | 17.98 | [10 empty] | 3.57 | 14.9 |  |  |  | 24.26 |  |  |  | 39.29
53083 | 10 | 20.98 | [9 empty] | 0.51 | 3.46 | 11.26 |  |  |  | 25.01 |  |  |  | 38.78
53084 | 10 | 19.7 |  |  |  | 3.55 | [6 empty] | 3.55 | 10.85 |  |  |  | 23.94 |  |  |  | 38.41
53085 | 10 | 21.21 | [10 empty] | 3.33 | 11.47 |  |  |  | 25.77 |  |  |  | 38.22
53086 | 10 | 21.15 | [10 empty] | 3.36 | 11.76 |  |  |  | 24.92 |  |  |  | 38.81
53087 | 10 | 21.21 | [10 empty] | 3.08 | 11.73 |  |  |  | 25.24 |  |  |  | 38.75
53088 | 10 | 30.3 |  |  | 5.13 | 8.28 |  |  | 0.5 |  |  | 4.14 | 2.81 | 7.62 |  |  |  | 14.4 |  |  |  | 26.82
53089 | 10 | 19.68 | [10 empty] | 3.09 | 11.65 |  |  |  | 25.83 |  |  |  | 39.75
53090 | 10 | 20.36 |  |  |  | 1.26 | [6 empty] | 3.11 | 11.7 |  |  |  | 24.34 |  |  |  | 39.23
53091 | 10 | 20.46 | [10 empty] | 2.97 | 13.14 |  |  |  | 25.37 |  |  |  | 38.06
53092 | 10 | 20.62 |  |  |  | 3.72 | [6 empty] | 3.12 | 11.03 |  |  |  | 23.26 |  |  |  | 38.25
53093 | 10 | 19.87 |  |  |  | 1.82 | [6 empty] | 3.75 | 10.85 |  |  |  | 24.47 |  |  |  | 39.24
53094 | 10 | 18.23 | [10 empty] | 3.72 | 11.27 |  |  |  | 25.2 |  |  |  | 41.58
53095 | 10 | 20.57 | [10 empty] | 4.11 | 12.98 |  |  |  | 24.16 |  |  |  | 38.17
53096 | 10 | 27.28 | [11 empty] | 10.08 |  |  |  | 24.33 |  |  |  | 38.31
53108 | 10 | 20.86 |  |  |  | 3.81 | [6 empty] | 3.46 | 11.68 |  |  |  | 24.55 |  |  |  | 35.64
53219 | 10 | 22.1 |  |  |  | 4.44 | [6 empty] | 3.46 | 10.25 |  |  |  | 21.98 |  |  |  | 37.78
53220 | 10 | 20.96 |  |  | 0.19 | 1.13 |  |  | 0.07 |  |  | 0.19 | 3.86 | 9.88 |  |  | 0.37 | 21.79 |  |  |  | 41.54
53221 | 10 | 20.41 | [9 empty] | 1.57 | 4.36 | 10.78 |  |  |  | 26.01 |  |  |  | 36.87
53222 | 10 | 19.04 |  |  |  | 5.7 |  |  |  | 0.49 |  |  | 4.06 | 9.95 |  |  |  | 23.76 |  |  |  | 36.99
53224 | 10 | 20.94 |  |  | 0.27 | 0.72 |  |  | 0.09 |  |  | 0.2 | 4.24 | 10.69 |  |  |  | 29 |  |  |  | 33.84
53226 | 10 | 21.26 | [7 empty] | 1.11 |  |  | 2.72 | 10.26 |  |  |  | 24.47 |  |  |  | 40.17
53227 | 10 | 21.77 |  |  |  | 2.09 | [6 empty] | 4.33 | 11.34 |  |  |  | 23.22 |  |  |  | 37.25
53230 | 10 | 20.82 |  |  | 0.51 | [7 empty] | 4.18 | 10.24 |  |  |  | 31.75 |  |  |  | 32.5
53239 | 10 | 20.9 | 0.01 |  | 0.07 | 1.27 |  |  | 0.02 | 0 |  | 0.88 | 7.96 | 6.74 |  |  |  | 27.23 |  | 0.01 |  | 34.92
53240 | 10 | 19.81 | [10 empty] | 8.42 | 7.83 |  |  |  | 25.39 |  |  |  | 38.55
53241 | 10 | 23.13 |  |  | 0.87 | 3.31 | [6 empty] | 4.91 | 5.29 |  |  |  | 22 |  |  |  | 40.5
53242 | 10 | 21.06 | [10 empty] | 8.58 | 7.06 |  |  |  | 24.59 |  |  |  | 38.71
53243 | 10 | 19.26 |  |  |  | 0.66 | [5 empty] | 1.32 | 8.1 | 6.43 |  |  |  | 23.03 |  |  |  | 40 |  | 1.2
53244 | 10 | 23.93 |  |  | 0.37 | 1.41 |  |  | 0.34 |  |  | 0.59 | 5.53 | 5.67 |  |  |  | 21.72 |  |  |  | 40.43
53245 | 10 | 19.82 | [9 empty] | 1.17 | 8.57 | 6.66 |  |  |  | 25.08 |  |  |  | 38.7
53246 | 10 | 17.56 |  |  |  | 3.44 | [5 empty] | 3.33 | 7.89 | 7.11 |  |  |  | 22.56 |  |  |  | 38.11
53247 | 10 | 18.38 | [10 empty] | 8 | 7.04 |  |  |  | 25.54 |  |  |  | 41.05
53248 | 10 | 17.51 |  |  |  | 4.58 | [6 empty] | 7.64 | 7.17 |  |  |  | 24.44 |  |  |  | 38.66
53249 | 10 | 24.6 |  |  | 0.32 | [7 empty] | 6.03 | 5.3 |  |  |  | 24.39 |  |  |  | 39.37
53250 | 10 | 19.43 |  |  |  | 4.89 | [6 empty] | 6.56 | 7.51 |  |  |  | 23.6 |  |  |  | 38.02
53251 | 10 | 19.4 | [9 empty] | 2.21 | 7.72 | 6.5 |  |  |  | 25.8 |  |  |  | 38.37
53252 | 10 | 21.14 | [10 empty] | 7.84 | 7.84 |  |  |  | 24.38 |  |  |  | 38.81
53253 | 10 | 21.26 | [10 empty] | 8.23 | 5.83 |  |  |  | 25.03 |  |  |  | 39.66
53254 | 10 | 18.94 | [10 empty] | 10.08 | 6.68 |  |  |  | 25.75 |  |  |  | 38.56
53255 | 10 | 22.24 | [10 empty] | 5.26 | 4.72 |  |  |  | 21.7 |  |  |  | 46.09
53256 | 10 | 17.53 |  |  |  | 3.7 | [6 empty] | 8.52 | 6.3 |  |  |  | 25.8 |  |  |  | 38.15
53257 | 10 | 20.43 | [10 empty] | 7.91 | 7.2 |  |  |  | 24.2 |  |  |  | 40.26
53293 | 10 | 20.14 |  |  |  | 1.22 | [6 empty] | 4.29 | 10.79 |  |  |  | 23.24 |  |  |  | 40.33
53294 | 10 | 20.63 |  |  |  | 2.35 | [6 empty] | 4.72 | 10.76 |  |  |  | 26.28 |  |  |  | 35.26
53440 | 10 | 20.62 |  |  | 0.05 | 1.09 |  |  | 0.04 |  |  |  | 3.97 | 11.58 |  |  |  | 29.14 |  |  |  | 33.51
53508 | 10 | 19.87 |  |  |  | 0.88 | [5 empty] | 0.51 | 6.3 | 8.06 |  |  |  | 20.18 |  |  |  | 44.19
53518 | 10 | 20.11 |  |  |  | 0.83 |  |  |  | 0.02 | 0.02 |  | 11.08 | 3.81 |  |  |  | 27.25 |  |  |  | 36.88
53519 | 10 | 20.27 |  |  |  | 1.31 | [6 empty] | 10.05 | 4.61 |  |  |  | 24.38 |  |  |  | 39.37
53520 | 10 | 17.75 | [10 empty] | 11.88 | 5.22 |  |  |  | 23.76 |  |  |  | 41.38
53521 | 10 | 20.58 | [10 empty] | 10.83 | 4.09 |  |  |  | 24.91 |  |  |  | 39.59
53522 | 10 | 19.88 | [10 empty] | 11.41 | 3.19 |  |  |  | 23.8 |  |  |  | 41.72
53539 | 10 | 19.64 |  |  | 0.01 | 1.06 |  |  | 0.02 |  |  |  | 5.89 | 8.79 |  |  |  | 19.75 |  |  |  | 44.84
53544 | 10 | 30.94 | [10 empty] | 5.53 | 6.88 |  |  |  | 16.89 |  |  |  | 39.76
53550 | 10 | 24.43 |  |  | 2.61 | 5.54 | [6 empty] | 2.61 | 6.51 |  |  |  | 19.54 |  |  |  | 38.76
53553 | 10 | 27.21 |  |  | 4.24 | 5.3 | [7 empty] | 3.89 |  |  |  | 17.14 |  |  |  | 42.23
53554 | 10 | 17.73 | [10 empty] | 4.31 | 12.3 |  |  |  | 25.08 |  |  |  | 40.58
53654 | 10 | 17.45 |  |  |  | 6.14 | [6 empty] | 3.01 | 12.15 |  |  |  | 18.77 |  |  |  | 42.48
53683 | 10 | 21.6 |  |  |  | 3.12 | [6 empty] | 7.24 | 5.56 |  |  |  | 18.95 |  |  |  | 43.53
53702 | 10 | 23.07 | [10 empty] | 10.22 | 6.49 |  |  |  | 27.76 |  |  |  | 32.46
53802 | 10 | 19.62 |  |  |  | 1.75 | [6 empty] | 8.37 | 7.02 |  |  |  | 20.7 |  |  |  | 42.54
53803 | 10 | 24.07 |  |  |  | 4.33 | [6 empty] | 7.46 | 6.14 |  |  |  | 20.22 |  |  |  | 37.79
53834 | 10 | 19.95 | 0.01 |  | 0 | 0.77 |  |  | 0.01 |  |  |  | 9.14 | 6.43 |  |  |  | 29.46 |  |  |  | 34.22
53835 | 10 | 20.81 | [10 empty] | 10.4 | 6.24 |  |  |  | 22.54 |  |  |  | 40
53836 | 10 | 21 | [10 empty] | 7.72 | 5.68 |  |  |  | 25.54 |  |  |  | 40.07
53845 | 10 | 21.23 |  |  |  | 3.34 | [6 empty] | 8.32 | 6.62 |  |  |  | 29.32 |  |  |  | 31.17
53991 | 10 | 19.85 |  |  | 0.03 | 1.87 |  |  | 0.05 |  |  |  | 9.5 | 5.12 |  |  |  | 21.63 |  |  |  | 41.95
53992 | 10 | 18.95 |  |  |  | 5.99 | [6 empty] | 9.17 | 5.62 |  |  |  | 22.37 |  |  |  | 37.9
53993 | 10 | 18.82 |  |  |  | 4.31 | [5 empty] | 2.95 | 8.49 | 5.41 |  |  |  | 23.62 |  |  |  | 36.41
54016 | 10 | 22.18 |  |  |  | 1.32 |  |  | 0.21 |  |  |  | 3.05 | 11.44 |  |  |  | 28.93 |  |  |  | 32.88
54030 | 10 | 17.08 |  |  | 0.07 | 1.52 | [6 empty] | 6.47 | 9.41 |  |  |  | 28.3 |  |  |  | 37.15
54031 | 10 | 20.96 | [10 empty] | 6.86 | 9.18 |  |  |  | 23.93 |  |  |  | 39.07
54032 | 10 | 22.07 | [10 empty] | 6.41 | 8.38 |  |  |  | 24.41 |  |  |  | 38.72
54131 | 10 | 20.52 | [10 empty] | 8.14 | 6.76 |  |  |  | 29.51 |  |  |  | 35.07
54180 | 10 | 27.23 | [10 empty] | 5.19 | 5.76 |  |  |  | 25.65 |  |  |  | 36.17
54266 | 10 | 19.96 | 0.02 |  | 0.01 | 0.78 | [6 empty] | 8.96 | 6.37 |  |  |  | 27.77 |  | 0.01 |  | 36.12
54267 | 10 | 19.46 | [10 empty] | 9.25 | 6.57 |  |  |  | 24.21 |  |  |  | 40.51
54268 | 10 | 18.69 |  |  |  | 1.12 | [6 empty] | 9.54 | 6.59 |  |  |  | 25.3 |  |  |  | 38.76
54269 | 10 | 20.32 | [6 empty] | 0.75 |  |  |  | 9.48 | 5.61 |  |  |  | 25.56 |  |  |  | 38.28
54275 | 10 | 20.85 |  |  |  | 2.29 | [6 empty] | 8.94 | 6.89 |  |  |  | 24.03 |  |  |  | 37
54276 | 10 | 15.76 | [10 empty] | 7.82 | 7.06 |  |  |  | 27.99 |  |  |  | 41.36
54277 | 10 | 18.12 | [10 empty] | 7.5 | 6.61 |  |  |  | 28.77 |  |  |  | 38.99
54278 | 10 | 18.71 |  |  |  | 2.95 | [6 empty] | 8.15 | 6.9 |  |  |  | 23.54 |  |  |  | 39.76
54362 | 10 | 26.3 |  |  | 1.07 | 2.84 |  |  | 3.2 |  |  |  |  | 5.26 |  |  |  | 23.03 |  |  |  | 38.31
54498 | 10 | 20.94 | [10 empty] | 11.58 | 4.89 |  |  |  | 30.07 |  |  |  | 32.52
54528 | 10 | 19.59 | 0 |  | 0 | 1.25 |  |  | 0.02 | 0.01 | 0 | 0.09 | 8.98 | 5.25 |  |  |  | 19.63 |  | 0.01 |  | 45.16
54531 | 10 | 20.38 |  |  |  | 5.41 | [6 empty] | 9.06 | 5.66 |  |  |  | 22.14 |  |  |  | 37.36
54696 | 10 | 20.66 |  |  |  | 0.74 | [6 empty] | 5.48 | 10.07 |  |  |  | 26.28 |  | 0.04 |  | 36.73
54697 | 10 | 19.61 | [10 empty] | 5.53 | 10.11 |  |  |  | 24.32 |  |  |  | 40.43
54698 | 10 | 19.85 | [10 empty] | 5.52 | 10.34 |  |  |  | 24.2 |  |  |  | 40.09
54699 | 10 | 20.56 | [10 empty] | 6.09 | 10.66 |  |  |  | 25.76 |  |  |  | 36.93
54700 | 10 | 24.48 | [6 empty] | 1.52 |  |  |  | 4.43 | 9.27 |  |  |  | 24.9 |  |  |  | 35.41
54733 | 10 | 24.03 |  |  | 2.02 | 5.12 |  |  | 1.09 |  |  |  |  | 9.3 |  |  |  | 25.27 |  |  |  | 33.18
54737 | 10 | 21.48 |  |  | 1.28 | 4.55 | [5 empty] | 2.84 |  | 9.25 |  |  |  | 22.9 |  |  |  | 37.7
54738 | 10 | 19.63 | [9 empty] | 1.46 |  | 9.95 |  |  |  | 22.81 |  |  |  | 46.15
54804 | 10 | 17.91 |  |  | 0 | 1.01 |  |  | 0.01 |  |  |  | 3.99 | 11.7 |  |  |  | 31.81 |  |  |  | 33.56
54841 | 10 | 20.23 |  |  | 0.03 | 1.57 | [6 empty] | 8.75 | 6.54 |  |  |  | 27.8 |  |  |  | 35.08
54844 | 10 | 19.65 |  |  | 0.03 | 1.45 |  |  | 0.06 | 0.02 |  |  | 11.34 | 3.55 |  |  |  | 27.1 |  | 0.07 |  | 36.74
54845 | 10 | 20.14 |  |  |  | 0.77 | [6 empty] | 11.68 | 3.51 |  |  |  | 24.11 |  |  |  | 39.79
54846 | 10 | 19.47 |  |  |  | 2.18 | [6 empty] | 12.3 | 4.27 |  |  |  | 23.05 |  |  |  | 38.73
54847 | 10 | 19.65 | [10 empty] | 12.37 |  |  |  |  | 24.62 |  |  |  | 43.35
54848 | 10 | 17.76 | [10 empty] | 12.06 | 4.06 |  |  |  | 26.1 |  |  |  | 40.02
54849 | 10 | 18.41 | [10 empty] | 13.24 | 5.17 |  |  |  | 23.33 |  |  |  | 39.85
54850 | 10 | 19.62 | 0.02 |  | 0.04 | 0.75 | [6 empty] | 11.41 | 3.51 |  |  |  | 24.46 |  |  |  | 40.18
54851 | 10 | 19.37 |  |  |  | 0.9 |  |  | 0.04 |  |  |  | 11.38 | 3.73 |  |  |  | 27.35 |  |  |  | 37.22
54852 | 10 | 19.08 | [10 empty] | 10.63 | 3.99 |  |  |  | 25.48 |  |  |  | 40.82
54853 | 10 | 19.86 |  |  |  | 0.61 | [6 empty] | 11.23 | 4.05 |  |  |  | 24.04 |  |  |  | 40.21
54854 | 10 | 15.6 | [10 empty] | 10.12 | 5.2 |  |  |  | 26.81 |  |  |  | 42.27
54855 | 10 | 18.47 | [10 empty] | 10.97 | 5 |  |  |  | 28.88 |  |  |  | 36.68
54856 | 10 | 16.18 | [10 empty] | 10.35 | 4.2 |  |  |  | 27.4 |  |  |  | 41.87
54857 | 10 | 18.83 | 0.06 |  | 0.09 | 2.19 |  |  | 0.16 |  |  |  | 11.36 | 3.81 |  |  |  | 26.56 |  |  |  | 36.93
54858 | 10 | 19.31 |  |  |  | 1.13 | [6 empty] | 12.1 | 3.36 |  |  |  | 23.47 |  |  |  | 40.63
54859 | 10 | 17.88 | [10 empty] | 11.82 | 1.89 |  |  |  | 27.73 |  |  |  | 40.69
54860 | 10 | 19.37 |  |  |  | 2.22 | [6 empty] | 10.86 | 1.96 |  |  |  | 23.74 |  |  |  | 41.85
54861 | 10 | 18.49 |  |  |  | 4.17 | [6 empty] | 10.71 | 3.83 |  |  |  | 23.79 |  |  |  | 39.01
54862 | 10 | 17.87 | [10 empty] | 11.4 | 4.38 |  |  |  | 27.11 |  |  |  | 39.24
54863 | 10 | 16.4 | [10 empty] | 9.86 | 2.96 |  |  |  | 30.21 |  |  |  | 40.57
54884 | 10 | 18.72 | [10 empty] | 5.14 | 9.57 |  |  |  | 32 |  |  |  | 34.57
54922 | 10 | 19.71 | [6 empty] | 0.81 |  |  |  | 8.78 | 6.87 |  |  |  | 26.83 |  | 0.33 |  | 36.68
54923 | 10 | 19.8 | [10 empty] | 7.47 | 6.56 |  |  |  | 25.23 |  |  |  | 40.95
55021 | 10 | 19.63 |  |  |  | 1.52 | [6 empty] | 4.14 | 10.63 |  |  |  | 19.93 |  |  |  | 44.15
55119 | 10 | 20.55 |  |  | 0.07 | 0.34 | [6 empty] | 8.76 | 7.14 |  |  |  | 30.89 |  |  |  | 32.26
55141 | 10 | 22.81 |  |  |  | 1.41 |  |  | 0.07 |  |  |  | 8.41 | 6.95 |  |  |  | 29.2 |  |  |  | 31.14
55152 | 10 | 21.46 |  |  |  | 1.9 | [5 empty] | 2.72 | 0.87 | 12.48 |  |  |  | 27.15 |  |  |  | 33.42
55153 | 10 | 24 | [9 empty] | 3.74 |  | 9.94 |  |  |  | 18.32 |  |  |  | 44
55154 | 10 | 25.25 |  |  |  | 5.02 | [6 empty] | 1.29 | 8.03 |  |  |  | 16.93 |  |  |  | 43.47
55156 | 10 | 22.17 | [6 empty] | 0.51 |  |  | 3.18 |  | 10.25 |  |  |  | 22.06 |  |  |  | 41.83
55161 | 10 | 24.05 | [9 empty] | 2.83 |  | 10.47 |  |  |  | 20.65 |  |  |  | 42.01
55200 | 10 | 24.67 | [10 empty] | 8.76 | 5.31 |  |  |  | 27.44 |  |  |  | 33.82
55261 | 10 | 19.95 | [9 empty] | 1.43 | 5.5 | 10.36 |  |  |  | 18.76 |  |  |  | 43.99
55264 | 10 | 20.38 |  |  | 0 | 0.35 |  |  | 0.03 |  |  |  | 6.63 | 9.46 |  |  |  | 30.8 |  |  |  | 32.35
55265 | 10 | 19.01 | [10 empty] | 7.14 | 10.14 |  |  |  | 25.35 |  |  |  | 38.36
55296 | 10 | 21.67 | [9 empty] | 0.49 | 10.09 | 2.91 |  |  |  | 22.52 |  |  |  | 42.32
55301 | 10 | 17.25 |  |  |  | 4.65 | [6 empty] | 6.02 | 8.63 |  |  |  | 24.97 |  |  |  | 38.48
55302 | 10 | 19.78 |  |  |  | 0.64 | [6 empty] | 7.41 | 8.37 |  |  |  | 26.71 |  |  |  | 37.1
55303 | 10 | 20.35 | [10 empty] | 6.69 | 8.15 |  |  |  | 24.72 |  |  |  | 40.09
55418 | 10 | 20.14 |  |  |  | 0.94 | [6 empty] | 9.21 | 5.26 |  |  |  | 20.94 |  | 0.02 |  | 43.49
55419 | 10 | 34.63 |  |  |  | 1.9 |  |  | 1.13 |  |  |  | 6.8 | 4.43 |  |  |  | 13.24 |  |  |  | 37.86
55427 | 10 | 22.66 |  |  |  | 2.82 |  |  |  | 5.07 |  | 8.12 |  | 4.62 |  |  |  | 23.22 |  |  |  | 28.86 |  | 4.62
55431 | 10 | 23.84 |  |  | 0.98 | 5.49 | [5 empty] | 3.41 | [5 empty] | 18.75 |  |  |  | 43.12 |  | 4.42
55438 | 10 | 20.51 | [10 empty] | 6.07 | 8.74 |  |  |  | 20.51 |  | 0.36 |  | 43.81
55473 | 10 | 20.38 |  |  | 0.19 |  |  |  | 0.24 |  |  | 1.15 | 4.86 | 9.39 |  |  |  | 19.46 |  |  |  | 44.32
55496 | 10 | 22.33 | [10 empty] | 8.57 | 6.86 |  |  |  | 29.99 |  |  |  | 32.26
55578 | 10 | 20.68 |  |  | 0.23 | 0.92 | [6 empty] | 7.83 | 6.85 |  |  |  | 29.78 |  |  |  | 33.7
55614 | 10 | 19.17 | 0 |  | 0.01 | 0.98 |  |  | 0.02 | 0 | 0 |  | 8.39 | 6.28 |  |  |  | 20.29 | 0 | 0.01 |  | 44.84
55619 | 10 | 28.2 |  |  |  | 3.43 |  |  | 14.5 |  |  |  | 5.88 | 4.36 |  |  |  | 12.98 |  |  |  | 30.66
55628 | 10 | 20.05 |  |  |  | 5.13 | [6 empty] | 9.79 | 6.32 |  |  |  | 22.2 |  |  |  | 36.52
55656 | 10 | 20.05 | [10 empty] | 8.48 | 6.17 |  |  |  | 21.08 |  |  |  | 44.22
55678 | 10 | 19.32 |  |  |  | 1 |  |  |  |  | 0.03 |  | 7.37 | 7.38 |  |  |  | 21.2 |  | 0.02 |  | 43.68
55679 | 10 | 17.73 |  |  |  | 6.14 | [6 empty] | 8.11 | 8 |  |  |  | 22.83 |  |  |  | 37.2
55763 | 10 | 19.6 | [10 empty] | 7.52 | 7.31 |  |  |  | 23.6 |  |  |  | 41.98
55847 | 10 | 19.22 | [10 empty] | 2.7 | 14.11 |  |  |  | 25.83 |  |  |  | 38.14
55848 | 10 | 20.56 |  |  | 0.25 | 2.67 |  |  | 0.08 |  |  | 0.12 | 1.17 | 12.36 |  |  | 3.3 | 27.29 |  |  |  | 32.19
55849 | 10 | 23.23 |  |  | 1.56 | 3.12 | [5 empty] | 1.42 |  | 10.48 |  |  |  | 21.53 |  |  |  | 38.67
55921 | 10 | 21.54 |  |  | 0.05 | 0.38 | [5 empty] | 3.29 | 2.88 | 12.05 |  |  |  | 28.16 |  |  |  | 31.65
55931 | 10 | 22.38 | [10 empty] | 6.74 | 10.35 |  |  |  | 29.72 |  |  |  | 30.81
55993 | 10 | 21.13 |  |  | 0.11 | 1.51 | [6 empty] | 6.38 | 9.64 |  |  |  | 28.27 |  |  |  | 32.97
56008 | 10 | 20.09 |  |  | 0.02 | 1.11 |  |  |  |  | 0.03 | 0.04 | 7.76 | 7.39 |  |  |  | 27.27 |  |  |  | 36.29
56009 | 10 | 20.9 | [10 empty] | 7.67 | 7.29 |  |  |  | 24.19 |  |  |  | 39.94
56010 | 10 | 19.06 |  |  |  | 1.68 | [6 empty] | 7.83 | 6.86 |  |  |  | 24.62 |  |  |  | 39.95
56011 | 10 | 18.42 | [10 empty] | 9.15 | 10.55 |  |  |  | 23.76 |  |  |  | 38.12
56012 | 10 | 19.5 |  |  |  | 1.32 |  |  |  |  | 0.21 |  | 7.81 | 7.32 |  |  |  | 24.93 |  |  |  | 38.91
56013 | 10 | 20.33 | [10 empty] | 7.95 | 8 |  |  |  | 24.55 |  |  |  | 39.17
56036 | 10 | 26.04 | [10 empty] | 6.63 | 7.74 |  |  |  | 28.5 |  |  |  | 31.08
56037 | 10 | 29.38 |  |  |  | 3.69 |  |  | 1.69 |  |  |  | 5.54 | 7.08 |  |  |  | 17.23 |  |  |  | 35.38
56116 | 10 | 33.28 |  |  | 2.05 |  |  |  | 3.24 |  |  | 4.78 | [5 empty] | 18.94 |  |  |  | 37.71
56118 | 10 | 26.64 | [6 empty] | 3.96 |  |  | 4.11 |  | 3.35 |  |  |  | 20.55 |  |  |  | 41.4
56119 | 10 | 30.94 |  |  |  | 4.14 |  |  | 3.31 |  |  | 3.18 | [5 empty] | 18.78 |  |  |  | 39.64
56171 | 10 | 19.99 |  |  |  | 0.79 |  |  |  | 0.12 |  |  | 8.4 | 7.59 |  |  |  | 30.75 |  |  |  | 32.35
56245 | 10 | 14.53 | [10 empty] | 4.97 | 9.42 |  |  |  | 24.61 |  |  |  | 46.47
56264 | 10 | 21.16 |  |  |  | 1.13 |  |  | 0.11 |  |  | 0.21 | 6.3 | 9.12 |  |  |  | 29.41 |  |  |  | 32.57
56272 | 10 | 20.41 |  |  |  | 3.65 | [5 empty] | 2.05 | 10.72 | 5.93 |  |  |  | 18.02 |  |  |  | 39.22
56273 | 10 | 22.51 | [10 empty] | 9.41 | 5.59 |  |  |  | 25.29 |  |  |  | 37.21
56274 | 10 | 21.31 | [9 empty] | 0.66 | 9.94 | 5.26 |  |  |  | 23.56 |  |  |  | 39.26
56275 | 10 | 19.8 |  |  |  | 5.73 | [5 empty] | 2.99 | 8.84 | 5.35 |  |  |  | 21.3 |  |  |  | 35.99
56312 | 10 | 27.67 |  |  |  | 4.18 | [6 empty] | 2.31 | 6.92 |  |  |  | 17.15 |  |  |  | 41.79
56313 | 10 | 21.04 |  |  |  | 0.6 |  |  | 0.08 |  |  | 0.04 | 7.48 | 7.79 |  |  |  | 30.4 |  | 0.02 |  | 32.57
56382 | 10 | 19.52 | [10 empty] | 7.4 | 8.73 |  |  |  | 28.36 |  |  |  | 35.99
56395 | 10 | 24.35 | [10 empty] | 8.68 | 8.07 |  |  |  | 16.89 |  |  |  | 42.01
56421 | 10 | 21.02 | [6 empty] | 0.76 |  |  |  | 3.9 | 8.99 |  |  |  | 24.27 |  |  |  | 41.06
56425 | 10 | 20.93 | 0.02 |  |  | 0.58 |  |  | 0.03 | 0.02 |  | 0.04 | 8.26 | 7.15 |  |  |  | 27.41 |  | 0.01 |  | 35.55
56426 | 10 | 21.86 | [10 empty] | 7.65 | 7.17 |  |  |  | 25.21 |  |  |  | 38.11
56427 | 10 | 19.57 | [10 empty] | 8.57 | 8 |  |  |  | 23.57 |  |  |  | 40.29
56428 | 10 | 20.38 | [10 empty] | 7.07 | 8.03 |  |  |  | 24.58 |  |  |  | 39.93
56429 | 10 | 19.97 | [10 empty] | 8.54 | 7.66 |  |  |  | 25.38 |  |  |  | 38.44
56430 | 10 | 18.42 |  |  |  | 4.66 | [6 empty] | 8.34 | 6.07 |  |  |  | 24.49 |  |  |  | 38.03
56431 | 10 | 19.28 | [10 empty] | 9.11 | 7.71 |  |  |  | 25.82 |  |  |  | 38.08
56432 | 10 | 20.43 | [10 empty] | 7.86 | 7.99 |  |  |  | 22.8 |  |  |  | 40.92
56433 | 10 | 24.59 | [10 empty] | 8.1 | 6.73 |  |  |  | 21.98 |  |  |  | 38.6
56628 | 10 | 45.89 |  |  |  | 4.11 | [11 empty] | 13.29 |  |  |  | 36.71
56630 | 10 | 31 |  |  |  | 5.53 | [6 empty] | 3.79 | 9.66 |  |  |  | 12.17 |  |  |  | 37.84
56860 | 10 | 19.41 | 0.03 |  |  | 0.89 |  |  | 0.02 |  |  |  | 8.55 | 6.27 |  |  |  | 22.73 |  |  |  | 42.1
56861 | 10 | 20.14 |  |  |  | 2.94 | [6 empty] | 9.17 | 6.67 |  |  |  | 23.46 |  |  |  | 37.62
56862 | 10 | 19.24 |  |  |  | 4.91 | [6 empty] | 8.73 | 5.59 |  |  |  | 24.28 |  |  |  | 37.24
56960 | 10 | 21.91 | [9 empty] | 2.36 | 8.31 | 6.97 |  |  |  | 28.2 |  |  |  | 32.25
56964 | 10 | 19.53 |  |  |  | 0.84 | [6 empty] | 7.79 | 7.66 |  |  |  | 29.57 |  |  |  | 34.61
56967 | 10 | 19.68 |  |  |  | 0.72 | [6 empty] | 7.03 | 8.61 |  |  |  | 20.66 |  |  |  | 43.3
57230 | 10 | 32.09 |  |  |  | 4.1 | [6 empty] | 1.89 | 14.46 |  |  |  | 15.29 |  |  |  | 32.17
57331 | 10 | 20.37 |  |  |  | 0.37 |  |  | 0.01 | 0 |  |  | 4.74 | 11.41 |  |  |  | 30.37 |  | 0.01 |  | 32.73
57339 | 10 | 19.38 | [10 empty] | 5.3 | 10.5 |  |  |  | 23.95 |  |  |  | 40.87
57340 | 10 | 18.15 | [10 empty] | 4.75 | 13.15 |  |  |  | 20.34 |  |  |  | 43.61
57356 | 10 | 20.5 |  |  |  | 1.48 | [6 empty] | 8.76 | 6.96 |  |  |  | 29.02 |  |  |  | 33.27
57392 | 10 | 20.81 |  |  |  | 1.73 | [6 empty] | 8 | 5.85 |  |  |  | 19.7 |  |  |  | 43.9
57394 | 10 | 19.89 |  |  |  | 3.25 | [6 empty] | 6.63 | 5.95 |  |  |  | 21.58 |  |  |  | 42.7
57454 | 10 | 18.56 | [10 empty] | 7.18 | 9.23 |  |  |  | 30.3 |  |  |  | 34.74
57579 | 10 | 23.04 | [10 empty] | 2.91 | 12.03 |  |  |  | 26.71 |  |  |  | 35.32
57580 | 10 | 23.82 | [11 empty] | 12.89 |  |  |  | 22.76 |  |  |  | 40.53
57705 | 10 | 21.18 | [10 empty] | 7.78 | 7.61 |  |  |  | 29.7 |  |  |  | 33.73
57715 | 10 | 20.38 | 0 |  |  | 0.85 |  |  | 0.01 |  |  | 0.26 | 9.92 | 5.28 |  |  |  | 28.42 |  | 0 |  | 34.88
57716 | 10 | 20.27 | [10 empty] | 9.97 | 4.98 |  |  |  | 25.82 |  |  |  | 38.96
57717 | 10 | 22.47 | [10 empty] | 10.24 | 4.89 |  |  |  | 24.1 |  |  |  | 38.3
57718 | 10 | 19.37 | [10 empty] | 8.93 | 5.03 |  |  |  | 25.79 |  | 1.64 |  | 39.25
57719 | 10 | 14.58 |  |  |  | 4.3 | [6 empty] | 9.64 | 5.47 |  |  |  | 25.78 |  |  |  | 40.23
57720 | 10 | 18.18 | [10 empty] | 9.38 | 5.48 |  |  |  | 26.84 |  |  |  | 40.11
57721 | 10 | 17.56 |  |  |  | 3.69 | [6 empty] | 9.28 | 5.15 |  |  |  | 25.62 |  |  |  | 38.7
57722 | 10 | 19.59 | [10 empty] | 8.29 | 4.2 |  |  |  | 25.73 |  |  |  | 42.2
57865 | 10 | 18.95 |  |  |  | 2.27 | [6 empty] | 6.15 | 9.03 |  |  |  | 19.64 |  |  |  | 43.96
57880 | 10 | 27.75 |  |  |  | 2.46 |  |  | 3.45 |  |  |  |  | 3.28 |  |  |  | 18.39 |  |  |  | 26.27 |  | 18.39
58029 | 10 | 20.36 |  |  |  | 0.58 |  |  | 0.06 | 0.05 |  |  | 7.45 | 6.69 |  |  |  | 20.21 |  |  |  | 44.6
58030 | 10 | 24.97 |  |  |  | 3.12 | [6 empty] | 5.12 | 4.87 |  |  | 12.36 | 13.36 |  |  |  | 36.2
58032 | 10 | 18.55 |  |  |  | 5.3 | [6 empty] | 7.03 | 6.91 |  |  |  | 24.54 |  |  |  | 37.67
58070 | 10 | 20.44 |  |  |  | 1.03 | [6 empty] | 6.58 | 6.76 |  |  |  | 20.84 |  |  |  | 44.34
58079 | 10 | 33.56 | [10 empty] | 7.19 | 4.53 |  |  |  | 17.98 |  |  |  | 36.75
58142 | 10 | 20.62 | 0.01 |  | 0.06 | 1.05 |  |  | 0.05 | 0 |  | 0.01 | 7 | 8.38 |  |  |  | 27.15 |  | 0 |  | 35.66
58143 | 10 | 21.6 | [10 empty] | 6.55 | 7.77 |  |  |  | 24.76 |  |  |  | 39.32
58144 | 10 | 19.09 | [10 empty] | 6.75 | 8.81 |  |  |  | 25.41 |  |  |  | 39.95
58145 | 10 | 20.07 | [10 empty] | 6.69 | 9.23 |  |  |  | 25.95 |  |  |  | 38.06
58146 | 10 | 20.96 | [10 empty] | 7.15 | 8.01 |  |  |  | 25.03 |  |  |  | 38.84
58147 | 10 | 18.78 |  |  |  | 1.48 | [6 empty] | 7.21 | 8.11 |  |  |  | 24.73 |  |  |  | 39.71
58148 | 10 | 19.21 | [10 empty] | 7.68 | 9 |  |  |  | 25.69 |  |  |  | 38.42
58149 | 10 | 19.86 | [10 empty] | 7.61 | 8.56 |  |  |  | 25.68 |  |  |  | 38.29
58150 | 10 | 20.27 | [10 empty] | 6.88 | 8.69 |  |  |  | 24.49 |  |  |  | 39.69
58151 | 10 | 29.75 | 2.31 |  | 2.52 | 9 | [6 empty] | 5.38 | 6.26 |  |  |  | 15.26 |  |  |  | 29.53
58152 | 10 | 19.66 | [10 empty] | 7.43 | 8.01 |  |  |  | 25.35 |  |  |  | 39.55
58153 | 10 | 20.5 | [10 empty] | 7.05 | 8.13 |  |  |  | 25.49 |  |  |  | 38.83
58154 | 10 | 20.2 | [10 empty] | 6.36 | 8.48 |  |  |  | 24.89 |  |  |  | 40.07
58155 | 10 | 20.34 | [10 empty] | 6.85 | 8.29 |  |  |  | 25.63 |  |  |  | 38.89
58156 | 10 | 18.96 | [10 empty] | 6.92 | 8.83 |  |  |  | 25.31 |  |  |  | 39.98
58157 | 10 | 27.55 | 1.78 |  | 2.26 | 9.86 | [6 empty] | 5.34 | 7.01 |  |  |  | 17.81 |  |  |  | 28.38
58158 | 10 | 20.06 | [10 empty] | 7.35 | 8.84 |  |  |  | 24.53 |  |  |  | 39.23
58159 | 10 | 18.67 | [10 empty] | 7.05 | 8.57 |  |  |  | 25.94 |  |  |  | 39.76
58160 | 10 | 20.86 | [10 empty] | 7.14 | 8.39 |  |  |  | 24.26 |  |  |  | 39.34
58161 | 10 | 20.25 | [10 empty] | 6.27 | 8.43 |  |  |  | 25.62 |  |  |  | 39.43
58162 | 10 | 21.75 | [10 empty] | 7.25 | 7.84 |  |  |  | 24.09 |  |  |  | 39.06
58163 | 10 | 20.37 | [10 empty] | 7.45 | 8.56 |  |  |  | 25.26 |  |  |  | 38.36
58164 | 10 | 20.66 | [10 empty] | 7.32 | 9.35 |  |  |  | 23.7 |  |  |  | 38.97
58165 | 10 | 19.78 | [10 empty] | 7.37 | 8.38 |  |  |  | 25.7 |  |  |  | 38.77
58166 | 10 | 19.27 |  |  |  | 0.91 | [6 empty] | 6.82 | 8.96 |  |  |  | 24.69 |  |  |  | 39.35
58168 | 10 | 18.99 | [10 empty] | 8.09 | 7.74 |  |  |  | 25.32 |  |  |  | 39.86
58169 | 10 | 19.53 | [10 empty] | 7.76 | 8.82 |  |  |  | 25.65 |  |  |  | 38.24
58171 | 10 | 22.48 | [10 empty] | 7.91 | 7.8 |  |  |  | 23.74 |  |  |  | 38.07
58172 | 10 | 19.65 | [10 empty] | 6.67 | 9.64 |  |  |  | 25.71 |  |  |  | 38.32
58173 | 10 | 19.75 | [10 empty] | 6.14 | 8.62 |  |  |  | 25.23 |  |  |  | 40.25
58174 | 10 | 19.86 | [10 empty] | 7.34 | 7.34 |  |  |  | 25.99 |  |  |  | 39.47
58175 | 10 | 18.25 | [10 empty] | 6.53 | 8.13 |  |  |  | 26.61 |  |  |  | 40.49
58176 | 10 | 18.59 | [10 empty] | 7.37 | 9.35 |  |  |  | 25.19 |  |  |  | 39.49
58177 | 10 | 20.59 | [10 empty] | 7.17 | 8.99 |  |  |  | 24.52 |  |  |  | 38.74
58178 | 10 | 19.66 | [10 empty] | 7.32 | 8.84 |  |  |  | 25.54 |  |  |  | 38.64
58179 | 10 | 20.11 | [10 empty] | 6.97 | 9.2 |  |  |  | 24.77 |  |  |  | 38.95
58180 | 10 | 18.7 | [10 empty] | 8.02 | 7.76 |  |  |  | 25.83 |  |  |  | 39.69
58181 | 10 | 19.71 | [10 empty] | 7.54 | 8.17 |  |  |  | 25.31 |  |  |  | 39.27
58182 | 10 | 19.23 |  |  |  | 1.51 | [6 empty] | 6.56 | 9.08 |  |  |  | 25.1 |  |  |  | 38.52
58184 | 10 | 21.05 | [10 empty] | 7.08 | 9.01 |  |  |  | 24.57 |  |  |  | 38.3
58185 | 10 | 20.99 | [10 empty] | 8.02 | 8.5 |  |  |  | 23.51 |  |  |  | 38.98
58186 | 10 | 19.55 | [10 empty] | 7.48 | 8.39 |  |  |  | 24.91 |  |  |  | 39.66
58187 | 10 | 19.73 | [10 empty] | 7.33 | 7.1 |  |  |  | 25.37 |  |  |  | 40.47
58189 | 10 | 17.25 | [10 empty] | 7.08 | 8.3 |  |  |  | 26.54 |  |  |  | 40.82
58190 | 10 | 20.11 | [10 empty] | 6.67 | 8.22 |  |  |  | 25.78 |  |  |  | 39.22
58228 | 10 | 20.21 |  |  |  | 0.49 |  |  | 0.01 |  |  |  | 4.4 | 11.36 |  |  |  | 29.1 |  | 0.02 |  | 34.4
58229 | 10 | 18.08 |  |  |  | 2.2 | [6 empty] | 4.2 | 11.21 |  |  |  | 22.58 |  |  |  | 41.73
58230 | 10 | 19.86 | [10 empty] | 4.91 | 10.86 |  |  |  | 24.07 |  |  |  | 40.3
58231 | 10 | 18.82 | [10 empty] | 5.11 | 12.43 |  |  |  | 24.51 |  |  |  | 39.14
58232 | 10 | 20.08 | [10 empty] | 5 | 10.74 |  |  |  | 25.44 |  |  |  | 38.74
58233 | 10 | 20.52 |  |  |  | 1.19 |  |  | 0.14 |  |  |  | 2.89 | 12.4 |  |  |  | 27.77 |  | 0.04 |  | 35.05
58235 | 10 | 21.21 | [10 empty] | 2.97 | 12.75 |  |  |  | 24.51 |  |  |  | 38.57
58236 | 10 | 20.78 | [10 empty] | 3.02 | 11.84 |  |  |  | 25.36 |  |  |  | 38.99
58237 | 10 | 21.05 | [10 empty] | 3.51 | 11.79 |  |  |  | 24.95 |  |  |  | 38.7
58238 | 10 | 19.67 |  |  |  | 0.7 |  |  | 0.02 |  |  |  | 3.21 | 11.85 |  |  |  | 23.46 |  |  |  | 41.07
58239 | 10 | 20.09 |  |  |  | 1.87 | [6 empty] | 2.74 | 12.07 |  | 1.47 |  | 24.93 |  |  |  | 36.82
58240 | 10 | 23.42 | [10 empty] | 3.92 | 11.89 |  |  |  | 22.95 |  |  |  | 37.81
58241 | 10 | 17.17 |  |  |  | 7.02 | [6 empty] | 3.46 | 12.31 |  |  |  | 23 |  |  |  | 37.04
58243 | 10 | 20.67 |  |  |  | 2.97 | [6 empty] | 3.08 | 11.81 |  |  |  | 26.11 |  |  |  | 35.36
58245 | 10 | 20.94 |  |  |  | 0.77 | [6 empty] | 2.59 | 11.61 |  |  |  | 23.55 |  |  |  | 40.54
58257 | 10 | 20.01 |  |  |  | 0.58 |  |  | 0.04 |  |  |  | 8.35 | 6.22 |  |  |  | 20.44 |  | 0.03 |  | 44.33
58269 | 10 | 20.02 | [10 empty] | 8.06 | 7.34 |  |  |  | 24.88 |  |  |  | 39.7
58270 | 10 | 20.33 |  |  |  | 0.69 |  |  | 0.03 | 0.01 |  | 0.06 | 7.83 | 7.39 |  |  |  | 26.88 |  | 0.03 |  | 36.75
58271 | 10 | 20.2 | [10 empty] | 7.62 | 7.64 |  |  |  | 24.77 |  |  |  | 39.77
58272 | 10 | 19.72 | [10 empty] | 6.79 | 6.27 |  |  |  | 29.32 |  |  |  | 37.9
58273 | 10 | 20.67 | [10 empty] | 8.09 | 6.6 |  |  |  | 25.78 |  |  |  | 38.85
58274 | 10 | 20 | [10 empty] | 7.83 | 6.27 |  |  |  | 24.1 |  |  |  | 41.81
58275 | 10 | 19.35 | [10 empty] | 7.87 | 7.87 |  |  |  | 24.75 |  |  |  | 40.16
58276 | 10 | 19.28 |  |  |  | 0.87 |  |  | 0.34 |  |  |  | 7.94 | 7.89 |  |  |  | 24.35 |  |  |  | 39.33
58277 | 10 | 21.74 | [10 empty] | 7.21 | 6.86 |  |  |  | 25.35 |  |  |  | 38.84
58278 | 10 | 18.72 | [10 empty] | 8.6 | 6.75 |  |  |  | 25.46 |  |  |  | 40.48
58279 | 10 | 20.95 | [10 empty] | 7.48 | 7.16 |  |  |  | 24.91 |  |  |  | 39.5
58280 | 10 | 21.69 | [10 empty] | 7.19 | 7.31 |  |  |  | 25.46 |  |  |  | 38.36
58281 | 10 | 19.36 | [10 empty] | 8.69 | 7.58 |  |  |  | 24.45 |  |  |  | 39.91
58282 | 10 | 17.95 | [10 empty] | 7.4 | 8.16 |  |  |  | 26.44 |  |  |  | 40.04
58418 | 10 | 20.35 |  |  |  | 1.04 | [6 empty] | 7.27 | 8.36 |  |  |  | 28.31 |  |  |  | 34.68
58420 | 10 | 21.31 |  |  |  | 1.49 | [7 empty] | 14.12 |  |  |  | 28.36 |  |  | 0.8 | 33.91
58426 | 10 | 19.44 |  |  |  | 0.74 |  |  | 0.08 |  |  | 3.17 | 8.64 | 5.45 |  |  |  | 22.61 |  |  |  | 39.87
58427 | 10 | 21.76 |  |  |  | 2.05 | [5 empty] | 3.58 | 9.23 | 5.39 |  |  |  | 23.13 |  |  |  | 34.86
58428 | 10 | 19.84 |  |  |  | 1.98 | [5 empty] | 3.45 | 8.6 | 5.09 |  |  |  | 25.21 |  |  |  | 35.84
58429 | 10 | 20.58 | [9 empty] | 3.7 | 8.64 |  |  |  |  | 27.02 |  |  |  | 40.05
58430 | 10 | 20.56 |  |  |  | 2.63 | [5 empty] | 4.1 | 8.55 | 5.28 |  |  |  | 22.82 |  |  |  | 36.05
58431 | 10 | 21.75 |  |  |  | 3.87 | [5 empty] | 3.19 | 7.97 | 6.15 |  |  |  | 20.73 |  |  |  | 36.33
58432 | 10 | 19.33 | [9 empty] | 3.78 | 8.26 | 3.92 |  |  |  | 26.19 |  |  |  | 38.52
58442 | 10 | 20.99 |  |  |  | 0.96 | [6 empty] | 3.41 | 11.93 |  |  |  | 30.4 |  |  |  | 32.31
58566 | 10 | 20.08 |  |  |  | 0.72 |  |  | 0.03 |  |  |  | 7.03 | 7.57 |  |  |  | 20.69 |  |  |  | 43.88
58581 | 10 | 22.34 |  |  | 0.05 | 1.02 |  |  | 0.04 |  |  | 4.58 | 5.09 | 9.1 |  |  |  | 26.78 |  |  |  | 31
58638 | 10 | 19.45 |  |  | 0.08 | 0.86 |  |  | 0.04 | 0.02 |  | 0.06 | 4.9 | 9.75 |  |  |  | 20.33 |  |  |  | 44.52
58639 | 10 | 19.88 |  |  |  | 7.4 | [6 empty] | 4.62 | 9.25 |  |  |  | 21.27 |  |  |  | 37.57
58697 | 10 | 24.24 | [10 empty] | 3.94 | 11.77 |  |  |  | 27.02 |  |  |  | 33.04
58708 | 10 | 22.34 |  |  |  | 1.24 | [6 empty] | 8.02 | 6.4 |  |  |  | 20.85 |  |  |  | 41.16
58806 | 10 | 17.65 |  |  |  | 5.04 | [6 empty] | 7.66 | 5.89 |  |  |  | 19.87 |  |  |  | 43.88
58819 | 10 | 19.73 | [10 empty] | 8.29 | 7.97 |  |  |  | 29.9 |  |  |  | 34.11
58837 | 10 | 20.64 | [9 empty] | 1.5 | 6.53 | 8.24 |  |  |  | 22.53 |  |  |  | 40.56
58838 | 10 | 20.83 |  |  |  | 0.52 | [5 empty] | 2.44 | 6.75 | 8.3 |  |  |  | 24.74 |  |  |  | 36.43
58839 | 10 | 21.18 | [10 empty] | 7.25 | 7.25 |  |  |  | 24.01 |  |  |  | 40.32
58840 | 10 | 20.86 | [9 empty] | 2.78 | 6.45 | 6.57 |  |  |  | 24.4 |  |  |  | 38.94
58841 | 10 | 25.35 | [10 empty] | 3.59 | 10.63 |  |  |  | 20.36 |  |  |  | 40.08
58842 | 10 | 21.33 | [10 empty] | 6.33 | 7.11 |  |  |  | 23.44 |  |  |  | 41.78
58843 | 10 | 22.22 | [10 empty] | 7.06 | 8.1 |  |  |  | 24.44 |  |  |  | 38.17
58844 | 10 | 17.19 | [10 empty] | 7.7 | 8.39 |  |  |  | 25.58 |  |  |  | 41.13
58845 | 10 | 17.82 | [10 empty] | 7.82 | 6.28 |  |  |  | 27.44 |  |  |  | 40.64
58850 | 10 | 20.66 |  |  | 0.56 | [7 empty] | 3.74 | 10.02 |  |  |  | 23.35 |  |  |  | 41.68
58931 | 10 | 19.87 |  |  |  | 1.39 |  |  | 0.1 |  |  | 0.22 | 6.44 | 8.08 |  |  |  | 23.14 |  |  |  | 40.76
58932 | 10 | 20.16 | [10 empty] | 6.68 | 7.48 |  |  |  | 27.77 |  |  |  | 37.92
58933 | 10 | 22.54 |  |  |  | 4.52 | [6 empty] | 6.59 | 8.26 |  |  |  | 21.97 |  |  |  | 36.12
58934 | 10 | 22.29 |  |  |  | 2.6 |  |  | 0.08 |  |  | 0.36 | 6.07 | 7.94 |  |  |  | 23.97 |  |  |  | 36.69
58935 | 10 | 28.7 |  |  |  | 4.05 | [5 empty] | 2.89 | 5.21 | 7.52 |  |  |  | 17.01 |  |  |  | 34.61
58936 | 10 | 18.64 | [10 empty] | 5.18 | 9.44 |  |  |  | 26.7 |  |  |  | 40.05
58937 | 10 | 19.85 | [10 empty] | 7.15 | 8.14 |  |  |  | 26.88 |  |  |  | 37.98
58938 | 10 | 24.71 |  |  |  | 2.15 | [5 empty] | 1.28 | 6.23 | 7.57 |  |  |  | 21.88 |  |  |  | 36.18
58939 | 10 | 22.17 | [10 empty] | 6.42 | 9.19 |  |  |  | 24.48 |  |  |  | 37.74
58940 | 10 | 22.1 |  |  |  | 3.13 | [6 empty] | 6.11 | 6.88 |  |  |  | 24.95 |  |  |  | 36.83
58961 | 10 | 19 | 0.01 |  |  | 1.03 | [6 empty] | 5.18 | 10.43 |  |  |  | 30.07 |  |  |  | 34.28
58962 | 10 | 18.75 | 0.23 |  |  | 2.34 | [6 empty] | 4.75 | 10.04 |  |  |  | 23.99 |  |  |  | 39.9
58963 | 10 | 20.55 | [10 empty] | 3.44 | 10.21 |  |  |  | 24.23 |  |  |  | 41.57
58976 | 10 | 19.56 |  |  |  | 1.32 | [6 empty] | 3.5 | 11.13 |  |  |  | 19.81 |  |  |  | 44.68
58978 | 10 | 20.41 | [10 empty] | 4.11 | 10.6 |  |  |  | 19.92 |  |  |  | 44.96
58999 | 10 | 20.82 |  |  |  | 1.91 | [6 empty] | 7.07 | 7.55 |  |  |  | 20.2 |  |  |  | 42.44
59009 | 10 | 18.48 |  |  |  | 2.18 | [6 empty] | 5.2 | 9.62 |  |  |  | 24.33 |  |  |  | 40.19
59010 | 10 | 19.93 |  |  |  | 1.99 | [6 empty] | 5.71 | 9.32 |  |  |  | 26.25 |  |  |  | 36.8
59011 | 10 | 20.08 | [10 empty] | 5.7 | 10.44 |  |  |  | 24.17 |  |  |  | 39.61
59012 | 10 | 19.02 | [10 empty] | 5.51 | 9.46 |  |  |  | 25.47 |  |  |  | 40.54
59089 | 10 | 17.5 |  |  |  | 6.25 | [6 empty] | 4.31 | 10.14 |  |  |  | 28.06 |  |  |  | 33.75
59092 | 10 | 19.97 |  |  |  | 0.6 | [5 empty] | 2.04 | 2.09 | 11.51 |  |  |  | 19.57 |  |  |  | 44.2
59093 | 10 | 21.3 |  |  |  | 5.76 | [5 empty] | 1.88 |  | 11.65 |  |  |  | 20.68 | 1.88 |  |  | 36.84
59129 | 10 | 19.57 | 0.02 |  |  | 1.34 | [5 empty] | 0.43 | 7.37 | 7.27 |  |  |  | 23.8 |  |  |  | 40.2
59130 | 10 | 20.26 |  |  |  | 1.64 | [6 empty] | 8.21 | 7.27 |  |  |  | 25.03 |  |  |  | 37.59
59131 | 10 | 18.7 |  |  |  | 6.62 | [6 empty] | 7.25 | 7.25 |  |  |  | 23.79 |  |  |  | 36.39
59132 | 10 | 20.18 |  |  |  | 5.04 | [6 empty] | 7.57 | 6.81 |  |  |  | 26.36 | 1.26 |  |  | 32.79
59133 | 10 | 20.35 | [10 empty] | 6.74 | 6.62 |  |  |  | 27.97 |  |  |  | 38.33
59144 | 10 | 21.55 | [9 empty] | 3.88 | 2.14 | 9.91 |  |  |  | 20.75 |  |  |  | 41.77
59165 | 10 | 19.67 |  |  |  | 3.69 |  |  | 0.41 |  |  |  | 4.05 | 10.53 |  |  |  | 19.37 |  |  |  | 42.29
59166 | 10 | 24.62 |  |  |  | 2.54 | [5 empty] | 1.92 | 3.1 | 13.12 |  |  |  | 14.78 |  |  |  | 39.93
59168 | 10 | 20.79 | [10 empty] | 8.23 | 6.59 |  |  |  | 28.29 |  |  |  | 36.1
59232 | 10 | 20.43 |  |  |  | 1.05 | [6 empty] | 6.56 | 9.13 |  |  |  | 27.41 |  |  |  | 35.43
59289 | 10 | 28.88 | 0.2 |  | 2.55 | 4.23 |  |  | 1.21 |  |  | 6.04 |  | 3.34 |  |  |  | 24.49 |  |  |  | 29.05
59299 | 10 | 28.08 |  |  | 1.72 | 3.01 |  |  | 2.58 |  |  | 5.59 |  | 5.3 |  |  |  | 21.92 |  |  |  | 31.81
59344 | 10 | 20.35 |  |  | 0.01 | 1.48 |  |  | 0.05 |  |  | 0.17 | 8.62 | 6.92 |  |  |  | 30.3 |  | 0.01 |  | 32.09
59416 | 10 | 20.24 |  |  |  | 1.04 |  |  | 0.06 |  |  |  | 8.69 | 6.66 |  |  |  | 31.03 |  |  |  | 32.28
59418 | 10 | 19.01 | 0.01 |  |  | 1.93 |  |  | 0.02 |  | 0.01 |  | 7.48 | 7.09 |  |  |  | 20.1 | 0.01 | 0 |  | 44.35
59482 | 10 | 19.46 | [10 empty] | 8.32 | 5.51 |  |  |  | 29.7 |  |  |  | 37.01
59488 | 10 | 20.48 |  |  |  | 0.94 | [6 empty] | 6.48 | 8.43 |  |  |  | 31.55 |  |  |  | 32.13
59704 | 10 | 18.84 |  |  |  | 3.23 |  |  | 0.47 |  |  |  | 6.21 | 8.3 |  |  |  | 30.38 |  |  |  | 32.58
59732 | 10 | 20.21 |  |  | 0.01 | 1.78 |  |  | 0.1 |  |  | 0.47 | 9.66 | 5.5 |  |  |  | 27.95 |  | 0.02 |  | 34.3
59733 | 10 | 18.48 | [9 empty] | 2.25 | 10.19 | 5.09 |  |  |  | 25.95 |  |  |  | 38.03
59734 | 10 | 17.5 |  |  |  | 3.77 | [6 empty] | 10.09 | 5.71 |  |  |  | 24.79 |  |  |  | 38.15
59765 | 10 | 21.67 |  |  |  | 1.83 | [5 empty] | 1.22 | 8.77 | 6.98 |  |  |  | 22.56 |  |  |  | 36.97
59866 | 10 | 20.66 |  |  |  | 4.34 | [6 empty] | 7.14 | 8.93 |  |  |  | 25.64 |  |  |  | 33.29
59867 | 10 | 19.54 | [10 empty] | 6.86 | 8.57 |  |  |  | 32.11 |  |  |  | 32.91
60002 | 10 | 19.58 | [10 empty] | 7.81 | 8.28 |  |  |  | 27.64 |  |  |  | 36.69
60006 | 10 | 18.93 | 0.13 |  |  | 2.2 | [6 empty] | 9.55 | 5.7 |  |  |  | 24.05 |  |  |  | 39.44
60007 | 10 | 19.89 |  |  |  | 1.86 |  |  | 0.1 |  |  | 0.34 | 8.98 | 6.21 |  |  |  | 26.85 |  |  |  | 35.77
60008 | 10 | 17.89 | [10 empty] | 8.14 | 5.39 |  |  |  | 28.1 |  |  |  | 40.48
60009 | 10 | 20.73 | [10 empty] | 8.18 | 5.09 |  |  |  | 25.83 |  |  |  | 40.17
60010 | 10 | 19.58 |  |  |  | 1.4 | [6 empty] | 9.31 | 6.43 |  |  |  | 24.31 |  |  |  | 38.96
60011 | 10 | 26.09 | [10 empty] | 9.18 | 5.98 |  |  |  | 23.62 |  |  |  | 35.13
60035 | 10 | 19.66 | 0.01 |  |  | 1.48 |  |  | 0.13 | 0.01 | 0.01 |  | 7.8 | 7.55 |  |  |  | 26.94 |  | 0.01 |  | 36.41
60036 | 10 | 20.35 | [10 empty] | 7.63 | 7.55 |  |  |  | 25.15 |  |  |  | 39.33
60037 | 10 | 21.44 | [10 empty] | 8.83 | 7.77 |  |  |  | 23.09 |  |  |  | 38.87
60038 | 10 | 20.62 | [10 empty] | 8.29 | 7.82 |  |  |  | 23.91 |  |  |  | 39.36
60039 | 10 | 19.24 | [10 empty] | 8.08 | 8.43 |  |  |  | 24.94 |  |  |  | 39.31
60040 | 10 | 19.16 |  |  |  | 0.94 | [6 empty] | 7.79 | 7.68 |  |  |  | 24.48 |  |  |  | 39.94
60041 | 10 | 16.8 |  |  |  | 4.92 | [6 empty] | 7.17 | 7.38 |  |  |  | 25.72 |  |  |  | 38.01
60042 | 10 | 18.03 | 0.11 |  |  | 1.44 | [6 empty] | 7.89 | 7.79 |  |  |  | 25.41 |  |  |  | 39.32
60043 | 10 | 19.41 | [10 empty] | 7.49 | 7.95 |  |  |  | 24.86 |  |  |  | 40.3
60044 | 10 | 19.23 | [10 empty] | 7.78 | 7.94 |  |  |  | 24.99 |  | 0.13 |  | 39.92
60045 | 10 | 21.28 | [10 empty] | 7.54 | 7.84 |  |  |  | 26.86 |  |  |  | 36.48
60046 | 10 | 16.7 |  |  |  | 5.53 | [6 empty] | 7.85 | 7.19 |  |  |  | 24.23 |  |  |  | 38.5
60047 | 10 | 19.41 | [10 empty] | 7.81 | 6.27 |  |  |  | 24.73 |  |  |  | 41.78
60048 | 10 | 18.21 | [10 empty] | 8.6 | 7.13 |  |  |  | 24.32 |  |  |  | 41.74
60049 | 10 | 20.17 | [10 empty] | 7.14 | 7.76 |  |  |  | 25.64 |  |  |  | 39.29
60050 | 10 | 19.33 |  |  |  | 1.33 | [6 empty] | 8.29 | 7.33 |  |  |  | 23.83 |  |  |  | 39.89
60051 | 10 | 19.2 |  |  |  | 1.17 |  |  |  | 0.06 | 0.04 |  | 7.42 | 7.57 |  |  |  | 25.06 |  |  |  | 39.48
60052 | 10 | 19.44 | [10 empty] | 8.08 | 7.1 |  |  |  | 23.89 |  |  |  | 41.5
60053 | 10 | 16.94 | [6 empty] | 0.65 |  |  |  | 7.87 | 5.72 |  |  |  | 26.43 |  |  |  | 42.39
60054 | 10 | 17.13 |  |  |  | 4.57 | [6 empty] | 7.79 | 6.44 |  |  |  | 24.71 |  |  |  | 39.36
60055 | 10 | 20.36 | [10 empty] | 8.5 | 7.31 |  |  |  | 24.43 |  |  |  | 39.4
60056 | 10 | 20.24 | [10 empty] | 8.3 | 7.76 |  |  |  | 25.02 |  |  |  | 38.69
60057 | 10 | 19.57 | [10 empty] | 7.11 | 7.91 |  |  |  | 24.7 |  |  |  | 40.71
60058 | 10 | 20.44 |  |  | 0.27 | 1.65 | [6 empty] | 3.51 | 12.35 |  |  |  | 28.08 |  |  |  | 33.69
60062 | 10 | 19.69 | [10 empty] | 5.69 | 8.07 |  |  |  | 23.13 |  |  |  | 43.42
60163 | 10 | 21.7 | [10 empty] | 5.19 | 10.25 |  |  |  | 19.17 |  |  |  | 43.68
60233 | 10 | 19.56 |  |  |  | 2.18 | [5 empty] | 1.45 | 3.97 | 10.95 |  |  |  | 27.98 |  |  |  | 33.92
60236 | 10 | 18.9 |  |  |  | 3.04 | [6 empty] | 7.59 | 7.99 |  |  |  | 22.72 |  |  |  | 39.77
60327 | 10 | 20.28 |  |  |  | 1.81 |  |  | 0.13 |  |  | 1.92 | 5.74 | 8.11 |  |  |  | 20.75 |  |  |  | 41.26
60328 | 10 | 20.77 |  |  |  | 5.59 | [5 empty] | 2.67 | 5.48 | 7.35 |  |  |  | 23.34 |  |  |  | 34.8
60331 | 10 | 18.9 |  |  |  | 4.86 | [5 empty] | 2.76 | 4.72 | 8.14 |  |  |  | 23.62 |  |  |  | 37.01
60333 | 10 | 19.98 |  |  |  | 2.69 |  |  | 0.54 |  |  | 1.22 | 5.93 | 7.61 |  |  |  | 20.23 |  |  |  | 41.81
60401 | 10 | 19.77 | [10 empty] | 10.51 | 5.51 |  |  |  | 29.04 |  |  |  | 35.17
60455 | 10 | 19.38 | 0.02 |  |  | 1.06 |  |  | 0.1 |  |  |  | 7.59 | 7.47 |  |  |  | 23.46 |  |  |  | 40.92
60456 | 10 | 18.83 | [10 empty] | 8.16 | 8.74 |  |  |  | 25.44 |  |  |  | 38.83
60457 | 10 | 18.73 | [6 empty] | 1.46 |  |  |  | 7.91 | 6.81 |  |  |  | 26.03 |  |  |  | 39.05
60458 | 10 | 18.48 |  |  |  | 4.95 | [6 empty] | 7.25 | 9.06 |  |  |  | 22.83 |  |  |  | 37.44
60459 | 10 | 21.88 |  |  |  | 4.98 | [6 empty] | 6.37 | 6.6 |  |  |  | 25.35 |  |  |  | 34.84
60460 | 10 | 20.27 | [10 empty] | 9.47 | 8.4 |  |  |  | 25.33 |  |  |  | 36.53
60461 | 10 | 22.5 |  |  |  | 5.37 |  |  | 1.07 |  |  |  | 5.13 | 6.87 |  |  |  | 25.06 |  |  |  | 34.01
60462 | 10 | 21.76 | 0.95 |  |  | 4.46 | [6 empty] | 6.89 | 8.65 |  |  |  | 20 |  |  |  | 37.3
60463 | 10 | 19.43 |  |  |  | 3.12 | [6 empty] | 7.82 | 7.25 |  |  |  | 24.93 |  |  |  | 37.45
60464 | 10 | 20.38 |  |  |  | 5.24 | [6 empty] | 6.91 | 7.51 |  |  |  | 23.24 |  |  |  | 36.71
60465 | 10 | 17.36 | [10 empty] | 6.99 | 6.99 |  |  |  | 26.72 |  |  |  | 41.94
60481 | 10 | 22.32 | [10 empty] | 3.8 | 11.3 |  |  |  | 30.4 |  |  |  | 32.18
60629 | 10 | 20.83 |  |  |  | 1.11 |  |  | 0.03 |  |  | 0.15 | 2.19 | 12.89 |  |  |  | 27.16 |  |  |  | 35.63
60630 | 10 | 19.79 | 0.06 |  |  | 1.27 | [6 empty] | 2.31 | 12.8 |  |  |  | 24.16 |  |  |  | 39.62
60631 | 10 | 18.71 |  |  |  | 1.72 |  |  | 0.08 |  |  | 0.23 | 2.32 | 12.99 |  |  |  | 23.37 |  |  |  | 40.59
60632 | 10 | 20.12 |  |  |  | 2.06 | [5 empty] | 1.34 | 2.95 | 11.57 |  |  |  | 24.61 |  |  |  | 37.34
60637 | 10 | 19.54 | 0.01 |  |  | 1.76 |  |  | 0.08 | 0.02 | 0 |  | 4.13 | 11.17 |  |  |  | 26.84 |  | 0.01 |  | 36.44
60638 | 10 | 19.96 | [10 empty] | 4.65 | 10.45 |  |  |  | 25.77 |  |  |  | 39.18
60639 | 10 | 19.32 | [10 empty] | 5 | 11.36 |  |  |  | 25.68 |  |  |  | 38.64
60640 | 10 | 19.45 | [10 empty] | 3.61 | 10.73 |  |  |  | 25.61 |  |  |  | 40.6
60641 | 10 | 15.47 | [10 empty] | 4.26 | 12.91 |  |  |  | 26.43 |  |  |  | 40.93
60642 | 10 | 19.87 | 0.08 |  |  | 0.44 | [6 empty] | 4.07 | 11.35 |  |  |  | 24.19 |  |  |  | 39.99
60643 | 10 | 18.75 |  |  |  | 1.09 | [6 empty] | 4.05 | 11.63 |  |  |  | 25.65 |  |  |  | 38.83
60644 | 10 | 20.07 |  |  |  | 1.94 |  |  | 0.55 |  |  |  | 3.96 | 10.77 |  |  |  | 24.11 |  |  |  | 38.6
60645 | 10 | 21.45 |  |  |  | 3.18 |  |  | 0.91 |  |  |  | 3.41 | 10.22 |  |  |  | 21.57 |  |  |  | 39.27
60646 | 10 | 19.69 |  |  |  | 1.72 |  |  | 0.07 |  |  |  | 3.78 | 11.18 |  |  |  | 24.13 |  |  |  | 39.43
60647 | 10 | 17.78 |  |  |  | 2.08 | [6 empty] | 4.13 | 11.71 |  |  |  | 24.32 |  |  |  | 39.98
60648 | 10 | 18.7 |  |  |  | 1.1 | [6 empty] | 4.07 | 11.53 |  |  |  | 25.07 |  |  |  | 39.53
60649 | 10 | 20.27 | [10 empty] | 4.18 | 10.69 |  |  |  | 28.75 |  |  |  | 36.12
60650 | 10 | 19.19 | 0.13 |  |  | 0.7 | [6 empty] | 3.98 | 11.68 |  |  |  | 25.07 |  |  |  | 39.25
60651 | 10 | 16.92 |  |  |  | 3.88 | [6 empty] | 4.15 | 11.09 |  |  |  | 25.26 |  |  |  | 38.7
60652 | 10 | 20.78 | 0.36 | [9 empty] | 3.64 | 11.37 |  |  |  | 24.57 |  |  |  | 39.29
60653 | 10 | 19.85 | [10 empty] | 4.67 | 10.08 |  |  |  | 24.84 |  |  |  | 40.55
60654 | 10 | 20.19 | [10 empty] | 4.22 | 11.37 |  |  |  | 24.99 |  |  |  | 39.23
60655 | 10 | 18.87 | [10 empty] | 4.24 | 12.33 |  |  |  | 23.94 |  |  |  | 40.62
60656 | 10 | 18.03 | [10 empty] | 4.32 | 11.23 |  |  |  | 26.13 |  |  |  | 40.28
60657 | 10 | 19.4 | [10 empty] | 3.34 | 11.21 |  |  |  | 25.97 |  |  |  | 40.09
60658 | 10 | 19.85 |  |  |  | 0.53 | [6 empty] | 4.09 | 11.29 |  |  |  | 24.12 |  |  |  | 40.12
60659 | 10 | 20.23 | [10 empty] | 3.98 | 11.84 |  |  |  | 25.24 |  |  |  | 38.7
60660 | 10 | 19.25 |  |  |  | 1.22 |  |  | 0.13 |  |  |  | 3.92 | 10.92 |  |  |  | 24.93 |  |  |  | 39.63
60661 | 10 | 19.45 |  |  |  | 0.99 | [6 empty] | 4.14 | 11.06 |  |  |  | 25.22 |  |  |  | 39.13
60662 | 10 | 17.55 | [10 empty] | 3.49 | 12.05 |  |  |  | 26.11 |  |  |  | 40.8
60663 | 10 | 21.36 | [10 empty] | 3.46 | 12.57 |  |  |  | 23.35 |  |  |  | 39.27
60664 | 10 | 19.81 | [10 empty] | 4.09 | 11.49 |  |  |  | 24.44 |  |  |  | 40.16
60665 | 10 | 19.24 | [10 empty] | 4.03 | 12.75 |  |  |  | 24.72 |  |  |  | 39.26
60666 | 10 | 19.34 |  |  |  | 1.5 | [6 empty] | 3.73 | 11.08 |  |  |  | 24.29 |  |  |  | 40.06
60667 | 10 | 19.55 | [10 empty] | 4.76 | 11.02 |  |  |  | 25.47 |  |  |  | 39.2
60668 | 10 | 19.14 | [10 empty] | 4.87 | 10.9 |  |  |  | 24.59 |  |  |  | 40.49
60669 | 10 | 18.08 |  |  |  | 1.96 |  |  | 0.13 |  |  |  | 5.14 | 10.24 |  |  |  | 24.24 |  |  |  | 40.21
60670 | 10 | 17.35 |  |  |  | 2.44 | [6 empty] | 4.03 | 10.8 |  |  |  | 24.77 |  |  |  | 40.61
60671 | 10 | 19.74 | [10 empty] | 4.12 | 11.03 |  |  |  | 24.83 |  |  |  | 40.27
60694 | 10 | 26.99 |  |  | 1.09 | 6.91 | [5 empty] | 1.02 | [5 empty] | 22.59 |  |  |  | 41.41
60695 | 10 | 23.55 |  |  |  | 6.52 | [11 empty] | 27.66 |  |  |  | 42.27
60697 | 10 | 26.02 |  |  | 0.69 | 6.48 |  |  | 0.29 | [8 empty] | 22.53 |  |  | 0.99 | 43.01
60830 | 10 | 20.29 | [10 empty] | 2.43 | 12.88 |  |  |  | 24.91 |  |  |  | 39.49
60831 | 10 | 18.3 |  |  |  | 5.75 | [6 empty] | 2.3 | 11.97 |  |  |  | 25.09 |  |  |  | 36.59
60832 | 10 | 18.43 | [6 empty] | 3.69 |  |  |  |  | 10.14 |  |  |  | 21.51 |  |  |  | 46.24
60854 | 10 | 18.7 |  |  |  | 2.45 | [5 empty] | 1.66 | 10.27 | 2.85 |  |  |  | 19.95 |  |  |  | 44.13
60915 | 10 | 23.13 |  |  | 1.25 | 6.51 |  |  | 4.02 |  |  |  |  | 3.88 |  |  |  | 21.33 |  |  |  | 39.89
61058 | 10 | 20.53 |  |  |  | 1.35 | [6 empty] | 8.32 | 6.55 |  |  |  | 21.53 |  |  |  | 41.71
61065 | 10 | 19.12 |  |  |  | 7.36 | [6 empty] | 7.49 | 5.04 |  |  |  | 18.48 |  |  |  | 42.51
61066 | 10 | 20.57 |  |  |  | 1.93 | [6 empty] | 3.93 | 12.14 |  |  |  | 30.09 |  |  |  | 31.34
61125 | 10 | 19.4 | 0.01 |  |  | 1.18 |  |  | 0.01 | 0 | 0 |  | 4.15 | 11.26 |  |  |  | 27.22 |  | 0.01 |  | 36.75
61126 | 10 | 19.53 | [10 empty] | 3.85 | 12.54 |  |  |  | 24.38 |  |  |  | 39.7
61127 | 10 | 16.64 | [10 empty] | 4.48 | 12.17 |  |  |  | 26.43 |  |  |  | 40.28
61128 | 10 | 19.52 | [10 empty] | 4.12 | 11.59 |  |  |  | 24.37 |  |  |  | 40.4
61129 | 10 | 20.26 | [10 empty] | 3.49 | 11.22 |  |  |  | 25.27 |  |  |  | 39.76
61130 | 10 | 19.77 | [10 empty] | 3.49 | 11.75 |  |  |  | 25.56 |  |  |  | 39.44
61131 | 10 | 14.92 |  |  |  | 2.31 | [6 empty] | 3.65 | 11.09 |  |  |  | 27.65 |  |  |  | 40.38
61132 | 10 | 17.9 | [10 empty] | 3.65 | 11.16 |  |  |  | 24.64 |  |  |  | 42.65
61133 | 10 | 19.59 | [10 empty] | 5.07 | 10.71 |  |  |  | 23.39 |  |  |  | 41.24
61134 | 10 | 18.65 |  |  |  | 5.23 | [6 empty] | 3.38 | 10.25 |  |  |  | 24.43 |  |  |  | 38.06
61135 | 10 | 19.76 | 0.14 | [9 empty] | 4.3 | 11.86 |  |  |  | 24.82 |  |  |  | 39.13
61136 | 10 | 20.11 | [10 empty] | 4.41 | 12.32 |  |  |  | 24.86 |  |  |  | 38.31
61137 | 10 | 19.56 | [10 empty] | 3.82 | 11.9 |  |  |  | 25.1 |  |  |  | 39.62
61138 | 10 | 18.57 |  |  |  | 4.92 | [6 empty] | 3.24 | 11.63 |  |  |  | 23.38 |  |  |  | 38.26
61139 | 10 | 19.91 | [10 empty] | 3.96 | 11.57 |  |  |  | 25.44 |  |  |  | 39.13
61140 | 10 | 17.9 | [10 empty] | 4.26 | 11.01 |  |  |  | 24.78 |  |  |  | 42.05
61141 | 10 | 19.58 |  |  |  | 0.65 | [6 empty] | 4.23 | 11.45 |  |  |  | 24.31 |  |  |  | 39.78
61142 | 10 | 19.27 | [10 empty] | 4.61 | 12.65 |  |  |  | 24.7 |  |  |  | 38.77
61143 | 10 | 19.96 | [10 empty] | 3.59 | 11.91 |  |  |  | 24.43 |  |  |  | 40.11
61144 | 10 | 20.71 | [10 empty] | 2.89 | 12.21 |  |  |  | 24.97 |  |  |  | 39.22
61145 | 10 | 19.21 | [10 empty] | 3.95 | 11.32 |  |  |  | 24.92 |  |  |  | 40.6
61146 | 10 | 19.42 |  |  |  | 0.56 | [6 empty] | 3.89 | 11.55 |  |  |  | 24.82 |  |  |  | 39.76
61147 | 10 | 19.55 |  |  |  | 1.8 | [6 empty] | 3.91 | 10.56 |  |  |  | 24.07 |  |  |  | 40.11
61148 | 10 | 18.59 |  |  |  | 2.79 | [6 empty] | 4.02 | 10.8 |  |  |  | 24.42 |  |  |  | 39.38
61149 | 10 | 19.14 |  |  |  | 0.56 | [6 empty] | 4.28 | 10.89 |  |  |  | 25.22 |  |  |  | 39.92
61150 | 10 | 20.93 | [10 empty] | 3.85 | 11.78 |  |  |  | 24.78 |  |  |  | 38.66
61151 | 10 | 17.81 |  |  |  | 1.86 | [6 empty] | 4.74 | 11.16 |  |  |  | 24.45 |  |  |  | 39.99
61152 | 10 | 22.72 | [10 empty] | 3.7 | 10.99 |  |  |  | 24.57 |  |  |  | 38.02
61153 | 10 | 18.02 | [10 empty] | 4.42 | 11.11 |  |  |  | 25.24 |  |  |  | 41.21
61154 | 10 | 17.81 | [10 empty] | 3.61 | 12.03 |  |  |  | 25.99 |  |  |  | 40.55
61155 | 10 | 19.66 | [10 empty] | 4.61 | 12.08 |  |  |  | 24.73 |  |  |  | 38.93
61156 | 10 | 19.01 | [10 empty] | 3.93 | 12.56 |  |  |  | 23.5 |  |  |  | 41
61157 | 10 | 19.31 | 0.04 |  |  | 0.61 | [6 empty] | 3.81 | 11.63 |  |  |  | 24.9 |  |  |  | 39.71
61158 | 10 | 19.66 | [10 empty] | 4.29 | 10.85 |  |  |  | 25.42 |  |  |  | 39.77
61159 | 10 | 22.51 | [10 empty] | 4.29 | 9.74 |  |  |  | 25.29 |  |  |  | 38.17
61160 | 10 | 19.24 | [10 empty] | 4 | 11.23 |  |  |  | 25.14 |  |  |  | 40.38
61161 | 10 | 20.91 | [10 empty] | 3.83 | 11.61 |  |  |  | 25.32 |  |  |  | 38.33
61162 | 10 | 18.35 | [10 empty] | 4.82 | 11.56 |  |  |  | 25.38 |  |  |  | 39.88
61163 | 10 | 19.3 | [10 empty] | 4.77 | 11.8 |  |  |  | 24.4 |  |  |  | 39.73
61164 | 10 | 19.64 | [10 empty] | 3.79 | 12.24 |  |  |  | 25.32 |  |  |  | 39.01
61165 | 10 | 18.03 | [10 empty] | 4.03 | 10.72 |  |  |  | 26.9 |  |  |  | 40.32
61166 | 10 | 20.19 | [10 empty] | 4.2 | 11.58 |  |  |  | 25.22 |  |  |  | 38.81
61167 | 10 | 20.7 | [10 empty] | 4.3 | 10.35 |  |  |  | 25.61 |  |  |  | 39.04
61168 | 10 | 18.79 | [10 empty] | 4.21 | 11.73 |  |  |  | 25.74 |  |  |  | 39.52
61169 | 10 | 20.22 | [10 empty] | 4.93 | 10.83 |  |  |  | 24.65 |  |  |  | 39.37
61170 | 10 | 18.48 | [10 empty] | 4.13 | 12.38 |  |  |  | 25.11 |  |  |  | 39.9
61171 | 10 | 19.83 | [10 empty] | 4.06 | 11.35 |  |  |  | 23.54 |  |  |  | 41.22
61172 | 10 | 18.76 | [10 empty] | 3.87 | 10.7 |  |  |  | 25.28 |  |  |  | 41.39
61173 | 10 | 20.39 | [10 empty] | 4.26 | 11.66 |  |  |  | 24.89 |  |  |  | 38.79
61174 | 10 | 19.18 |  |  |  | 2.15 | [6 empty] | 3.98 | 11.81 |  |  |  | 23.59 |  |  |  | 39.28
61175 | 10 | 19.66 |  |  |  | 0.59 |  |  | 0.04 |  |  |  | 4.21 | 10.93 |  |  |  | 24.69 |  |  |  | 39.88
61176 | 10 | 19.71 | [10 empty] | 4.55 | 11.63 |  |  |  | 24.59 |  |  |  | 39.51
61177 | 10 | 18.79 |  |  |  | 3.99 | [6 empty] | 3.53 | 10.48 |  |  |  | 24.72 |  |  |  | 38.5
61178 | 10 | 19.38 | [10 empty] | 5.34 | 12.42 |  |  |  | 24.47 |  |  |  | 38.39
61179 | 10 | 17.71 |  |  |  | 4.98 | [6 empty] | 3.71 | 10.07 |  |  |  | 25.03 |  |  |  | 38.49
61180 | 10 | 20.23 | [10 empty] | 4.47 | 11.34 |  |  |  | 24.62 |  |  |  | 39.34
61181 | 10 | 20.57 | [10 empty] | 3.66 | 10.4 |  |  |  | 25.49 |  |  |  | 39.89
61182 | 10 | 18.26 |  |  |  | 3.84 | [6 empty] | 4.36 | 9.23 |  |  |  | 25.41 |  |  |  | 38.9
61183 | 10 | 18.64 | [10 empty] | 4.41 | 11.07 |  |  |  | 25.08 |  |  |  | 40.79
61305 | 10 | 19.15 |  |  |  | 4.93 | [6 empty] | 5.62 | 7.22 |  |  |  | 23.39 |  |  |  | 39.68
61306 | 10 | 25.87 | [10 empty] | 6.82 | 8.21 |  |  |  | 21.97 |  |  |  | 37.13
61308 | 10 | 19.37 |  |  |  | 1.4 | [6 empty] | 6.49 | 7.88 |  |  |  | 24.6 |  |  |  | 40.25
61309 | 10 | 22.6 | [10 empty] | 6.9 | 8.8 |  |  |  | 24.63 |  |  |  | 37.08
61311 | 10 | 20.06 |  |  |  | 2 | [6 empty] | 6.35 | 7.66 |  |  |  | 19.66 |  |  |  | 44.27
61312 | 10 | 21.2 | [10 empty] | 6.72 | 8.22 |  |  |  | 26.84 |  |  |  | 37.02
61313 | 10 | 21.21 | [10 empty] | 6.56 | 7.71 |  |  |  | 26.22 |  |  |  | 38.3
61344 | 10 | 20.42 | [10 empty] | 6.15 | 9.44 |  |  |  | 24.81 |  |  |  | 39.19
61363 | 10 | 20.11 | [10 empty] | 8.65 | 7.38 |  |  |  | 27.82 |  |  |  | 36.05
61367 | 10 | 19.73 | [10 empty] | 8.42 | 7.34 |  |  |  | 27.74 |  |  |  | 36.77
61384 | 10 | 19.89 |  |  |  | 0.64 | [6 empty] | 7.06 | 7.93 |  |  |  | 20.61 |  |  |  | 43.88
61405 | 10 | 20.48 | 0.01 |  |  | 1.15 |  |  | 0.12 |  |  | 0.31 | 5.52 | 9.81 |  |  |  | 28.2 |  | 0.01 |  | 34.4
61406 | 10 | 18.79 |  |  |  | 3.76 | [6 empty] | 6.15 | 9 |  |  |  | 23.58 |  |  |  | 38.72
61407 | 10 | 20.14 | [10 empty] | 4.58 | 10.07 |  |  |  | 25.29 |  |  |  | 39.93
61408 | 10 | 19.73 | [9 empty] | 1.23 | 5.47 | 10.36 |  |  |  | 24.17 |  |  |  | 39.03
61412 | 10 | 22.68 |  |  | 1.07 | 2.23 | [6 empty] | 7.49 | 5.12 |  |  |  | 20.78 |  |  |  | 40.63
61418 | 10 | 26.21 |  |  |  | 5.41 | [6 empty] | 8.97 | 4.42 |  |  |  | 19.94 |  |  |  | 35.04
61419 | 10 | 23.01 |  |  |  | 3.76 | [6 empty] | 10.59 | 4.67 |  |  |  | 17.2 |  |  |  | 40.77
61521 | 10 | 21.44 | [10 empty] | 5.04 | 11.79 |  |  |  | 28.65 |  |  |  | 33.09
61629 | 10 | 19.33 |  |  |  | 1.97 | [6 empty] | 7.05 | 8.36 |  |  |  | 30.68 |  |  |  | 32.61
61769 | 10 | 18.29 |  |  |  | 0.83 | [6 empty] | 7.73 | 8.15 |  |  |  | 28.98 |  |  |  | 36.01
61840 | 10 | 19.94 |  |  |  | 0.74 | [6 empty] | 8.13 | 6.29 |  |  |  | 23.35 |  |  |  | 41.56
61843 | 10 | 20.76 |  |  |  | 0.96 | [6 empty] | 3.52 | 12.55 |  |  |  | 29.21 |  |  |  | 33
61845 | 10 | 24.78 |  |  |  | 3.08 | [6 empty] | 5.67 | 6.41 |  |  |  | 28.11 |  |  |  | 31.94
61849 | 10 | 19.58 |  |  |  | 0.55 |  |  |  |  | 0.07 |  | 7.18 | 7.49 |  |  |  | 21.3 |  |  |  | 43.84
61851 | 10 | 19.34 |  |  | 0.01 | 1.52 |  |  | 0.02 | 0.01 | 0.01 |  | 7.74 | 7.22 |  |  |  | 27.68 |  |  |  | 36.45
61852 | 10 | 18.1 |  |  |  | 0.77 | [6 empty] | 7.59 | 7.38 |  |  |  | 28.68 |  |  |  | 37.48
61853 | 10 | 18.86 | [10 empty] | 7.95 | 7.59 |  |  |  | 24.19 |  |  |  | 41.41
61854 | 10 | 17.3 | [10 empty] | 7.79 | 7.2 |  |  |  | 26.78 |  |  |  | 40.93
61855 | 10 | 17.91 | [10 empty] | 9.77 | 7.73 |  |  |  | 24.97 |  |  |  | 39.62
61856 | 10 | 20.01 |  |  |  | 0.64 |  |  | 0.09 |  |  |  | 8.21 | 7.62 |  |  |  | 24.16 |  |  |  | 39.27
61857 | 10 | 16.87 | [10 empty] | 7.57 | 7.44 |  |  |  | 23.51 |  |  |  | 44.62
61858 | 10 | 17.42 |  |  |  | 1.06 | [6 empty] | 6.88 | 6.86 |  |  |  | 26.5 |  |  |  | 41.27
61859 | 10 | 20.23 |  |  |  | 2.03 | [6 empty] | 7.03 | 8 |  |  |  | 24.14 |  |  |  | 38.57
61860 | 10 | 20.6 | [10 empty] | 7.75 | 7.52 |  |  |  | 24.54 |  |  |  | 39.58
61861 | 10 | 20.95 | [10 empty] | 7.03 | 7.4 |  |  |  | 25.09 |  |  |  | 39.52
62369 | 10 | 20.74 |  |  |  | 1.18 | [5 empty] | 0.98 | 8.28 | 5.83 |  |  |  | 21.64 |  |  |  | 41.35
62370 | 10 | 21.55 | [9 empty] | 2.71 | 9.48 | 7.39 |  |  |  | 20.94 |  |  |  | 37.93
62425 | 10 | 19.27 | 0 |  | 0.01 | 1.53 |  |  | 0.01 | 0 |  |  | 4.43 | 10.2 |  |  |  | 19.82 |  | 0.01 |  | 44.73
62428 | 10 | 28.36 |  |  | 2.69 | [7 empty] | 5.38 | 7.82 |  |  |  | 18.34 |  |  |  | 37.41
62432 | 10 | 30.15 |  |  | 0.76 | 2.37 | [6 empty] | 5.71 | 11.99 |  |  |  | 12.73 |  |  |  | 36.28
62433 | 10 | 21.56 |  |  |  | 4.23 | [6 empty] | 2.32 | 14.6 |  |  |  | 19.65 |  |  |  | 37.65
62440 | 10 | 25.6 |  |  |  | 6.31 |  |  | 1.07 |  |  |  | 4.52 | 6.43 |  |  |  | 19.88 |  |  |  | 36.19
62441 | 10 | 29.4 | [10 empty] | 4.86 | 8.4 |  |  |  | 16.01 |  |  |  | 41.34
62522 | 10 | 21.14 | [10 empty] | 8.05 | 7.38 |  |  |  | 24.01 |  |  |  | 39.42
62658 | 10 | 21.36 | [10 empty] | 8.36 | 7.71 |  |  |  | 30.7 |  |  |  | 31.87
62668 | 10 | 21.22 | [10 empty] | 8.06 | 8.12 |  |  |  | 30.49 |  |  |  | 32.1
62693 | 10 | 20.96 |  |  | 0.02 | 1.71 |  |  | 0.01 |  |  | 2.92 | 1.54 | 11.3 |  |  | 0.5 | 19.12 |  |  |  | 41.93
62696 | 10 | 23.58 | [9 empty] | 3.15 |  | 13.24 |  |  |  | 22.19 |  |  |  | 37.83
62699 | 10 | 22.71 |  |  | 0.24 | 4.96 | [5 empty] | 3.75 | 1.12 | 10.06 |  |  |  | 21.85 |  |  |  | 35.31
62700 | 10 | 20.05 |  |  |  | 8.13 | [5 empty] | 2.41 | 2.52 | 10.08 |  |  |  | 20.16 |  |  |  | 36.66
62701 | 10 | 18.85 |  |  |  | 4.33 | [5 empty] | 4.59 | 2.8 | 11.72 |  |  |  | 19.75 |  |  |  | 37.96
62702 | 10 | 22.22 | [9 empty] | 4.04 |  | 12.37 |  |  |  | 22.98 |  |  |  | 38.38
62705 | 10 | 26.65 |  |  | 0.94 |  |  |  | 0.67 |  |  | 5.25 |  | 9.42 |  |  |  | 19.52 |  |  |  | 37.55
62708 | 10 | 21.7 |  |  |  | 5.86 | [5 empty] | 3.86 |  | 10.25 |  |  |  | 21.7 |  |  |  | 36.62
62743 | 10 | 22.45 |  |  |  | 2.66 | [6 empty] | 7.34 | 7.63 |  |  |  | 24.39 |  |  |  | 35.52
62823 | 10 | 20.7 | [10 empty] | 5.64 | 10.6 |  |  |  | 28.11 |  |  |  | 34.95
62842 | 10 | 20.16 | 0 |  |  | 0.93 |  |  | 0.02 | 0 |  | 0.04 | 7.82 | 7.57 |  |  |  | 28.27 |  | 0.01 |  | 35.13 |  | 0.06
62843 | 10 | 18.14 |  |  |  | 3.73 | [6 empty] | 5.78 | 7.35 |  |  |  | 24.61 |  |  |  | 40.39
62844 | 10 | 20.33 | [10 empty] | 7.92 | 7.57 |  |  |  | 25.53 |  |  |  | 38.65
62845 | 10 | 20.7 | [10 empty] | 8.18 | 6.62 |  |  |  | 25.87 |  |  |  | 38.63
62846 | 10 | 21.51 | [10 empty] | 8.77 | 7.69 |  |  |  | 23.08 |  |  |  | 38.94
62847 | 10 | 18.33 |  |  |  | 4.13 | [6 empty] | 5.93 | 7.1 |  |  |  | 25.85 |  |  |  | 38.67
62848 | 10 | 19.82 | [10 empty] | 7.08 | 9.14 |  |  |  | 23.68 |  |  |  | 40.28
62849 | 10 | 19.98 | [10 empty] | 7.64 | 7.52 |  |  |  | 24.44 |  |  |  | 40.42
62850 | 10 | 19.44 | [10 empty] | 9.39 | 6.93 |  |  |  | 25.92 |  |  |  | 38.32
62851 | 10 | 19 | [10 empty] | 6.44 | 7.05 |  |  |  | 25.03 |  |  |  | 42.49
62852 | 10 | 20.38 | [10 empty] | 8.8 | 7.91 |  |  |  | 24.39 |  |  |  | 38.53
62853 | 10 | 18.9 | [10 empty] | 8.13 | 7.78 |  |  |  | 25.12 |  |  |  | 40.07
62854 | 10 | 20.05 | [10 empty] | 7.07 | 7.65 |  |  |  | 25.84 |  |  |  | 39.4
62855 | 10 | 19.81 | [10 empty] | 8.42 | 6.17 |  |  |  | 24.44 |  |  |  | 41.16
62856 | 10 | 20.52 | [10 empty] | 9.36 | 6.99 |  |  |  | 25.03 |  |  |  | 38.11
62860 | 10 | 20.79 | [9 empty] | 1.12 | 6.47 | 7.67 |  |  |  | 21.45 |  |  |  | 42.51
62881 | 10 | 20.92 | [10 empty] | 7.54 | 8.24 |  |  |  | 31.15 |  |  |  | 32.15
62895 | 10 | 19.15 | 0.02 |  |  | 0.96 | [6 empty] | 7.78 | 7.23 |  |  |  | 20.37 |  |  |  | 44.49
62897 | 10 | 18.77 |  |  |  | 6.26 | [6 empty] | 6.78 | 6.65 |  |  |  | 25.03 |  |  |  | 36.51
62903 | 10 | 20.94 | 0.03 |  |  | 0.54 |  |  | 0.08 |  |  |  | 4.61 | 11.31 |  |  |  | 30.7 |  |  |  | 31.79
63048 | 10 | 19.67 | [10 empty] | 4.64 | 10.15 |  |  |  | 25.69 |  |  |  | 39.85
63049 | 10 | 21.04 | 0.03 |  | 0.05 | 2.27 |  |  | 0.24 |  |  | 0.05 | 5.09 | 9.54 |  |  |  | 26.23 |  |  |  | 35.45
63050 | 10 | 20.2 | [10 empty] | 6.18 | 9.1 |  |  |  | 24.51 |  |  |  | 40.02
63051 | 10 | 18.63 | [10 empty] | 4.11 | 10.86 |  |  |  | 26.06 |  |  |  | 40.34
63052 | 10 | 21.9 | [10 empty] | 4.48 | 9.73 |  |  |  | 24.33 |  |  |  | 39.56
63053 | 10 | 20.29 | [10 empty] | 6.44 | 9.36 |  |  |  | 25.15 |  |  |  | 38.76
63141 | 10 | 19.74 | [10 empty] | 3.31 | 12.24 |  |  |  | 28.45 |  |  |  | 36.27
63142 | 10 | 18.31 |  |  |  | 2.49 | [5 empty] | 1.1 | 5.07 | 8.72 |  |  |  | 21.81 |  |  |  | 42.51
63177 | 10 | 18.36 |  |  |  | 3.12 | [6 empty] | 9.23 | 5.83 |  |  |  | 19.83 |  |  |  | 43.62
63190 | 10 | 19.25 | 0 |  | 0.01 | 0.95 |  |  | 0.02 |  | 0.01 | 0.01 | 5.96 | 9.1 |  |  |  | 22.76 |  | 0.01 |  | 41.92
63191 | 10 | 22.26 | [6 empty] | 0.68 |  |  |  | 4.46 | 9.36 |  |  |  | 25.71 |  |  |  | 37.53
63192 | 10 | 20 | [10 empty] | 6.05 | 9.38 |  |  |  | 27.9 |  |  |  | 36.67
63193 | 10 | 19.76 | [10 empty] | 6.23 | 9.58 |  |  |  | 26.43 |  |  |  | 38
63194 | 10 | 21.17 |  |  |  | 1.48 |  |  | 0.09 |  |  |  | 6.14 | 8.92 |  |  |  | 26.29 |  |  |  | 35.91
63195 | 10 | 20.31 | [10 empty] | 4.45 | 7.57 |  |  |  | 27.76 |  |  |  | 39.9
63196 | 10 | 19.28 |  |  |  | 1.59 | [6 empty] | 6.08 | 9.38 |  |  |  | 26.36 |  |  |  | 37.32
63197 | 10 | 18.3 | [10 empty] | 6.22 | 8.85 |  |  |  | 26.08 |  |  |  | 40.55
63198 | 10 | 20.42 | [10 empty] | 5.3 | 9.71 |  |  |  | 22.74 |  |  |  | 41.83
63199 | 10 | 22.43 | [10 empty] | 6.35 | 9.46 |  |  |  | 25.27 |  |  |  | 36.49
63200 | 10 | 17.27 |  |  |  | 6.88 | [6 empty] | 5.95 | 8.63 |  |  |  | 24.85 |  |  |  | 36.41
63201 | 10 | 18.34 | [10 empty] | 6.22 | 6.55 |  |  |  | 28.17 |  |  |  | 40.72
63202 | 10 | 19.38 | [10 empty] | 5.56 | 9.94 |  |  |  | 26.57 |  |  |  | 38.55
63203 | 10 | 20.9 | [10 empty] | 6.34 | 10.82 |  |  |  | 25.37 |  |  |  | 36.57
63204 | 10 | 18.47 |  |  |  | 5.69 | [6 empty] | 6.39 | 9.18 |  |  |  | 23 |  |  |  | 37.28
63205 | 10 | 16.74 |  |  |  | 6.39 | [6 empty] | 4.85 | 9.36 |  |  |  | 26.43 |  |  |  | 36.23
63206 | 10 | 31.54 |  |  |  | 5.23 |  |  | 1.49 |  |  |  | 4.19 | 7.92 |  |  |  | 11.81 |  |  |  | 37.82
63207 | 10 | 21.24 | [10 empty] | 6.21 | 9.01 |  |  |  | 25.77 |  |  |  | 37.77
63208 | 10 | 21.64 | [10 empty] | 6.34 | 9.7 |  |  |  | 24.63 |  |  |  | 37.69
63209 | 10 | 20.37 |  |  |  | 0.37 | [6 empty] | 5.94 | 9.15 |  |  |  | 25.97 |  |  |  | 38.21
63210 | 10 | 34.91 |  |  |  | 5.34 | [6 empty] | 3.66 | 8.08 |  |  |  | 14.02 |  |  |  | 33.99
63211 | 10 | 20.75 | [10 empty] | 4.95 | 9.17 |  |  |  | 26.06 |  |  |  | 39.08
63213 | 10 | 29.57 |  |  | 1.43 |  |  |  | 0.91 |  |  | 5.06 | 3.37 | 8.3 |  |  |  | 15.56 |  |  |  | 35.8
63215 | 10 | 19.76 |  |  |  | 1.91 | [6 empty] | 5.99 | 9.6 |  |  |  | 24.4 |  |  |  | 38.34
63216 | 10 | 18.41 | [10 empty] | 5.69 | 9.58 |  |  |  | 26.07 |  |  |  | 40.24
63217 | 10 | 20.83 | [10 empty] | 6.99 | 9.19 |  |  |  | 25.25 |  |  |  | 37.75
63218 | 10 | 34.31 |  |  |  | 3.43 |  |  | 1.89 |  |  |  | 4.29 | 9.95 |  |  |  | 14.92 |  |  |  | 31.22
63220 | 10 | 19.09 |  |  |  | 0.88 | [6 empty] | 5.8 | 9.79 |  |  |  | 26.61 |  |  |  | 37.83
63223 | 10 | 26.41 |  |  |  | 5.51 | [6 empty] | 5 | 7.69 |  |  |  | 19.74 |  |  |  | 35.64
63224 | 10 | 19.7 |  |  |  | 4.34 | [6 empty] | 5.86 | 10.32 |  |  |  | 22.27 |  |  |  | 37.51
63226 | 10 | 21.28 | [10 empty] | 5.61 | 8.84 |  |  |  | 26.95 |  |  |  | 37.32
63230 | 10 | 22.58 |  |  |  | 2.47 | [6 empty] | 5.42 | 9.75 |  |  |  | 25.29 |  |  |  | 34.5
63231 | 10 | 19.43 | [10 empty] | 5.84 | 9.77 |  |  |  | 19.67 |  |  |  | 45.29
63232 | 10 | 24.25 | [10 empty] | 6.63 | 8.25 |  |  |  | 23.38 |  |  |  | 37.5
63234 | 10 | 24.23 |  |  |  | 2.34 |  |  | 4.24 |  |  |  | 4.82 | 9.37 |  |  |  | 14.45 |  |  |  | 40.55
63247 | 10 | 20.89 |  |  |  | 1.02 | [6 empty] | 8.84 | 7.01 |  |  |  | 30.22 |  |  |  | 32.03
63446 | 10 | 23.95 |  |  | 1.9 | 3.17 | [5 empty] | 4.56 | 3.42 | 5.45 |  |  |  | 25.86 |  |  |  | 27.88 |  | 3.8
63476 | 10 | 19.52 |  |  |  | 1.74 | [6 empty] | 7.63 | 7.11 |  |  |  | 20.35 |  |  |  | 43.66
63656 | 10 | 25.1 |  |  |  | 1.01 |  |  |  | 0.23 |  | 1.26 | 5.03 | 8.73 |  |  |  | 23.75 |  |  |  | 34.9
63707 | 10 | 21.81 |  |  |  | 1.73 | [6 empty] | 9.05 | 6.6 |  |  |  | 27.88 |  |  |  | 32.93
63784 | 10 | 24.55 |  |  |  | 3.45 | [11 empty] | 23.59 | 3.03 |  |  | 45.38
63884 | 10 | 19.3 | 0 |  |  | 0.7 |  |  | 0 | 0 | 0 |  | 7.56 | 7.61 |  |  |  | 23.37 |  | 0.01 |  | 41.44
63885 | 10 | 19 | [10 empty] | 7.39 | 8.18 |  |  |  | 26.12 |  |  |  | 39.31
63886 | 10 | 19.66 |  |  |  | 4.8 | [6 empty] | 7.54 | 6.86 |  |  |  | 25.6 |  |  |  | 35.54
63887 | 10 | 18.97 |  |  |  | 4.9 | [6 empty] | 8.32 | 7.96 |  |  |  | 22.77 |  |  |  | 37.09
63888 | 10 | 18.66 |  |  |  | 5.22 | [6 empty] | 7.96 | 8.08 |  |  |  | 22.26 |  |  |  | 37.81
63889 | 10 | 20.18 | [10 empty] | 6.12 | 7.03 |  |  |  | 28.46 |  |  |  | 38.21
63890 | 10 | 20.35 | [10 empty] | 10.11 | 8.01 |  |  |  | 25.03 |  |  |  | 36.5
63891 | 10 | 18.98 | [10 empty] | 9.93 | 7.57 |  |  |  | 25.68 |  |  |  | 37.84
63892 | 10 | 19.37 |  |  |  | 2.48 | [6 empty] | 7.36 | 7.76 |  |  |  | 25.34 |  |  |  | 37.69
63893 | 10 | 18.5 | [10 empty] | 6.26 | 6.93 |  |  |  | 26.76 |  |  |  | 41.55
63894 | 10 | 20.8 | [10 empty] | 8.01 | 7.62 |  |  |  | 25.58 |  |  |  | 37.98
63895 | 10 | 18.23 | [10 empty] | 8.24 | 7.49 |  |  |  | 26.09 |  |  |  | 39.95
63896 | 10 | 19.42 |  |  |  | 6.01 | [6 empty] | 7.05 | 7.86 |  |  |  | 21.97 |  |  |  | 37.69
63897 | 10 | 19.34 | [10 empty] | 7.1 | 7.58 |  |  |  | 27.33 |  |  |  | 38.66
63898 | 10 | 19.56 | [10 empty] | 5.75 | 6.7 |  |  |  | 29 |  |  |  | 38.99
63899 | 10 | 19.87 |  |  |  | 2.34 | [6 empty] | 7.15 | 7.97 |  |  |  | 25.16 |  |  |  | 37.5
63900 | 10 | 20.75 | [10 empty] | 7.23 | 6.53 |  |  |  | 27.39 |  |  |  | 38.11
63901 | 10 | 20.43 |  |  |  | 6.14 | [6 empty] | 7.39 | 7.02 |  |  |  | 24.44 |  |  |  | 34.59
63902 | 10 | 19.67 |  |  |  | 2.36 | [6 empty] | 6.97 | 7.78 |  |  |  | 25.03 |  |  |  | 38.19
63903 | 10 | 20.53 |  |  |  | 5.07 | [6 empty] | 8.11 | 7.35 |  |  |  | 26.49 |  |  |  | 32.45
63904 | 10 | 20.1 |  |  |  | 1.54 | [6 empty] | 7.45 | 7.67 |  |  |  | 25.95 |  | 0.03 |  | 37.27
63905 | 10 | 19.91 | [10 empty] | 7.39 | 8.53 |  |  |  | 26.85 |  |  |  | 37.32
63906 | 10 | 19.18 |  |  |  | 6.39 | [6 empty] | 7.39 | 7.28 |  |  |  | 24.04 |  |  |  | 35.72
63907 | 10 | 19.15 |  |  |  | 0.7 | [6 empty] | 7.79 | 7.88 |  |  |  | 26.19 |  |  |  | 38.28
63908 | 10 | 18.8 | [10 empty] | 8.03 | 7.72 |  |  |  | 26.7 |  |  |  | 38.75
63909 | 10 | 15.73 | [10 empty] | 7.35 | 8.08 |  |  |  | 26.6 |  |  |  | 42.24
63910 | 10 | 21.15 |  |  |  | 1.38 | [6 empty] | 7.1 | 7.79 |  |  |  | 25.29 |  |  |  | 37.29
63911 | 10 | 19.77 | [10 empty] | 6.98 | 9.3 |  |  |  | 27.41 |  |  |  | 36.54
63912 | 10 | 17.16 | [10 empty] | 7.5 | 8.07 |  |  |  | 26.93 |  |  |  | 40.34
63913 | 10 | 18.8 | [10 empty] | 7.07 | 6.61 |  |  |  | 26.32 |  |  |  | 41.2
63914 | 10 | 20.02 |  |  |  | 0.87 | [6 empty] | 7.8 | 7.9 |  |  |  | 26.05 |  |  |  | 37.36
63915 | 10 | 15.49 | [10 empty] | 7.4 | 8.09 |  |  |  | 26.13 |  |  |  | 42.89
63916 | 10 | 19.41 | [10 empty] | 8.23 | 8.14 |  |  |  | 24.95 |  |  |  | 39.25
63917 | 10 | 20.03 |  |  |  | 4.17 | [6 empty] | 6.4 | 8.34 |  |  |  | 23.09 |  |  |  | 37.97
63918 | 10 | 19.4 | [10 empty] | 7.04 | 6.58 |  |  |  | 26.1 |  |  |  | 40.88
63919 | 10 | 20.55 |  |  |  | 0.93 | [6 empty] | 7.85 | 7.67 |  |  |  | 25.76 |  |  |  | 37.23
63920 | 10 | 20.96 | [10 empty] | 7.53 | 9.59 |  |  |  | 24.79 |  |  |  | 37.12
63921 | 10 | 18.82 |  |  |  | 0.8 | [6 empty] | 8.45 | 6.6 |  |  |  | 23.23 |  |  |  | 42.09
63922 | 10 | 17.19 |  |  |  | 6.81 | [6 empty] | 7.41 | 6.52 |  |  |  | 26.07 |  |  |  | 36
63923 | 10 | 20.99 | [10 empty] | 9.26 | 6.91 |  |  |  | 25.42 |  |  |  | 37.42
63924 | 10 | 23.6 | [10 empty] | 8.8 | 7.96 |  |  |  | 25.14 |  |  |  | 34.5
63925 | 10 | 17.22 | [10 empty] | 8.27 | 6.17 |  |  |  | 26.77 |  |  |  | 41.57
64026 | 10 | 20.16 |  |  |  | 0.35 | [5 empty] | 0.34 | 8.54 | 6.64 |  |  |  | 28.02 |  |  |  | 35.96
64060 | 10 | 20.56 | [10 empty] | 4.57 | 11.43 |  |  |  | 27.71 |  |  |  | 35.73
64061 | 10 | 20.35 | [10 empty] | 4.29 | 11.33 |  |  |  | 25.74 |  |  |  | 38.28
64062 | 10 | 17.82 |  |  |  | 4.63 | [6 empty] | 3.94 | 11 |  |  |  | 29.17 |  |  |  | 33.45
64076 | 10 | 19.33 | [10 empty] | 9.11 | 4.22 |  |  |  | 26.56 |  |  |  | 40.78
64077 | 10 | 19.77 |  |  |  | 1.02 | [6 empty] | 10.78 | 4.53 |  |  |  | 27.42 |  |  |  | 36.48
64078 | 10 | 22.08 | [10 empty] | 10.27 | 4.25 |  |  |  | 24.32 |  |  |  | 39.08
64079 | 10 | 21.15 | [10 empty] | 9.75 | 4.11 |  |  |  | 24.56 |  |  |  | 40.42
64080 | 10 | 19.71 | [10 empty] | 12.78 | 4.42 |  |  |  | 24.01 |  |  |  | 39.07
64081 | 10 | 20.91 | [10 empty] | 11.02 | 4.52 |  |  |  | 24.04 |  |  |  | 39.51
64110 | 10 | 17.97 |  |  |  | 4.97 | [6 empty] | 4.65 | 10.99 |  |  |  | 24.95 |  |  |  | 36.47
64190 | 10 | 22.29 |  |  |  | 5.08 | [6 empty] | 6.52 | 6.65 |  |  |  | 22.16 |  |  |  | 37.29
64191 | 10 | 20.29 |  |  |  | 0.92 | [6 empty] | 6.85 | 7.5 |  |  |  | 22.31 |  |  |  | 42.13
64227 | 10 | 20.75 | [10 empty] | 4.91 | 10.69 |  |  |  | 31.45 |  |  |  | 32.2
64376 | 10 | 20.12 |  |  |  | 1.26 | [6 empty] | 5.98 | 8.85 |  |  |  | 23.47 |  |  |  | 40.31
64438 | 10 | 20.59 | [10 empty] | 6.68 | 9.32 |  |  |  | 27.35 |  |  |  | 36.06
64439 | 10 | 19.35 |  |  |  | 2.56 | [6 empty] | 6.79 | 8.08 |  |  |  | 24.19 |  |  |  | 39.02
64440 | 10 | 18 | [10 empty] | 5.65 | 9.07 |  |  |  | 26.02 |  |  |  | 41.26
64605 | 10 | 20.67 |  |  |  | 0.39 | [6 empty] | 6.26 | 8.48 |  |  |  | 22.64 |  |  |  | 41.56
64710 | 10 | 20.59 |  |  |  | 1.4 |  |  | 0.12 |  |  | 1.42 | 9.45 | 4.31 |  |  |  | 20.74 | 0 |  |  | 41.97
64711 | 10 | 22.2 |  |  |  | 4.05 | [5 empty] | 4.28 | 9.13 | 4.28 |  |  |  | 19.08 |  |  |  | 36.99
64712 | 10 | 20.42 |  |  |  | 4.98 | [5 empty] | 2.24 | 10.09 | 5.11 |  |  |  | 21.3 |  |  |  | 35.87
64713 | 10 | 21.51 | [9 empty] | 4.23 | 11.04 | 4.89 |  |  |  | 21.18 |  |  |  | 37.15
64715 | 10 | 21.11 |  |  |  | 5.56 | [5 empty] | 3.46 | 10.12 | 4.44 |  |  |  | 19.75 |  |  |  | 35.56
64716 | 10 | 25.79 |  |  |  | 5.76 |  |  | 0.86 |  |  |  | 4.47 | 4.76 |  |  | 16.86 | 11.1 |  |  |  | 30.4
64717 | 10 | 24.51 | [9 empty] | 2.92 | 9.89 | 4.04 |  |  |  | 24.09 |  |  |  | 34.54
64718 | 10 | 16.74 |  |  |  | 7.92 | [5 empty] | 2.83 | 6.33 | 8.26 |  |  |  | 24.21 |  |  |  | 33.71
64719 | 10 | 21.5 |  |  |  | 4.25 | [5 empty] | 0.82 | 10.16 | 4 |  |  |  | 21.89 |  |  |  | 37.39
64720 | 10 | 23.07 | [9 empty] | 7.61 | 10.34 | 3.33 |  |  |  | 18.31 |  |  |  | 37.34
64816 | 10 | 21.04 |  |  |  | 1.06 | [5 empty] | 1.54 | 6 | 9.21 |  |  |  | 28.44 |  |  |  | 32.7
64925 | 10 | 20 | [10 empty] | 7.73 | 7.74 |  |  |  | 23.78 |  |  |  | 40.75
64929 | 10 | 20.86 |  |  |  | 2.55 | [6 empty] | 3.31 | 11.91 |  |  |  | 25.98 |  |  |  | 35.38
64954 | 10 | 20.92 | [10 empty] | 8.22 | 7.26 |  |  |  | 18.86 |  |  |  | 44.74
64976 | 10 | 20.66 |  |  | 0.13 | 0.93 |  |  | 0.17 | 0.04 |  |  | 6.96 | 8.74 |  |  |  | 27.33 |  |  |  | 35.04
64977 | 10 | 20.12 |  |  |  | 0.98 |  |  | 0.02 |  |  | 0.06 | 6.39 | 8.16 |  |  |  | 22.63 |  |  |  | 41.63
64978 | 10 | 19.22 |  |  |  | 5.26 | [6 empty] | 5.51 | 9.06 |  |  |  | 23.5 |  |  |  | 37.45
64979 | 10 | 19.59 |  |  |  | 5.07 | [6 empty] | 6.42 | 7.32 |  |  |  | 23.99 |  |  |  | 37.61
64980 | 10 | 20.43 |  |  |  | 1.06 |  |  | 0.03 |  |  |  | 7.01 | 7.89 |  |  |  | 27.61 |  |  |  | 35.97
64981 | 10 | 19.44 | [10 empty] | 7.15 | 8.04 |  |  |  | 26.28 |  |  |  | 39.09
64982 | 10 | 19.41 |  |  |  | 4.92 | [6 empty] | 6.52 | 9.04 |  |  |  | 24.47 |  |  |  | 35.64
64983 | 10 | 21.87 |  |  | 0.37 | 2.22 |  |  | 0.78 |  |  |  | 5.91 | 8.29 |  |  |  | 24.69 |  |  |  | 35.87
64984 | 10 | 25.23 |  |  |  | 5.62 |  |  | 2.89 |  |  |  | 3.34 | 6.08 |  |  |  | 15.96 |  |  |  | 40.88
64985 | 10 | 19.19 |  |  |  | 4.15 | [6 empty] | 5.92 | 7.94 |  |  |  | 24.41 |  |  |  | 38.39
65013 | 10 | 20.91 |  |  |  | 0.55 | [6 empty] | 7.13 | 8.41 |  |  |  | 30.4 |  |  |  | 32.59
51000 | 11 | 31.52 |  |  | 0.68 | [7 empty] | 9.1 | 7.88 |  |  |  | 39.27 |  |  |  | 11.55
51041 | 11 | 35.33 |  |  |  | 2.26 |  |  | 2.79 |  |  |  | 7.94 | 7 |  |  |  | 34.76 |  |  |  | 9.92
51048 | 11 | 31.03 |  |  |  | 0.92 | [5 empty] | 2.85 | 7.66 | 8.17 |  |  |  | 31.65 |  |  |  | 17.72
51230 | 11 | 30.7 |  |  | 2.58 |  |  |  | 4.56 |  |  |  | 3.19 | 12.77 |  |  |  | 34.8 |  |  |  | 11.4
51248 | 11 | 26.45 |  |  | 0.2 | 2.18 |  |  | 3.75 |  |  |  | 4.16 | 10.44 |  |  |  | 30.34 |  |  |  | 22.48
51260 | 11 | 28.88 |  |  | 1.44 | 3.97 |  |  | 2.71 |  |  | 14.26 | [5 empty] | 23.47 |  |  |  | 25.27
51286 | 11 | 25.34 |  |  | 0.47 | 2.09 |  |  | 0.25 |  |  | 9.3 | 1.26 | 8.87 |  |  | 7.14 | 20.11 |  |  |  | 25.17
51302 | 11 | 29.4 |  |  | 1.32 | 3.97 |  |  | 2.25 |  |  | 5.96 | 4.64 | 5.17 |  |  |  | 31.13 |  |  |  | 16.16
51419 | 11 | 31.98 |  |  | 1.14 |  |  |  | 3.05 |  |  |  | 8.25 | 7.74 |  |  |  | 28.3 |  |  |  | 19.54
51430 | 11 | 28.78 |  |  |  | 1.46 |  |  | 3.28 |  |  |  | 7.15 | 6.35 |  |  |  | 34.62 |  |  |  | 18.36
51440 | 11 | 34.47 | [6 empty] | 1.7 |  |  |  | 8.79 | 6.81 |  |  |  | 29.08 |  |  |  | 19.15
51444 | 11 | 32.91 | [6 empty] | 5.04 |  |  |  | 7.06 | 7.57 |  |  |  | 24.59 |  |  |  | 22.82
51450 | 11 | 33.99 | [6 empty] | 2.13 |  |  |  | 7.16 | 8.08 |  |  |  | 29.42 |  |  |  | 19.21
51572 | 11 | 30.15 |  |  | 2.05 |  |  |  | 1.5 |  |  |  | 9.96 | 6.82 |  |  |  | 36.02 |  |  |  | 13.51
51583 | 11 | 26.61 |  |  | 0.36 | 2.02 |  |  | 3.15 |  |  |  | 2.26 | 12.09 |  |  |  | 33.72 |  |  |  | 19.78
51596 | 11 | 26.55 | [5 empty] | 3.64 | 5.11 |  |  |  | 3.14 | 15.38 |  |  |  | 32.49 |  |  |  | 13.69
51736 | 11 | 28.19 |  |  | 1.98 | 4.22 |  |  |  | 3.69 |  | 6.59 |  | 6.46 |  |  |  | 32.81 |  |  |  | 16.07
51754 | 11 | 26.12 |  |  | 1.04 | 2.54 |  |  | 0.35 |  |  | 7.24 | 1.18 | 10.11 |  |  |  | 28.37 |  |  |  | 23.04
51995 | 11 | 27.83 |  |  | 3.93 | 6.58 |  |  | 1.85 |  |  |  | 4.27 | 7.62 |  |  |  | 31.06 |  |  |  | 16.86
52029 | 11 | 34.19 | [6 empty] | 1 |  |  |  | 8.01 | 8.58 |  |  |  | 34.76 |  |  |  | 13.45
52180 | 11 | 28.08 |  |  | 0.51 | [7 empty] | 4.23 | 13.72 |  |  |  | 32.82 |  |  |  | 20.64
52377 | 11 | 27.39 |  |  |  | 3.41 |  |  | 3.67 |  |  |  | 3.93 | 12.06 |  |  |  | 36.04 |  |  |  | 13.5
52380 | 11 | 36.01 | [6 empty] | 0.87 |  |  |  | 5.1 | 13.12 |  |  |  | 33.53 |  |  |  | 11.37
52557 | 11 | 24.47 |  |  | 6.37 | 7.82 |  |  |  | 3.58 |  |  | 2.46 | 5.25 |  |  |  | 34.97 |  |  |  | 15.08
52559 | 11 | 35.36 |  |  | 10.1 | 10.43 |  |  | 0.61 | 0.48 |  |  | 1.11 | 6.92 |  |  |  | 22.57 |  |  |  | 12.42
52607 | 11 | 26.5 |  |  |  | 2.25 | [5 empty] | 3 | 6.12 | 8.26 |  |  |  | 36.48 |  |  |  | 10.94 |  | 6.44
52698 | 11 | 30.45 | [10 empty] | 6.36 | 9.74 |  |  |  | 33.02 |  |  |  | 20.43
52717 | 11 | 29.73 | [6 empty] | 3.13 |  |  |  | 9.13 | 7.04 |  |  |  | 36.11 |  |  |  | 14.86
52726 | 11 | 33.67 | [6 empty] | 1.52 |  |  |  | 4.38 | 8.25 |  |  |  | 31.99 |  |  |  | 20.2
52753 | 11 | 38.4 | [6 empty] | 0.67 |  |  |  | 6.7 | 12.45 |  |  |  | 30.71 |  |  |  | 11.06
52875 | 11 | 34.58 |  |  |  | 0.34 |  |  | 2.13 |  |  |  | 0.9 | 14.8 |  |  |  | 33.06 |  |  |  | 14.19
52895 | 11 | 39.47 | [6 empty] | 1.47 |  |  |  | 6.77 | 9.72 |  |  |  | 24.89 |  |  |  | 17.67
53097 | 11 | 32.4 |  |  | 3.87 | 6.13 |  |  | 0.8 |  |  | 6.13 | 3.2 | 9.33 |  |  |  | 15.33 |  |  |  | 22.8
53131 | 11 | 29.23 | [9 empty] | 3.69 |  | 17.76 |  |  |  | 31.15 |  |  |  | 18.17
53132 | 11 | 29.8 | [9 empty] | 4.76 |  | 12.14 |  |  |  | 32.1 |  |  |  | 21.2
53147 | 11 | 30.46 |  |  |  | 3.05 | [6 empty] | 6.89 | 8.34 |  |  |  | 32.98 |  |  |  | 18.28
53270 | 11 | 27.73 | [10 empty] | 6.11 | 11.24 |  |  |  | 35.15 |  |  |  | 19.76
53277 | 11 | 30.5 | [10 empty] | 9.28 | 7.16 |  |  |  | 33.29 |  |  |  | 19.76
53290 | 11 | 34.49 | [6 empty] | 1.88 |  |  |  | 9.13 | 6.81 |  |  |  | 32.46 |  |  |  | 15.22
53300 | 11 | 32.99 |  |  |  | 3.52 | [6 empty] | 3 | 11.99 |  |  |  | 28.81 |  |  |  | 19.69
53402 | 11 | 34.47 | [10 empty] | 10.4 | 7.66 |  |  |  | 35.29 |  |  |  | 12.18
53431 | 11 | 30.38 |  |  | 0.57 | [7 empty] | 8.07 | 6.76 |  |  |  | 31.17 |  |  |  | 23.06
53433 | 11 | 36.97 |  |  | 1.02 | 1.2 |  |  | 2.31 |  |  |  | 7.24 | 5.99 |  |  |  | 28.41 |  |  |  | 16.85
53801 | 11 | 31.77 |  |  | 3.43 | 3.05 |  |  | 1.02 |  |  |  | 4.57 | 10.42 |  |  |  | 35.83 |  |  |  | 9.91
53816 | 11 | 37.22 | [6 empty] | 1.51 |  |  |  | 8.02 | 8.32 |  |  |  | 35.55 |  |  |  | 9.38
53822 | 11 | 32.12 | [10 empty] | 9.65 | 9.97 |  |  |  | 32.59 |  |  |  | 15.66
53947 | 11 | 35.47 | [6 empty] | 7.95 | [8 empty] | 36.82 |  |  |  | 19.77
53981 | 11 | 33.6 |  |  | 3.04 |  |  |  | 1.82 |  |  | 2.43 |  | 9.72 |  |  |  | 29.35 |  |  |  | 20.04
54179 | 11 | 29.11 | [10 empty] | 8.36 | 9.14 |  |  |  | 36.81 |  |  |  | 16.58
54249 | 11 | 29.75 | [10 empty] | 9.92 | 6.26 |  |  |  | 35.66 |  |  |  | 18.42
54260 | 11 | 32.64 | [9 empty] | 4.05 | 8.75 | 8.75 |  |  |  | 35.12 |  |  |  | 10.7
54420 | 11 | 37.58 | [10 empty] | 7.45 | 7.78 |  |  |  | 35.26 |  |  |  | 11.92
54428 | 11 | 29.6 | [10 empty] | 4.82 | 10.95 |  |  |  | 35.33 |  |  |  | 19.3
54519 | 11 | 27.53 | [6 empty] | 0.62 |  |  |  | 7.28 | 10.46 |  |  |  | 33.99 |  |  |  | 20.11
54561 | 11 | 28.63 | [10 empty] | 4.27 | 11.79 |  |  |  | 33.29 |  |  |  | 22.02
54562 | 11 | 45.66 |  |  |  | 1.65 | [7 empty] | 8.06 |  |  |  | 28.51 |  |  |  | 16.12
54726 | 11 | 29.77 |  |  | 0.34 | 0.76 |  |  | 4.57 |  |  | 1.1 | 7.45 | 7.76 |  |  |  | 32.98 |  |  |  | 15.26
54728 | 11 | 35.41 | [10 empty] | 6.69 | 8.05 |  |  |  | 31.61 |  |  |  | 18.24
54730 | 11 | 34.78 | [6 empty] | 1.65 |  |  |  | 7.2 | 8.85 |  |  |  | 33.58 |  |  |  | 13.94
54836 | 11 | 30.62 | [6 empty] | 1.3 |  |  |  | 7.66 | 6.36 |  |  |  | 36.75 |  |  |  | 17.31
55022 | 11 | 28.87 | [10 empty] | 7.73 | 11.19 |  |  |  | 35.5 |  |  |  | 16.71
55126 | 11 | 25.54 |  |  | 0.23 | 5.33 | [6 empty] | 7.85 | 3.15 |  |  | 11.9 | 30.13 |  |  |  | 9.57 |  | 6.29
55127 | 11 | 36.12 | [6 empty] | 4.72 |  |  |  | 10.11 | 3.37 |  |  |  | 30.19 |  |  |  | 15.5
55130 | 11 | 35.89 |  |  |  | 4.63 | [6 empty] | 9.7 | 3.91 |  |  |  | 32.85 |  |  |  | 13.02
55309 | 11 | 33.59 | [10 empty] | 8.51 | 9.73 |  |  |  | 36.78 |  |  |  | 11.4
55424 | 11 | 30.36 |  |  | 0.18 | 3.07 |  |  |  | 5.08 |  | 10.38 |  | 1.35 |  |  |  | 18.5 |  |  |  | 26.76 |  | 4.32
55426 | 11 | 28.24 |  |  | 0.89 | 4.1 |  |  | 0.05 | 2.8 |  | 5.85 | 0.46 | 1.88 |  |  |  | 26.21 |  |  |  | 25.18 |  | 4.34
55432 | 11 | 29.24 |  |  | 2.74 | 3.22 |  |  | 0.23 |  |  | 2.7 | 0.79 | 1.56 |  |  |  | 29.55 |  |  |  | 29.97
55446 | 11 | 30.32 |  |  |  | 4.6 | [6 empty] | 10.22 | 7.33 |  |  |  | 33.56 |  |  |  | 13.97
55462 | 11 | 29.37 |  |  | 0.7 | [7 empty] | 8.39 | 8.25 |  |  |  | 35.1 |  |  |  | 18.18
55472 | 11 | 34.03 |  |  | 16.84 | 3.49 |  |  | 2.81 |  |  |  | 2.33 | 5.01 |  |  |  | 13.25 |  |  |  | 22.24
55564 | 11 | 32.7 | [10 empty] | 7.92 | 6.16 |  |  |  | 28.01 |  |  |  | 25.22
55567 | 11 | 37.71 | [6 empty] | 1.54 |  |  |  | 7.68 | 8.02 |  |  |  | 26.96 |  |  |  | 18.09
55568 | 11 | 29.69 | [10 empty] | 8.81 | 7.81 |  |  |  | 32.1 |  |  |  | 21.59
55575 | 11 | 30.46 | [10 empty] | 2.34 | 13.44 |  |  |  | 36.87 |  |  |  | 16.89
55667 | 11 | 31.91 | [10 empty] | 7.15 | 12.79 |  |  |  | 36.04 |  |  |  | 12.1
55672 | 11 | 27.86 |  |  |  | 3.24 | [6 empty] | 9.48 | 6.71 |  |  |  | 32.95 |  |  |  | 19.77
55673 | 11 | 28.3 |  |  | 0.26 | [7 empty] | 9.52 | 6.14 |  |  |  | 35.34 |  |  |  | 20.44
55802 | 11 | 28.57 |  |  | 0.34 |  |  |  | 1.15 |  |  |  | 3.12 | 12.21 |  |  |  | 32.74 |  |  |  | 21.88
55940 | 11 | 31.42 | [10 empty] | 4.13 | 12.52 |  |  |  | 36.48 |  |  |  | 15.45
55982 | 11 | 33.33 |  |  | 1.89 | 3.51 | [5 empty] | 5.26 |  | 2.43 |  |  |  | 37.92 |  |  |  | 15.65
55984 | 11 | 27.29 |  |  | 1.24 |  |  |  | 4 |  |  | 4.61 |  | 7.91 |  |  |  | 34.33 |  |  |  | 20.62
55988 | 11 | 31.62 | [6 empty] | 3.72 |  |  | 5.44 |  | 9.44 |  |  |  | 28.18 |  |  |  | 21.6
55991 | 11 | 31.85 |  |  | 4.59 | 7.21 |  |  | 3.01 |  |  |  | 6.95 | 7.34 |  |  |  | 30.14 |  |  |  | 8.91
55994 | 11 | 30.06 |  |  |  | 3.76 |  |  | 3.54 |  |  | 9.52 | 3.7 | 8.69 |  |  |  | 17.93 |  |  |  | 22.82
56015 | 11 | 26.68 |  |  | 0.39 |  |  |  | 1.3 |  |  |  | 6.74 | 10.62 |  |  |  | 36.92 |  |  |  | 17.36
56101 | 11 | 27.77 |  |  | 0.52 | [6 empty] | 7.04 | 3.52 | 10.82 |  |  |  | 31.03 |  |  |  | 19.3
56127 | 11 | 36.02 |  |  |  | 3 | [6 empty] | 6.94 | 7.69 |  |  |  | 29.08 |  |  |  | 17.26
56165 | 11 | 26.1 |  |  | 2.49 | 6.3 |  |  |  | 0.88 |  |  | 8.06 | 7.62 |  |  |  | 30.35 |  |  |  | 18.18
56409 | 11 | 30.88 | [10 empty] | 5.91 | 11.04 |  |  |  | 36.4 |  |  |  | 15.77
56440 | 11 | 32.53 | [10 empty] | 9.27 | 7.39 |  |  |  | 34.01 |  |  |  | 16.8
56453 | 11 | 40.98 |  |  |  | 5.5 |  |  | 7.8 |  |  |  | 4.89 |  |  |  |  | 22.17 |  |  |  | 18.65
56454 | 11 | 35.2 |  |  |  | 4.36 |  |  | 5.92 |  |  |  | 8.72 | 5.14 |  |  |  | 23.36 |  |  |  | 17.29
56455 | 11 | 41.14 |  |  |  | 4.69 |  |  | 4.45 |  |  |  | 6.44 | 3.23 |  |  |  | 23.19 |  |  |  | 16.86
56457 | 11 | 42.8 | [6 empty] | 1.75 |  |  |  | 8.35 | 5.73 |  |  |  | 23.91 |  |  |  | 17.46
56458 | 11 | 42.28 |  |  | 0.17 | 0.76 |  |  | 8.16 |  |  |  | 5.67 | 5.04 |  |  |  | 21.23 |  |  |  | 16.69
56461 | 11 | 43.69 |  |  | 0.09 | 1.19 |  |  | 3.03 | 0.48 |  |  | 6.84 | 2.96 |  |  |  | 22.37 |  |  |  | 19.34
56463 | 11 | 27.54 | [6 empty] | 3.02 |  |  |  | 9.3 | 5.92 |  |  |  | 35.02 |  |  |  | 19.2
56481 | 11 | 28.7 |  |  | 1.39 | 4.52 | [6 empty] | 4.7 | 8 |  |  |  | 33.04 |  |  |  | 19.65
56485 | 11 | 28.07 |  |  |  | 3.65 | [6 empty] | 2.66 | 13.12 |  |  |  | 31.06 |  |  |  | 21.43
56585 | 11 | 32.57 | [6 empty] | 0.49 |  |  |  | 9.97 | 6.83 |  |  |  | 32.99 |  |  |  | 17.15
56622 | 11 | 30.43 |  |  |  | 2.86 | [6 empty] | 7.58 | 6.09 |  |  |  | 34.29 |  |  |  | 18.76
56762 | 11 | 37.57 |  |  |  | 3.35 | [7 empty] | 11.46 |  |  |  | 29.1 |  |  |  | 18.52
56784 | 11 | 31.27 |  |  | 6.35 | 4.23 |  |  | 3.42 |  |  |  | 4.89 | 15.47 |  |  |  | 25.41 |  |  |  | 8.96
56857 | 11 | 34.45 | [10 empty] | 4.38 | 13.72 |  |  |  | 33.72 |  |  |  | 13.72
56876 | 11 | 31.54 | [10 empty] | 9.05 | 9.15 |  |  |  | 31.7 |  | 0.55 |  | 18.02
56898 | 11 | 36.95 | [6 empty] | 1.69 |  |  |  | 6.95 | 7.63 |  |  |  | 35.59 |  |  |  | 11.19
56913 | 11 | 35.71 | [6 empty] | 1.7 |  |  |  | 5.05 | 9.78 |  |  |  | 35.13 |  |  |  | 12.63
57032 | 11 | 28.19 | [6 empty] | 4.7 |  |  |  | 12.75 | 4.3 |  |  |  | 29.93 |  |  |  | 20.13
57033 | 11 | 27.41 |  |  |  | 0.84 |  |  | 1.83 |  |  |  | 13.7 | 3.76 |  |  |  | 33.38 |  |  |  | 19.08
57034 | 11 | 31.05 | [6 empty] | 1.49 |  |  |  | 11.89 | 2.15 |  |  |  | 34.25 |  |  |  | 19.18
57037 | 11 | 31.63 |  |  |  | 3.52 |  |  | 4.06 |  |  |  | 9.48 | 2.71 |  |  |  | 31.28 |  |  |  | 17.32
57153 | 11 | 32.55 |  |  |  | 2.95 | [6 empty] | 4.27 | 10.6 |  |  |  | 32.4 |  |  |  | 17.23
57165 | 11 | 28.76 |  |  | 4.16 | 1.81 |  |  | 1.52 |  |  | 2.6 | 7.38 | 5.86 |  |  |  | 31.46 |  |  |  | 16.45
57175 | 11 | 37.06 | [10 empty] | 4.71 | 11.03 |  |  |  | 35.59 |  |  |  | 11.62
57176 | 11 | 30.96 | [6 empty] | 0.4 |  |  |  | 5.25 | 14.13 |  |  |  | 34.86 |  |  |  | 14.4
57237 | 11 | 28.98 | 2.13 |  | 5.02 | 14.81 |  |  | 1.76 |  |  |  | 4.02 | 6.4 |  |  |  | 21.96 |  |  |  | 14.93
57306 | 11 | 34.41 | [6 empty] | 2.85 |  |  |  | 9.06 | 5.3 |  |  |  | 33.12 |  |  |  | 15.27
57352 | 11 | 31.71 | [6 empty] | 1.62 |  |  |  | 6.78 | 9.59 |  |  |  | 32.01 |  |  |  | 18.29
57496 | 11 | 28.63 | [10 empty] | 6.78 | 9.09 |  |  |  | 34.74 |  |  |  | 20.76
57497 | 11 | 32.77 | [10 empty] | 8.62 | 10.31 |  |  |  | 34.31 |  |  |  | 14
57596 | 11 | 27.64 | [10 empty] | 8.05 | 9.74 |  |  |  | 36.9 |  |  |  | 17.67
57724 | 11 | 37.77 | [6 empty] | 10.06 |  |  |  | 5.42 | 3.72 |  |  |  | 31.89 |  |  |  | 11.15
57907 | 11 | 27.83 | [6 empty] | 2.47 |  |  |  | 7.67 | 8.84 |  |  |  | 36.54 |  |  |  | 16.64
57998 | 11 | 25.82 |  |  |  | 4.1 |  |  | 6.97 |  |  |  | 5.74 | 7.65 |  |  |  | 30.74 |  |  |  | 18.99
58167 | 11 | 28.25 |  |  | 3.61 | 21.88 |  |  | 2.88 |  |  |  | 3.85 | 5.89 |  |  |  | 17.19 |  |  |  | 16.47
58188 | 11 | 25.76 |  |  | 4.72 | 22.85 |  |  | 3.87 |  |  |  | 4.23 | 5.56 |  |  |  | 14.03 |  |  |  | 18.98
58513 | 11 | 29 | [9 empty] | 3.47 | 7.43 | 8.18 |  |  |  | 35.81 |  |  |  | 16.11
58582 | 11 | 31.95 |  |  | 6.11 | 7.31 | [5 empty] | 6 | 3.71 | 7.2 |  |  |  | 18.32 |  |  |  | 19.41
58674 | 11 | 29.07 |  |  | 0.8 | 3.33 |  |  | 2.4 |  |  |  | 6 | 8.67 |  |  |  | 35.2 |  |  |  | 14.53
58679 | 11 | 29.29 | [6 empty] | 2.57 |  |  |  | 7.11 | 8.64 |  |  |  | 34.32 |  |  |  | 18.07
58680 | 11 | 28.49 | [10 empty] | 7.27 | 9.89 |  |  |  | 33.49 |  |  |  | 20.86
58686 | 11 | 32.24 | 1.87 | [9 empty] | 6.7 | 8.57 |  |  |  | 32.87 |  |  |  | 17.76
58809 | 11 | 33.2 | [6 empty] | 0.41 |  |  |  | 4.65 | 11.26 |  |  |  | 33.64 |  |  |  | 16.83
58811 | 11 | 30.85 | [10 empty] | 4.11 | 10.41 |  |  |  | 36.76 |  |  |  | 17.87
58812 | 11 | 27.56 | [10 empty] | 5.56 | 12.14 |  |  |  | 36.54 |  |  |  | 18.2
59015 | 11 | 26.38 |  |  | 2.27 | [7 empty] | 2.04 | 6.1 |  |  |  | 28.54 |  |  |  | 15.49 |  | 19.18
59287 | 11 | 29.19 |  |  | 3 | 2.36 |  |  | 0.43 | 1 |  | 8.01 | 1.07 | 7.37 |  |  |  | 29.83 |  |  |  | 17.74
59290 | 11 | 28.77 |  |  | 2.24 | 4.33 | [5 empty] | 1.73 | 1.58 | 9.59 |  |  |  | 31.46 |  |  |  | 20.28
59291 | 11 | 26.55 |  |  | 1.91 | 0.9 |  |  | 0.33 | 1.64 |  | 3.81 | 2.14 | 6.83 |  |  |  | 29.2 |  |  |  | 20.07 | 6.62
59294 | 11 | 28.15 |  |  | 1.53 |  |  |  |  | 0.82 |  | 5.29 | 4.9 | 8.61 |  |  |  | 33.79 |  |  |  | 16.92
59296 | 11 | 28.63 |  |  | 2.62 | 2.13 |  |  | 1.87 |  |  | 8.47 |  | 6.61 |  |  |  | 24.33 |  |  |  | 25.34
59297 | 11 | 28.91 |  |  | 2.27 | 4.06 |  |  |  | 1.09 |  | 5.52 |  | 7.89 |  |  |  | 34.85 |  |  |  | 15.42
59301 | 11 | 29.76 |  |  | 2.92 | 1 |  |  |  | 0.32 |  | 6.04 | 0.94 | 8.95 |  |  |  | 34.36 |  |  |  | 15.71
59305 | 11 | 27.3 |  |  | 2.45 | 1.52 |  |  |  | 2.16 |  | 4.03 | 1.31 | 8.29 |  |  |  | 34.81 |  |  |  | 18.14
59496 | 11 | 31.48 | [10 empty] | 8.65 | 9.29 |  |  |  | 34.58 |  |  |  | 16
59748 | 11 | 30.09 | [10 empty] | 7.68 | 8.45 |  |  |  | 34.7 |  |  |  | 19.08
59749 | 11 | 29.57 |  |  |  | 1.58 | [6 empty] | 8.56 | 7.52 |  |  |  | 34.77 |  |  |  | 18
59924 | 11 | 27.89 |  |  | 2.68 | 5.37 |  |  | 1.05 |  |  |  | 3.73 | 11.67 |  |  |  | 36.99 |  |  |  | 10.62
59930 | 11 | 30.3 |  |  | 9.38 | 8.23 | [6 empty] | 2.89 | 10.1 |  |  |  | 32.18 |  |  |  | 6.93
60087 | 11 | 25.92 |  |  |  | 0.67 | [5 empty] | 4.29 | 8.31 | 8.23 |  |  |  | 35.23 |  |  |  | 17.35
60099 | 11 | 35.56 | [6 empty] | 2.58 |  |  |  | 5.78 | 9.27 |  |  |  | 35.41 |  |  |  | 11.4
60206 | 11 | 35.49 | 0.36 |  |  | 6.72 | [6 empty] | 7.41 | 8.44 |  |  |  | 31.92 |  |  |  | 9.66
60210 | 11 | 25.15 |  |  |  | 4.21 |  |  | 1.36 |  |  |  | 7.06 | 8.3 |  |  |  | 35.44 |  |  |  | 18.46
60212 | 11 | 27.93 |  |  |  | 3.24 |  |  | 2 |  |  |  | 6.73 | 7.11 |  |  |  | 32.79 |  |  |  | 20.2
60222 | 11 | 27.45 | [6 empty] | 2.17 |  |  |  | 7.2 | 9.1 |  |  |  | 28.8 |  |  |  | 25.27
60223 | 11 | 41.22 | [10 empty] | 7.58 | 6.65 |  |  |  | 24.58 |  |  |  | 19.96
60224 | 11 | 33.1 | [10 empty] | 8.98 | 8.56 |  |  |  | 32.26 |  |  |  | 17.11
60391 | 11 | 27.5 |  |  | 3.83 | 5.75 |  |  | 1.64 |  |  |  | 5.75 | 6.29 |  |  |  | 35.29 |  |  |  | 13.95
60518 | 11 | 34.46 |  |  | 0.19 | 1.26 |  |  | 2.03 |  |  |  | 3.07 | 7.15 |  |  |  | 26.75 |  |  |  | 25.09
60519 | 11 | 27.65 |  |  |  | 2.22 |  |  | 1.68 |  |  |  | 6.4 | 8.03 |  |  |  | 35.64 |  |  |  | 18.38
60616 | 11 | 32.09 |  |  | 7.12 | 11.69 |  |  | 1.89 |  |  |  | 2.32 | 7.31 |  |  |  | 25.94 |  |  |  | 11.64
60617 | 11 | 32.05 |  |  | 10.26 | 15.38 |  |  | 4.03 |  |  |  |  | 5.49 |  |  |  | 20.15 |  |  |  | 12.64
60857 | 11 | 31.04 | [6 empty] | 1.59 |  |  |  | 7.53 | 6.21 |  |  |  | 25.89 |  |  |  | 27.74
61112 | 11 | 28.04 | 1.2 |  | 1.34 | 4.94 | [6 empty] | 1.87 | 11.21 |  |  |  | 33.64 |  |  |  | 17.76
61114 | 11 | 29.69 |  |  | 2.65 | 5.99 |  |  | 0.66 |  |  |  |  | 11.23 |  |  | 6.6 | 28.05 |  |  |  | 15.13
61200 | 11 | 27.69 |  |  |  | 3.54 | [6 empty] | 8.14 | 5.51 |  |  |  | 35.3 |  |  |  | 19.82
61378 | 11 | 28.04 | [6 empty] | 1.98 |  |  | 4.37 | 5.95 | 8.33 |  |  |  | 31.61 |  |  |  | 19.71
61409 | 11 | 28.88 |  |  | 1.72 | 5.17 |  |  | 4.17 |  |  |  |  | 4.6 |  |  |  | 30.03 |  |  |  | 25.43
61417 | 11 | 36.64 | [10 empty] | 9.25 |  |  |  |  | 30.65 |  |  |  | 23.46
61748 | 11 | 35.82 | [10 empty] | 8.75 | 6.81 |  |  |  | 32.41 |  |  |  | 16.21
61912 | 11 | 32.87 |  |  | 5.45 | 4.83 |  |  | 1.09 |  |  |  |  | 18.07 |  |  |  | 23.99 |  |  |  | 13.71
62027 | 11 | 30.97 |  |  | 1.07 | [7 empty] | 8.95 | 10.15 |  |  |  | 33.64 |  |  |  | 15.22
62032 | 11 | 25.61 |  |  | 5.02 | 8.27 | [6 empty] | 3.89 | 12.16 |  |  |  | 25.12 |  |  |  | 19.94
62151 | 11 | 24.82 |  |  | 4.18 | 5.77 | [5 empty] | 4.42 | 4.18 | 10.69 |  |  |  | 32.68 |  |  |  | 13.27
62220 | 11 | 35.19 | [10 empty] | 9.24 | 8.44 |  |  |  | 36.94 |  |  |  | 10.19
62415 | 11 | 27.81 |  |  | 4.06 |  |  |  | 1.88 |  |  |  | 3.28 | 12.03 |  |  |  | 35 |  |  |  | 15.94
62416 | 11 | 26.89 | [6 empty] | 3.08 |  |  |  | 3.92 | 13.45 |  |  |  | 36.97 |  |  |  | 15.69
62417 | 11 | 28.93 | [6 empty] | 1.31 |  |  |  | 5.5 | 12.57 |  |  |  | 33.25 |  |  |  | 18.46
62418 | 11 | 28.55 | [10 empty] | 3.89 | 12.47 |  |  |  | 36.46 |  |  |  | 18.63
62520 | 11 | 37.32 | [6 empty] | 5.25 |  |  |  | 5.1 | 10.2 |  |  |  | 33.09 |  |  |  | 9.04
62521 | 11 | 38.61 |  |  | 1.02 |  |  |  | 3.92 |  |  |  | 5.66 | 8.85 |  |  |  | 30.77 |  |  |  | 11.18
62632 | 11 | 26.66 |  |  |  | 3.51 |  |  | 1.17 |  |  | 3.12 | 9.1 | 4.55 |  |  |  | 31.21 |  |  |  | 20.68
62735 | 11 | 33.85 | [10 empty] | 6.23 | 8.07 |  |  |  | 33.14 |  |  |  | 18.7
62755 | 11 | 35.88 | [6 empty] | 5.18 |  |  |  | 6.61 | 7.51 |  |  |  | 31.09 |  |  |  | 13.73
62904 | 11 | 38.72 | [10 empty] | 7.23 |  |  |  |  | 26.38 |  |  |  | 27.66
62906 | 11 | 43.23 |  |  |  | 2.02 | [7 empty] | 7.68 |  |  |  | 25.45 |  | 2.83 |  | 18.79
62977 | 11 | 28.16 | [6 empty] | 1.88 |  |  |  | 8.39 | 7.88 |  |  |  | 36.05 |  |  |  | 17.65
63000 | 11 | 27.43 |  |  | 0.94 | [7 empty] | 8.91 | 7.62 |  |  |  | 35.29 |  |  |  | 19.81
63003 | 11 | 31.29 | [6 empty] | 3.71 |  |  |  | 8.71 | 5.43 |  |  |  | 33.29 |  |  |  | 17.57
63172 | 11 | 30.31 | [10 empty] | 4.46 | 13.67 |  |  |  | 34.18 |  |  |  | 17.38
63399 | 11 | 38.82 |  |  |  | 1.91 | [6 empty] | 6.97 | 8.91 |  |  |  | 33.04 |  |  |  | 10.34
63409 | 11 | 31.02 | [6 empty] | 2.54 |  |  | 3.34 | 5.48 | 7.22 |  |  |  | 36.1 |  |  |  | 14.3
63411 | 11 | 28.86 |  |  | 1.38 | 0.18 |  |  | 0.84 |  |  | 2.11 | 5.18 | 12.76 |  |  |  | 30.69 |  |  |  | 18
63413 | 11 | 29.71 |  |  | 1.81 | [7 empty] | 3.92 | 22.02 |  |  |  | 22.02 |  |  |  | 20.51
63437 | 11 | 36.8 | [6 empty] | 2.27 |  |  |  | 8.4 | 7.47 |  |  |  | 35.07 |  |  |  | 10
63438 | 11 | 35.39 | [6 empty] | 3.99 |  |  |  | 8.11 | 7.85 |  |  |  | 36.68 |  |  |  | 7.98
63440 | 11 | 33.57 | [10 empty] | 8.07 | 7.78 |  |  |  | 30.84 |  |  |  | 19.74
63444 | 11 | 28.37 |  |  | 2.23 | 3.34 | [6 empty] | 5.29 | 6.82 |  |  |  | 36.16 |  |  |  | 17.8
63447 | 11 | 35.04 |  |  |  | 1.16 | [6 empty] | 6.57 | 7.25 |  |  |  | 32.52 |  |  |  | 17.45
63453 | 11 | 30.17 |  |  | 0.78 |  |  |  | 2.04 |  |  |  | 5.34 | 7.3 |  |  |  | 33.35 |  |  |  | 21.02
63454 | 11 | 34.87 | [10 empty] | 7.18 | 6.84 |  |  |  | 30.77 |  |  |  | 20.34
63455 | 11 | 27.47 |  |  |  | 3.84 |  |  | 1.33 |  |  |  | 8.71 | 7.09 |  |  |  | 31.61 |  |  |  | 19.94
63456 | 11 | 34.43 |  |  | 1.77 | 1.69 |  |  | 0.69 |  |  | 0.78 | 3.71 | 5.18 |  |  |  | 29.25 |  |  |  | 22.5
63457 | 11 | 31.02 |  |  | 1.54 | 3.86 | [6 empty] | 6.79 | 6.48 |  |  |  | 35.65 |  |  |  | 14.66
63461 | 11 | 39.45 | 0.65 |  |  | 4.07 | [6 empty] | 5.87 | 3.65 |  |  |  | 28.39 |  |  |  | 17.92
63462 | 11 | 27.77 | [10 empty] | 8.84 | 8.22 |  |  |  | 34.62 |  |  |  | 20.55
63463 | 11 | 31.51 |  |  | 0.95 | 0.85 |  |  | 1.27 |  |  |  | 6.31 | 6.79 |  |  |  | 29.68 |  |  |  | 22.63
63464 | 11 | 29.69 |  |  | 1.09 | [7 empty] | 6.56 | 10.47 |  |  |  | 35 |  |  |  | 17.19
63543 | 11 | 32.73 | 0.83 |  | 2.67 | 7.58 |  |  | 9.74 | 0.98 |  | 2.76 | 6.53 | 12.77 |  |  |  | 8.63 |  |  |  | 14.79
63569 | 11 | 31.27 | [11 empty] | 13.48 |  |  |  | 38.27 |  |  |  | 16.98
63579 | 11 | 28.47 | [7 empty] | 1.02 |  |  | 5.99 | 11.24 |  |  |  | 34.45 |  |  |  | 18.83
63694 | 11 | 27.88 |  |  | 2.76 | 3.46 | [6 empty] | 7.26 | 8.87 |  |  |  | 36.98 |  |  |  | 12.79
63695 | 11 | 32.84 |  |  | 5.44 | 5.76 | [6 empty] | 6.61 | 6.18 |  |  |  | 35.82 |  |  |  | 7.36
63698 | 11 | 29.31 | [10 empty] | 7.78 | 9.73 |  |  |  | 36.06 |  |  |  | 17.12
63856 | 11 | 28.12 | [10 empty] | 8.36 | 7.96 |  |  |  | 35.15 |  |  |  | 20.42
64041 | 11 | 29.42 | [9 empty] | 2.4 | 8.46 | 11.24 |  |  |  | 30.81 |  |  |  | 17.68
64044 | 11 | 30.24 |  |  | 1.35 | [6 empty] | 4.64 | 3.89 | 8.83 |  |  |  | 32.63 |  |  |  | 18.41
64243 | 11 | 26.27 |  |  |  | 2 |  |  |  | 12.35 |  | 5.09 |  | 9.68 |  |  |  | 22.55 |  | 2.99 |  | 13.27 |  | 5.81
64316 | 11 | 30.45 | [9 empty] | 3.13 | 3.73 | 10.71 |  |  |  | 35.02 |  |  |  | 16.97
64449 | 11 | 34.54 |  |  |  | 3.45 |  |  | 3.63 |  |  |  | 4.49 | 6.04 |  |  |  | 26.25 |  |  |  | 21.59
64450 | 11 | 32.06 | [10 empty] | 6.22 | 9.41 |  |  |  | 36.04 |  |  |  | 16.27
64587 | 11 | 25.21 |  |  |  | 3.8 |  |  | 0.99 |  |  |  | 8.73 | 8.45 |  |  |  | 35.63 |  |  |  | 17.18
64618 | 11 | 34 | [10 empty] | 8.53 | 8.39 |  |  |  | 33.71 |  |  |  | 15.36
64634 | 11 | 36.54 |  |  |  | 2.16 | [6 empty] | 6.48 | 8.84 |  |  |  | 22 |  |  |  | 23.97
64750 | 11 | 29.03 | [9 empty] | 4.38 | 5.69 | 11.97 |  |  |  | 35.19 |  |  |  | 13.74
64818 | 11 | 35.2 | [10 empty] | 4.8 | 11.36 |  |  |  | 28.96 |  |  |  | 19.68
64859 | 11 | 34.32 |  |  |  | 2.8 | [7 empty] | 13.04 |  |  |  | 27.64 |  |  |  | 22.2
64943 | 11 | 34.24 |  |  |  | 2.58 | [6 empty] | 8.03 | 7.88 |  |  |  | 30.91 |  |  |  | 16.36
64975 | 11 | 34.42 | [10 empty] | 6.94 | 8.36 |  |  |  | 35.41 |  |  |  | 14.87
64993 | 11 | 27.94 |  |  |  | 2.58 | [6 empty] | 3.15 | 12.32 |  |  |  | 36.25 |  |  |  | 17.77
65005 | 11 | 28.61 | [9 empty] | 2.65 | 1.99 | 13.11 |  |  |  | 35.63 |  |  |  | 18.01
50971 | 12 | 22.01 |  |  | 0.21 | [7 empty] | 3.5 | 14.53 |  |  |  | 45.49 |  |  |  | 14.26
50973 | 12 | 21.79 |  |  | 0.28 | [7 empty] | 9.7 | 7.35 |  |  |  | 45.42 |  |  |  | 15.47
50974 | 12 | 23.67 |  |  | 1.23 | [6 empty] | 2.87 |  | 14.77 |  |  |  | 41.04 |  |  |  | 16.42
50977 | 12 | 20.96 | 0.01 | 0 | 0.21 | 0.07 |  |  | 0.03 | 0 |  |  | 8.05 | 9.23 |  |  |  | 42.42 |  | 0.01 |  | 19.01
50990 | 12 | 21.52 |  |  | 0.2 | [7 empty] | 10.54 | 7.99 |  |  |  | 46.63 |  |  |  | 13.12
50995 | 12 | 21.66 | 0 |  | 0.27 |  |  |  |  | 0.03 |  |  | 11.62 | 5.9 |  |  |  | 44.5 |  |  |  | 16.01
50997 | 12 | 20.36 |  |  | 0.2 | 0.67 | [6 empty] | 3.73 | 13.8 |  |  |  | 42.36 |  |  |  | 18.89
51002 | 12 | 21.89 | 0.01 |  | 0.25 | 0.1 |  |  | 0.03 |  |  | 0.34 | 10.29 | 7.06 |  |  |  | 45.16 |  | 0.01 |  | 14.85
51003 | 12 | 21.63 | [10 empty] | 6.64 | 10.92 |  |  |  | 45.73 |  |  |  | 15.08
51008 | 12 | 22.38 |  |  | 0.18 | [7 empty] | 4.67 | 12.5 |  |  |  | 45.52 |  |  |  | 14.75
51016 | 12 | 21.56 | 0 |  | 0.2 | 0.19 | [6 empty] | 10.74 | 7.13 |  |  |  | 46.5 |  | 0.01 |  | 13.66
51020 | 12 | 22.67 |  | 0.01 | 0.38 | 0.64 |  |  | 0.08 |  |  | 1.15 | 5.38 | 11.62 |  |  |  | 46.47 |  |  |  | 11.58
51037 | 12 | 27.66 |  |  | 0.79 | [7 empty] | 9.09 | 7.06 |  |  |  | 42.23 |  |  |  | 13.17
51045 | 12 | 22.48 |  |  | 0.13 | 1.01 | [5 empty] | 4.28 | 7.78 | 8.74 |  |  |  | 39.23 |  |  |  | 16.35
51110 | 12 | 21.89 | [9 empty] | 0.26 | 8.23 | 9.26 |  |  |  | 43.22 |  |  |  | 17.15
51146 | 12 | 21.82 |  |  | 0.28 | 0.33 |  |  | 0.03 |  |  |  | 7.7 | 9.63 |  |  |  | 41.31 |  |  |  | 18.91
51149 | 12 | 21.31 | [10 empty] | 7.23 | 11.56 |  |  |  | 46.72 |  |  |  | 13.17
51159 | 12 | 21.45 |  |  | 0.05 |  |  |  | 0.09 |  |  |  | 8.65 | 9.52 |  |  |  | 46.77 |  |  |  | 13.46
51229 | 12 | 22.59 |  |  | 0.63 |  |  |  | 1.32 |  |  |  | 3.17 | 12.93 |  |  |  | 41.41 |  |  |  | 17.94
51255 | 12 | 22.07 | 0.01 | 0 | 0.04 | 0.04 |  |  | 0.01 |  |  | 0.02 | 6.78 | 11 |  |  |  | 46.53 |  |  |  | 13.52
51264 | 12 | 20.95 | [10 empty] | 9.56 | 8.08 |  |  |  | 47.62 |  |  |  | 13.79
51383 | 12 | 21.49 |  |  | 0.04 | 0.11 | [6 empty] | 4.59 | 13.09 |  |  |  | 44.04 |  |  |  | 16.64
51386 | 12 | 22.27 |  |  | 0.06 |  |  |  | 0.03 |  | 0.02 |  | 6.22 | 11.65 |  |  |  | 44.73 |  |  |  | 15.02
51390 | 12 | 21.02 | [9 empty] | 0.54 | 13.72 | 4.81 |  |  |  | 42.4 |  |  |  | 17.51
51412 | 12 | 21.1 | 0.02 |  | 0.31 | 0.33 |  |  | 0.03 | 0 | 0 | 0 | 3.9 | 13.75 |  |  |  | 48.12 | 0 | 0 |  | 12.42
51467 | 12 | 22.18 |  |  | 0.07 | 0.34 |  |  | 0.04 |  |  | 2.03 |  | 17.53 |  |  |  | 45.49 |  |  |  | 12.32
51495 | 12 | 20.78 | [10 empty] | 9.45 | 8.56 |  |  |  | 44.08 |  |  |  | 17.13
51496 | 12 | 21.49 | [9 empty] | 0.35 | 10.43 | 8.11 |  |  |  | 45.68 |  |  |  | 13.96
51558 | 12 | 22.03 |  |  | 0.05 | 0.13 |  |  | 0.07 |  |  |  | 10.54 | 7.12 |  |  |  | 46.3 |  |  |  | 13.74
51564 | 12 | 23.64 | [10 empty] | 8.27 | 11.47 |  |  |  | 44.8 |  |  |  | 11.82
51571 | 12 | 21.98 | 0.02 |  | 0.08 | 0.08 |  |  | 0.03 | 0 | 0.01 |  | 9.53 | 8.15 |  |  |  | 47.12 |  | 0.01 |  | 12.98
51595 | 12 | 21.95 | 0.01 | 0 | 0.05 | 0.19 |  |  | 0.28 | 0 |  | 0.04 | 4.16 | 13.64 |  |  |  | 46.33 |  | 0 |  | 13.35
51601 | 12 | 21.9 |  |  | 0.02 | [7 empty] | 9.61 | 7.85 |  |  |  | 47.41 |  |  |  | 13.2
51605 | 12 | 24.12 |  |  | 0.22 | [7 empty] | 4.21 | 13.13 |  |  |  | 42.89 |  |  |  | 15.42
51608 | 12 | 22.88 | [10 empty] | 9.78 | 7.21 |  |  |  | 41.53 |  |  |  | 18.6
51615 | 12 | 22.14 | 0.03 |  | 0 |  |  |  | 0.12 |  |  | 0.05 | 12.74 | 4.31 |  |  |  | 44.72 |  |  |  | 15.9
51617 | 12 | 22.34 | [10 empty] | 4.67 | 13.45 |  |  |  | 47.44 |  |  |  | 12.1
51625 | 12 | 22.68 | [10 empty] | 5.5 | 11.23 |  |  |  | 44.56 |  |  |  | 16.04
51627 | 12 | 22.05 | [6 empty] | 0.2 |  |  |  | 3.38 | 14.11 |  |  |  | 43.94 |  |  |  | 16.33
51686 | 12 | 21.76 | [9 empty] | 0.98 | 8.13 | 9.13 |  |  |  | 47.08 |  |  |  | 12.92
51688 | 12 | 21.86 |  |  | 0.03 | 0.09 |  |  | 0.07 |  |  |  | 4.54 | 13.09 |  |  |  | 45.03 |  |  |  | 15.29
51691 | 12 | 21.84 |  |  | 0.1 | 0.12 |  |  | 0.26 |  | 0.02 |  | 2.07 | 14.4 |  |  |  | 44.29 |  |  |  | 16.9
51693 | 12 | 22.66 |  |  | 0.14 | 0.28 |  |  | 0.03 |  |  | 0.97 | 3.11 | 13.49 |  |  |  | 46.69 |  |  |  | 12.61
51696 | 12 | 22.07 | [9 empty] | 3.18 | 9.21 | 7.6 |  |  |  | 41.69 |  |  |  | 16.25
51698 | 12 | 21.67 | 0.02 |  | 0.02 | 0.19 |  |  | 0.09 |  |  |  | 8.26 | 9.03 |  |  |  | 41.41 |  |  |  | 19.32
51707 | 12 | 23.86 |  |  | 0.24 |  |  |  | 0.6 |  |  |  | 7.84 | 8.53 |  |  |  | 41.3 |  | 0.5 |  | 17.14
51760 | 12 | 21.85 |  |  | 0.04 | [7 empty] | 8.5 | 8.59 |  |  |  | 41.55 |  | 0.11 |  | 19.35
51762 | 12 | 22.63 | [6 empty] | 0.04 |  |  |  | 8.04 | 8.29 |  |  |  | 41.21 |  |  |  | 19.8
51779 | 12 | 23.04 |  |  | 0.17 | [7 empty] | 9.43 | 7.91 |  |  |  | 43.41 |  |  |  | 16.05
51780 | 12 | 20.34 | [10 empty] | 7.63 | 10.32 |  |  |  | 47.78 |  |  |  | 13.94
51837 | 12 | 21.75 | [10 empty] | 13.37 | 3.1 |  |  |  | 47.67 |  |  |  | 14.1
51841 | 12 | 22.45 | [10 empty] | 5.91 | 12.77 |  |  |  | 41.13 |  |  |  | 17.74
51843 | 12 | 21.51 | [6 empty] | 0.15 |  |  |  | 4.88 | 11.95 |  |  |  | 43.11 |  |  |  | 18.41
51844 | 12 | 22.3 | 0.03 |  | 0.09 | 0.3 |  |  | 0.03 |  | 0.04 | 0.09 | 3.15 | 14.31 |  |  |  | 43.71 |  |  |  | 15.93
51860 | 12 | 23.89 | [10 empty] | 4.95 | 12.5 |  |  |  | 44.43 |  |  |  | 14.23
51865 | 12 | 20.06 |  |  |  | 0.4 |  |  | 0.06 |  | 0.04 |  | 9.04 | 8.47 |  |  |  | 47.22 |  |  |  | 14.7
51868 | 12 | 20.95 | [10 empty] | 7.19 | 8.53 |  |  |  | 48.72 |  |  |  | 14.62
51873 | 12 | 22.6 | [10 empty] | 3.64 | 12.51 |  |  |  | 45.27 |  |  |  | 15.98
51875 | 12 | 23.91 |  |  | 0 | [7 empty] | 9.55 | 8.92 |  |  |  | 43.92 |  |  |  | 13.7
51879 | 12 | 22.59 |  |  | 0.24 | [7 empty] | 10.53 | 6.84 |  |  |  | 45.22 |  |  |  | 14.58
51881 | 12 | 21.23 |  |  |  | 0.82 |  |  | 2.97 |  |  | 5.04 | 6.04 | 16.52 |  |  |  | 37.73 |  |  |  | 9.64
51900 | 12 | 23.16 |  |  | 0.19 |  |  |  | 0.61 |  |  | 0.13 | 7.84 | 8.45 |  |  |  | 46.07 |  |  |  | 13.54
51907 | 12 | 20.85 | [6 empty] | 0.14 |  |  |  | 8.74 | 9.04 |  |  |  | 46.92 |  |  |  | 14.31
51974 | 12 | 21.72 | 0.02 |  | 0.03 | 0.04 |  |  | 0.08 |  |  |  | 7.95 | 9.53 |  |  |  | 45.4 |  | 0.01 |  | 15.24
51978 | 12 | 21.57 |  |  | 0.09 | [7 empty] | 7.93 | 9.99 |  |  |  | 46.07 |  |  |  | 14.35
51980 | 12 | 21.48 | 0 |  | 0.01 |  |  |  | 0.02 |  | 0 |  | 8.89 | 8.8 |  |  |  | 45.28 |  | 0.01 |  | 15.5
51983 | 12 | 21.59 | [10 empty] | 3.61 | 15.16 |  |  |  | 42.14 |  |  |  | 17.49
51991 | 12 | 23.16 | [9 empty] | 1.22 | 5.41 | 11.77 |  |  |  | 42.62 |  |  |  | 15.81
51997 | 12 | 28.19 | [10 empty] | 4.5 | 11.3 |  |  |  | 40.83 |  |  |  | 15.19
52013 | 12 | 21.49 | 0.02 |  | 0.02 | 0.02 |  |  | 0.01 | 0 | 0 |  | 4.44 | 12.95 |  |  |  | 43.25 |  | 0.01 |  | 17.79
52016 | 12 | 22.69 | [10 empty] | 9.82 | 6.61 |  |  |  | 43.65 |  |  |  | 17.23
52030 | 12 | 21.85 | 0.01 |  | 0.03 | 0.07 |  |  | 0.01 |  |  | 0.07 | 4.69 | 12.45 |  |  |  | 42.92 |  |  |  | 17.89
52034 | 12 | 21.45 | 0.04 |  | 0.05 | 0.23 |  |  | 0.02 |  |  |  | 5.9 | 12 |  |  |  | 44.35 |  |  |  | 15.97
52037 | 12 | 22.25 | 0.01 |  | 0.01 | 0.19 |  |  | 0.03 |  |  |  | 9.28 | 8.34 |  |  |  | 46.12 |  |  |  | 13.77
52136 | 12 | 17.38 |  |  | 0.26 | [7 empty] | 5.13 | 11.45 |  |  |  | 46.86 |  |  |  | 18.92
52139 | 12 | 23.48 | [6 empty] | 0.48 |  |  |  | 5.79 | 9.1 |  |  |  | 45.33 |  |  |  | 15.82
52193 | 12 | 23.71 | [10 empty] | 10.38 | 7.12 |  |  |  | 45.78 |  |  |  | 13.01
52199 | 12 | 21.74 | [10 empty] | 9.48 | 8.28 |  |  |  | 42 |  |  |  | 18.51
52247 | 12 | 20.36 | [9 empty] | 2.89 |  | 12.92 |  |  |  | 47.26 |  |  |  | 16.57
52257 | 12 | 22 |  |  | 0.03 | 0.06 |  |  | 0.05 |  |  |  | 9.68 | 7.9 |  |  |  | 45.31 |  | 0.02 |  | 14.96
52259 | 12 | 21.66 | 0.05 | [9 empty] | 6.44 | 10.96 |  |  |  | 46.57 |  |  |  | 14.33
52263 | 12 | 22.66 |  |  |  | 0.38 | [5 empty] | 1.59 | 0.73 | 15.55 |  |  |  | 42.07 |  |  |  | 17.03
52279 | 12 | 24.94 | [10 empty] | 6.27 | 10.34 |  |  |  | 42.55 |  |  |  | 15.91
52282 | 12 | 21.95 | [9 empty] | 0.25 | 8.31 | 9.47 |  |  |  | 47.38 |  |  |  | 12.64
52285 | 12 | 23.05 | [9 empty] | 4.38 |  | 15.7 |  |  |  | 41.82 |  |  |  | 15.05
52288 | 12 | 23.36 |  |  | 0.04 | 0.53 | [5 empty] | 3.13 |  | 17.72 |  |  |  | 44.47 |  |  |  | 10.74
52376 | 12 | 21.76 | 0.01 |  | 0.02 | 0.11 |  |  | 0.09 |  | 0 |  | 4.54 | 13.22 |  |  |  | 44.85 |  | 0.01 |  | 15.37
52391 | 12 | 26.14 | 0.35 | [9 empty] | 10.2 | 8.37 |  |  |  | 42.16 |  |  |  | 12.78
52395 | 12 | 22.7 | 0.03 |  | 0.04 |  |  |  | 0.05 |  |  |  | 8.2 | 8.71 |  |  |  | 45.88 |  |  |  | 14.4
52413 | 12 | 21.96 | 0.02 | 0 | 0.02 | 0.13 |  |  | 0.01 |  |  |  | 8.62 | 9.29 |  |  |  | 46.77 |  | 0.01 |  | 13.16
52484 | 12 | 21.9 | 0.01 |  | 0.06 | 0.16 |  |  | 0.01 |  |  | 0.08 | 6.11 | 11.57 |  |  |  | 46.04 |  |  |  | 14.06
52555 | 12 | 21.87 | 0.01 |  | 0.09 | 0.1 |  |  | 0.02 | 0.3 | 0 | 0.03 | 5.1 | 11.21 |  |  |  | 42.47 |  | 0.01 |  | 18.8
52579 | 12 | 22.79 | 0.02 | [9 empty] | 3.67 | 13.74 |  |  |  | 44.8 |  | 0.05 |  | 14.93
52582 | 12 | 20.59 |  |  | 0.12 | [6 empty] | 0.37 | 7.37 | 9.9 |  |  |  | 41.58 |  |  |  | 20.07
52584 | 12 | 23.04 | [10 empty] | 4.79 | 11.85 |  |  |  | 40.96 |  |  |  | 19.35
52586 | 12 | 22.88 | [10 empty] | 8.22 | 6.91 |  |  |  | 47.88 |  |  |  | 14.11
52591 | 12 | 22.47 | [10 empty] | 7.76 | 9.77 |  |  |  | 46.48 |  |  |  | 13.52
52592 | 12 | 22.54 | [10 empty] | 3.61 | 14.5 |  |  |  | 44.67 |  |  |  | 14.68
52676 | 12 | 21.57 |  |  |  | 0.17 | [6 empty] | 4.95 | 12.73 |  |  |  | 43.57 |  |  |  | 17.01
52694 | 12 | 22.07 |  |  | 0.02 | 0.04 | [5 empty] | 0.11 | 10.02 | 7.13 |  |  |  | 44.53 |  | 0.01 |  | 16.07
52697 | 12 | 22.19 | 0.01 |  | 0.04 | 0.08 |  |  | 0.04 | 0 | 0 | 0.05 | 6.75 | 10.41 |  |  |  | 43.42 |  | 0 |  | 17
52707 | 12 | 22.14 | 0.01 |  | 0.02 | 0.06 |  |  | 0.05 |  |  | 0.22 | 9.41 | 8.04 |  |  |  | 45.49 |  |  |  | 14.56
52708 | 12 | 23.16 |  |  | 0.42 | [7 empty] | 9.33 | 7.3 |  |  |  | 42.17 |  |  |  | 17.63
52716 | 12 | 23.81 |  |  | 0.08 | 0.22 |  |  | 0.09 |  |  | 0.59 | 7.9 | 8.99 |  |  |  | 45.26 |  |  |  | 13.07
52718 | 12 | 22.72 | 0.03 |  | 0.05 | 0.36 |  |  | 0.01 |  |  |  | 10.22 | 7.82 |  |  |  | 46.11 |  |  |  | 12.67
52727 | 12 | 22.53 | 0.01 |  | 0.03 | 0.29 |  |  | 0.01 |  | 0.01 | 0.17 | 4.73 | 12.93 |  |  |  | 47.08 |  | 0.01 |  | 12.21
52732 | 12 | 23.9 | [10 empty] | 9.39 | 6.97 |  |  |  | 45.52 |  |  |  | 14.22
52733 | 12 | 21.85 |  |  | 0.04 | 0.09 |  |  | 0.01 |  |  | 0.03 | 8.24 | 8.18 |  |  |  | 41.43 |  |  |  | 20.13
52748 | 12 | 23.91 | [10 empty] | 5.72 | 10.98 |  |  |  | 41.76 |  |  |  | 17.62
52752 | 12 | 23.26 |  |  | 0.12 | [7 empty] | 7.42 | 10.47 |  |  |  | 45.75 |  |  |  | 12.98
52816 | 12 | 21.9 | [10 empty] | 3.88 | 12.84 |  |  |  | 46.82 |  |  |  | 14.56
52834 | 12 | 20.18 |  |  | 0.1 | [6 empty] | 0.26 | 5.67 | 11.98 |  |  |  | 46.13 |  |  |  | 15.69
52835 | 12 | 22.71 |  |  | 0.02 | 0.11 |  |  | 0.03 |  |  | 0.51 | 7.21 | 9.61 |  |  |  | 43.83 |  |  |  | 15.96
52840 | 12 | 24.71 | 0.25 | [8 empty] | 0.57 | 7.51 | 10.88 |  |  |  | 42.44 |  |  |  | 13.64
52841 | 12 | 22.57 | [10 empty] | 10.2 | 6.99 |  |  |  | 41.81 |  |  |  | 18.44
52842 | 12 | 23.36 | [6 empty] | 0.22 |  |  |  | 10.29 | 5.97 |  |  |  | 46.23 |  |  |  | 13.92
52843 | 12 | 23.39 | [9 empty] | 0.87 | 3.8 | 12.34 |  |  |  | 42.24 |  |  |  | 17.36
52844 | 12 | 22.66 | [10 empty] | 11.11 | 7.65 |  |  |  | 42.42 |  |  |  | 16.16
52871 | 12 | 17.72 |  |  |  | 0.39 | [6 empty] | 7.04 | 9.99 |  |  |  | 47.91 |  | 0.1 |  | 16.85
52873 | 12 | 22 | 0.01 | 0 | 0.03 | 0.06 |  |  | 0.01 | 0 | 0.01 | 0 | 2.26 | 15.22 |  |  |  | 45.56 |  | 0 | 0 | 14.84
52876 | 12 | 20.99 | 0.16 | [9 empty] | 4.53 | 12.78 |  |  |  | 42.59 |  |  |  | 18.95
52882 | 12 | 23.32 |  |  | 0.64 | 0.61 | [6 empty] | 1.79 | 15.25 |  |  |  | 44.57 |  |  |  | 13.83
52894 | 12 | 21.94 | [10 empty] | 5.74 | 10.78 |  |  |  | 43.41 |  |  |  | 18.14
52967 | 12 | 20.78 |  |  | 0.03 | 0.16 |  |  | 0.02 | 0.01 |  |  | 6.55 | 10.5 |  |  |  | 41.76 |  | 0.02 |  | 20.18
52969 | 12 | 18.34 | [10 empty] | 7.76 | 10.72 |  |  |  | 43.86 |  |  |  | 19.32
52972 | 12 | 23.11 | [10 empty] | 8.8 | 8.07 |  |  |  | 46.45 |  |  |  | 13.57
52974 | 12 | 18.19 | [10 empty] | 6.78 | 10.02 |  |  |  | 43.96 |  |  |  | 21.05
52977 | 12 | 22.61 | [10 empty] | 9.57 | 7.43 |  |  |  | 43.74 |  |  |  | 16.65
53002 | 12 | 19.65 | [10 empty] | 7.97 | 11.42 |  |  |  | 47.94 |  |  |  | 13.01
53014 | 12 | 22.91 |  |  | 0.09 | 0.9 |  |  | 0.01 |  | 0.01 | 1.64 | 1.38 | 15.23 |  |  |  | 40.72 |  | 0.01 |  | 17.11
53107 | 12 | 24.92 | [10 empty] | 7.17 | 10.86 |  |  |  | 40.47 |  |  |  | 16.58
53110 | 12 | 21.99 | 0 |  | 0.02 | 0.04 |  |  | 0.02 |  |  |  | 8.08 | 9.37 |  |  |  | 43.76 |  | 0.01 |  | 16.71
53133 | 12 | 22.01 | [6 empty] | 0.25 |  |  | 2.03 |  | 15.75 |  |  |  | 43.17 |  |  |  | 16.8
53137 | 12 | 20.56 | [10 empty] | 11.29 | 6.98 |  |  |  | 45.3 |  |  |  | 15.86
53138 | 12 | 21.98 |  |  | 0.05 | 0.24 | [6 empty] | 12.11 | 5.48 |  |  |  | 45.71 |  |  |  | 14.42
53154 | 12 | 22.94 | [10 empty] | 6.79 | 11.16 |  |  |  | 44.16 |  |  |  | 14.95
53228 | 12 | 22.31 | 0 | 0 | 0.11 | 0.1 |  |  | 0.1 | 0 | 0 |  | 4.79 | 12.53 |  |  |  | 44.45 |  | 0.01 |  | 15.6
53238 | 12 | 22.73 |  |  | 0.04 | [7 empty] | 8.23 | 9.57 |  |  |  | 46.32 |  |  |  | 13.1
53259 | 12 | 22.76 | [10 empty] | 8.47 | 9.18 |  |  |  | 40.37 |  |  |  | 19.21
53260 | 12 | 22.61 |  |  | 0.31 | [6 empty] | 0.35 | 7.14 | 9.74 |  |  |  | 44.04 |  |  |  | 15.81
53266 | 12 | 23.27 |  |  | 0.17 | 0.3 |  |  | 0.14 | 0 |  |  | 10.57 | 6.84 |  |  |  | 45.29 |  | 0.03 |  | 13.38
53286 | 12 | 24.81 |  |  | 0.89 | [6 empty] | 3.04 | 6.96 | 10.25 |  |  |  | 41.14 |  |  |  | 12.91
53289 | 12 | 22.26 | 0.03 |  | 0.08 | [7 empty] | 10.27 | 7.17 |  |  |  | 44.77 |  |  |  | 15.42
53295 | 12 | 22.12 |  |  | 0.04 | [5 empty] | 0.04 |  | 9.27 | 8.56 |  |  |  | 41.71 |  |  |  | 18.26
53314 | 12 | 23.35 | [10 empty] | 8.24 | 8.99 |  |  |  | 42.07 |  |  |  | 17.35
53370 | 12 | 22.16 |  | 0 | 0.09 | 0.11 |  |  | 0.03 | 0.01 |  |  | 10.05 | 7.59 |  |  |  | 45.05 |  | 0.01 |  | 14.9
53373 | 12 | 24.2 |  |  | 1.11 | [7 empty] | 9.69 | 7.94 |  |  |  | 41.4 |  |  |  | 15.66
53374 | 12 | 23.07 |  |  | 0.2 | [7 empty] | 9.07 | 7.55 |  |  |  | 40.61 |  |  |  | 19.49
53385 | 12 | 24.21 | [10 empty] | 8.17 | 8.24 |  |  |  | 45.28 |  |  |  | 14.09
53386 | 12 | 22.52 | [10 empty] | 9.53 | 8.42 |  |  |  | 45.3 |  |  |  | 14.23
53406 | 12 | 22.04 | 0.01 |  | 0.38 | 0.48 | [5 empty] | 3.18 | 5.74 | 10.57 |  |  |  | 39.62 |  |  |  | 17.99
53417 | 12 | 22.39 |  |  | 0.11 | [7 empty] | 2.21 | 15.61 |  |  |  | 45.4 |  |  |  | 14.27
53427 | 12 | 22.84 |  |  | 0.11 | 0.07 |  |  | 0.07 |  |  |  | 3.53 | 14.03 |  |  |  | 45.82 |  | 0.02 |  | 13.5
53441 | 12 | 21.9 |  |  | 0.05 | 0.07 |  |  | 0.02 |  |  |  | 7.46 | 10.31 |  |  |  | 44.41 |  |  |  | 15.77
53442 | 12 | 25.21 |  |  | 0.25 | 0.3 | [6 empty] | 8.54 | 8.41 |  |  |  | 44.78 |  |  |  | 12.51
53443 | 12 | 20.67 |  |  | 0.19 | 0.39 |  |  | 0.09 |  |  |  | 5.67 | 10.78 |  |  |  | 41.72 |  |  |  | 20.5
53503 | 12 | 21.96 | 0 |  | 0.06 | 0.08 |  |  | 0.01 |  |  | 0.08 | 6.98 | 10.61 |  |  |  | 45.54 |  |  |  | 14.67
53512 | 12 | 21.86 | [10 empty] | 9.28 | 9.04 |  |  |  | 45.33 |  |  |  | 14.49
53526 | 12 | 21.62 |  |  | 0.11 | [7 empty] | 6.21 | 11.49 |  |  |  | 43.39 |  |  |  | 17.17
53535 | 12 | 27.41 | [10 empty] | 7.38 | 8.51 |  |  |  | 41.8 |  |  |  | 14.89
53547 | 12 | 21.79 |  |  | 0.06 | [7 empty] | 9.34 | 8.4 |  |  |  | 41.61 |  |  |  | 18.8
53640 | 12 | 21.37 |  |  | 0.06 | 0.13 | [6 empty] | 7.07 | 10.58 |  |  |  | 41.89 |  |  |  | 18.9
53661 | 12 | 22.44 |  |  | 0.05 | 0.2 |  |  | 0.04 |  |  |  | 5.86 | 12.01 |  |  |  | 46.71 |  |  |  | 12.68
53672 | 12 | 22.07 | [9 empty] | 1.94 | 10.76 | 5.27 |  |  |  | 43.38 |  |  |  | 16.58
53696 | 12 | 21.94 | [10 empty] | 10.12 | 8.11 |  |  |  | 42.95 |  |  |  | 16.88
53712 | 12 | 24.45 | [10 empty] | 7.12 | 8.39 |  |  |  | 41.37 |  |  |  | 18.66
53797 | 12 | 22.82 |  |  | 0.32 | 0.31 |  |  | 0.07 | 0.01 |  |  | 5.38 | 12.23 |  |  |  | 46.24 |  | 0.02 |  | 12.6
53811 | 12 | 25.2 | [10 empty] | 9.79 | 7.64 |  |  |  | 40.75 |  |  |  | 16.62
53821 | 12 | 22.22 |  |  | 0.03 |  |  |  | 0.01 |  |  |  | 9.17 | 8.59 |  |  |  | 44.75 |  | 0.02 |  | 15.21
53825 | 12 | 24.68 | [9 empty] | 8.09 | 5.11 | 8.79 |  |  |  | 40 |  |  |  | 13.33
53827 | 12 | 22.9 | 0.15 | [8 empty] | 2.61 | 6.52 | 9.3 |  |  |  | 42.97 |  |  |  | 15.54
53840 | 12 | 22.38 | [10 empty] | 8.61 | 6.23 |  |  |  | 42.25 |  |  |  | 20.53
53871 | 12 | 22.66 |  |  | 0.29 | [7 empty] | 3.61 | 13.34 |  |  |  | 45.04 |  |  |  | 15.06
53874 | 12 | 22.19 |  |  | 0.1 |  |  |  | 0.17 |  |  |  | 9.07 | 8.19 |  |  |  | 46.42 |  |  |  | 13.87
53878 | 12 | 23.77 |  |  | 0.05 |  |  |  | 0.01 |  |  |  | 8.75 | 8.79 |  |  |  | 46.16 |  |  |  | 12.46
53944 | 12 | 23.12 |  |  | 0.17 | 0.36 |  |  | 0.1 |  |  | 2.62 | 9.75 | 6.38 |  |  |  | 41.95 |  |  | 0.42 | 15.12
53945 | 12 | 22.37 | 0.03 |  | 0.02 | 0.06 |  |  | 0.02 |  |  |  | 6.64 | 11.04 |  |  |  | 46.59 |  | 0.01 |  | 13.21
53955 | 12 | 21.85 |  |  | 0.02 | 0.03 |  |  |  | 0.01 |  |  | 6.72 | 10.82 |  |  |  | 44.25 |  |  |  | 16.3
53964 | 12 | 21.05 | [10 empty] | 5.29 | 12.52 |  |  |  | 45.06 |  |  |  | 16.09
53967 | 12 | 25.96 | [10 empty] | 11.35 | 5.8 |  |  |  | 43.09 |  |  |  | 13.8
53989 | 12 | 23.01 |  |  |  | 0.18 |  |  | 0.21 |  |  |  | 3.57 | 13.55 |  |  |  | 43.47 |  |  |  | 16
54015 | 12 | 23.54 | [10 empty] | 4.22 | 13.48 |  |  |  | 45.15 |  |  |  | 13.61
54022 | 12 | 22.82 | [10 empty] | 11.11 | 7.16 |  |  |  | 45.5 |  |  |  | 13.41
54025 | 12 | 23.87 |  |  |  | 1.11 | [5 empty] | 4.03 | 1.09 | 14.77 |  |  |  | 43.86 |  |  |  | 11.27
54099 | 12 | 22.86 |  |  | 0 |  |  |  | 0.4 |  |  |  | 8.47 | 8.51 |  |  |  | 45.35 |  | 0.2 |  | 14.21
54101 | 12 | 21.73 |  |  | 0.04 | [7 empty] | 4.03 | 13.25 |  |  |  | 43.76 |  |  |  | 17.19
54107 | 12 | 22.05 |  |  | 0.02 |  |  |  | 0.05 |  |  |  | 3.93 | 13.41 |  |  |  | 44.41 |  |  |  | 16.12
54124 | 12 | 22.57 | [10 empty] | 3.67 | 13.64 |  |  |  | 47.77 |  |  |  | 12.35
54125 | 12 | 23.11 | [10 empty] | 11.89 | 5.41 |  |  |  | 44.68 |  |  |  | 14.91
54126 | 12 | 22.7 |  |  | 0.01 | 0.22 |  |  | 0.01 |  |  | 0.03 | 8.22 | 9.32 |  |  |  | 46.09 |  | 0.03 |  | 13.37
54127 | 12 | 22.84 | [10 empty] | 7.75 | 9.89 |  |  |  | 44.34 |  |  |  | 15.18
54139 | 12 | 24.94 | [10 empty] | 7.01 | 9.87 |  |  |  | 46.36 |  |  |  | 11.82
54174 | 12 | 22.6 |  | 0.01 | 0.04 | 0.39 |  |  | 0.04 |  |  |  | 11.39 | 5.28 |  |  |  | 42.5 | 0.02 |  |  | 17.74
54177 | 12 | 21.86 | 0 |  | 0.03 | 0.07 |  |  | 0.02 | 0.01 | 0 |  | 8.78 | 8.41 |  |  |  | 43.01 |  | 0 |  | 17.81
54248 | 12 | 21.51 | [6 empty] | 0.08 |  |  |  | 10.01 | 7.91 |  |  |  | 41.4 |  |  |  | 19.1
54257 | 12 | 23.04 | [9 empty] | 0.53 | 8.99 | 7.82 |  |  |  | 46.8 |  |  |  | 12.82
54270 | 12 | 22.31 | [10 empty] | 9.97 | 7.5 |  |  |  | 45.12 |  |  |  | 15.1
54291 | 12 | 22.38 |  |  | 0.03 | 0.17 |  |  | 0.01 |  |  | 0.15 | 9.47 | 7.91 |  |  |  | 43.84 |  |  |  | 16.04
54313 | 12 | 22.77 |  |  |  | 1.08 |  |  |  | 0.28 |  |  | 5.58 | 4.71 |  |  |  | 43.73 |  |  |  | 21.86
54314 | 12 | 23.43 | [9 empty] | 0.26 | 8.93 | 7.48 |  |  |  | 44.31 |  |  |  | 15.59
54396 | 12 | 22.58 | [9 empty] | 3.4 | 7.41 | 8.55 |  |  |  | 41.29 |  |  |  | 16.77
54399 | 12 | 22.67 | 0.02 |  | 0.03 | 0.08 |  |  | 0.38 | 0.06 |  | 3.33 | 7.31 | 8.58 |  |  |  | 40.74 |  |  |  | 16.79
54407 | 12 | 20.58 |  |  |  | 0.38 | [6 empty] | 6.1 | 12.44 |  |  |  | 45.82 |  |  |  | 14.68
54416 | 12 | 20.35 | [9 empty] | 6.7 |  | 16.5 |  |  |  | 45.78 |  |  |  | 10.67
54419 | 12 | 23.45 |  |  | 0.06 |  |  |  | 0.07 |  | 0.03 | 0.09 | 8.82 | 8.7 |  |  |  | 45.93 |  |  |  | 12.86
54425 | 12 | 24.4 | [10 empty] | 12.61 | 3.85 |  |  |  | 46.34 |  |  |  | 12.8
54438 | 12 | 29.56 | [10 empty] | 11.83 | 5.78 |  |  |  | 42.29 |  |  |  | 10.54
54495 | 12 | 22.1 | [10 empty] | 5.3 | 12.43 |  |  |  | 44.85 |  |  |  | 15.32
54499 | 12 | 22.42 |  | 0.01 | 0.02 | 0.1 |  |  | 0.12 |  |  |  | 9.09 | 8.79 |  |  |  | 46.85 |  |  |  | 12.59
54509 | 12 | 22.17 | 0.08 |  | 0.1 | [7 empty] | 10.39 | 7.08 |  |  |  | 44.23 |  |  |  | 15.95
54514 | 12 | 23.86 |  |  | 0.15 | 0.88 | [5 empty] | 2.07 | 1.67 | 14.79 |  |  |  | 42.52 |  |  |  | 14.06
54526 | 12 | 21.85 |  |  | 0.01 |  |  |  | 0.06 |  |  |  | 5.62 | 11.97 |  |  |  | 44.89 |  |  |  | 15.6
54549 | 12 | 22.4 |  |  |  | 0.13 |  |  | 0.27 |  |  |  | 7.7 | 9.93 |  |  |  | 46.24 |  |  |  | 13.34
54550 | 12 | 24.94 | [10 empty] | 4.03 | 12.35 |  |  |  | 41.2 |  |  |  | 17.48
54649 | 12 | 21.94 | [10 empty] | 10.85 | 6.72 |  |  |  | 45.68 |  |  |  | 14.8
54655 | 12 | 23.19 | [6 empty] | 0.34 |  |  |  | 8.19 | 8.63 |  |  |  | 44.4 |  |  |  | 15.25
54660 | 12 | 21.39 |  |  |  | 0.5 | [6 empty] | 9.44 | 7.89 |  |  |  | 45.98 |  |  |  | 14.8
54691 | 12 | 22.16 | [10 empty] | 9.38 | 8.15 |  |  |  | 44.19 |  |  |  | 16.11
54708 | 12 | 22.04 | 0.01 |  | 0.02 | 0.16 |  |  | 0.11 |  |  | 0.16 | 7.86 | 8.83 |  |  |  | 41.15 |  | 0.01 |  | 19.66
54803 | 12 | 22.25 |  |  | 0 |  |  |  | 0.02 | 0.01 |  |  | 3.76 | 13.73 |  |  |  | 45.17 |  | 0.02 |  | 15.05
54835 | 12 | 21.7 |  |  | 0.01 | 0.05 |  |  | 0.04 | 0.02 |  |  | 10.04 | 6.93 |  |  |  | 41.93 |  |  |  | 19.29
54870 | 12 | 22.05 | 0 |  | 0.01 | 0.06 |  |  | 0.01 | 0 | 0 | 0.02 | 8.65 | 9.03 |  |  |  | 45.95 |  | 0 |  | 14.2
54881 | 12 | 21.3 |  |  |  | 0.2 | [6 empty] | 4.52 | 13.26 |  |  |  | 46.21 |  |  |  | 14.51
54907 | 12 | 22.28 |  |  |  | 0.35 | [6 empty] | 11.51 | 5.59 |  |  |  | 41.75 |  |  |  | 18.53
54977 | 12 | 22.14 | 0.01 |  | 0.01 | 0.08 |  |  | 0.03 |  |  | 0.65 | 6.01 | 10.8 |  |  |  | 42.28 |  |  |  | 17.99
54983 | 12 | 20.56 | [10 empty] | 9.67 | 7.33 |  |  |  | 47.67 |  |  |  | 14.78
54995 | 12 | 21.9 | [10 empty] | 10.27 | 8.45 |  |  |  | 46.62 |  |  |  | 12.76
54996 | 12 | 20.86 | [10 empty] | 10.44 | 7.72 |  |  |  | 46.39 |  |  |  | 14.6
55011 | 12 | 22.46 | [10 empty] | 9.51 | 7.56 |  |  |  | 45.65 |  |  |  | 14.81
55016 | 12 | 26.85 | [6 empty] | 0.91 |  |  |  | 8.55 | 8.91 |  |  |  | 40.46 |  |  |  | 14.33
55024 | 12 | 22.72 | [9 empty] | 2.77 | 8.07 | 7.15 |  |  |  | 44.29 |  |  |  | 14.99
55025 | 12 | 20.87 | [10 empty] | 8.26 | 8.82 |  |  |  | 43.19 |  |  |  | 18.86
55063 | 12 | 23.45 | [10 empty] | 8.16 | 9.68 |  |  |  | 45.16 |  |  |  | 13.55
55125 | 12 | 21.98 |  |  | 0.03 | 0.33 |  |  | 0.15 |  |  | 0.03 | 11.79 | 5.05 |  |  |  | 42.25 |  | 0.01 |  | 18.37
55131 | 12 | 21.73 |  |  | 0.08 | [6 empty] | 0.13 | 11.61 | 5.25 |  |  |  | 42.33 |  |  |  | 18.86
55138 | 12 | 21.43 | [10 empty] | 8.11 | 9.42 |  |  |  | 46.15 |  |  |  | 14.88
55151 | 12 | 21.82 |  |  | 0.05 | 0.22 | [6 empty] | 8.34 | 8.99 |  |  |  | 42.39 |  |  |  | 18.18
55184 | 12 | 25.8 |  |  | 0.96 | 0.79 |  |  |  | 1.65 |  |  | 0.94 | 11.55 |  |  |  | 45.38 |  |  |  | 12.92
55196 | 12 | 22.49 | [10 empty] | 12.19 | 5.02 |  |  |  | 43.35 |  |  |  | 16.95
55273 | 12 | 22.51 | [10 empty] | 8.7 | 8.83 |  |  |  | 45.33 |  |  |  | 14.63
55274 | 12 | 21.21 | [10 empty] | 9.12 | 9.02 |  |  |  | 47.45 |  |  |  | 13.21
55280 | 12 | 21.4 | [10 empty] | 8.14 | 9.7 |  |  |  | 45.76 |  |  |  | 15.01
55285 | 12 | 21.36 | [10 empty] | 5.76 | 11.09 |  |  |  | 42.09 |  |  |  | 19.69
55300 | 12 | 22.1 | 0.03 |  | 0.07 | 0.53 |  |  | 0.05 |  |  | 0.05 | 9.95 | 7.4 |  |  |  | 44.43 |  |  |  | 15.39
55314 | 12 | 23.72 |  |  |  | 1.38 | [5 empty] | 3.18 |  | 17.64 |  |  |  | 40.3 |  |  |  | 13.78
55404 | 12 | 20.94 |  |  | 0.28 | [7 empty] | 3.95 | 12.47 |  |  |  | 45.68 |  |  |  | 16.68
55417 | 12 | 21.88 | 0.01 |  | 0.02 | 0.06 |  |  | 0.01 | 0.04 |  |  | 6.57 | 11.09 |  |  |  | 46.6 |  | 0.01 |  | 13.72
55420 | 12 | 22.2 |  |  | 0.04 |  |  |  | 0.07 |  |  |  | 11.35 | 5.7 |  |  |  | 45.58 |  |  |  | 15.07
55423 | 12 | 23.01 |  |  | 0.22 | 0.19 |  |  | 0.05 | 0.48 |  | 0.34 | 5.32 | 9.08 |  |  |  | 41.88 |  |  |  | 19.44
55445 | 12 | 22.22 |  |  | 0.02 |  |  |  | 0.04 |  | 0.03 |  | 9.85 | 7.16 |  |  |  | 42.46 |  |  |  | 18.23
55465 | 12 | 22.47 |  |  | 0.05 |  |  |  |  | 0.06 |  |  | 11.27 | 6.04 |  |  |  | 44.07 |  |  |  | 16.04
55477 | 12 | 22.32 | 0.22 | [9 empty] | 3.6 | 14.34 |  |  |  | 41.41 |  |  |  | 18.11
55488 | 12 | 21.66 |  |  | 0.03 |  |  |  | 0.2 |  |  |  | 6.39 | 11.25 |  |  |  | 46.36 |  |  |  | 14.1
55571 | 12 | 22.15 |  |  | 0.15 | 0.18 | [6 empty] | 10.6 | 6.96 |  |  |  | 45.92 |  | 0.03 |  | 14.02
55574 | 12 | 22.81 | [6 empty] | 0.07 |  |  |  | 3.32 | 13.55 |  |  |  | 41.83 |  |  |  | 18.43
55589 | 12 | 21.07 |  |  | 0.07 |  |  |  | 0.12 |  |  |  | 8.62 | 8.85 |  |  |  | 43.93 |  |  |  | 17.35
55595 | 12 | 23.63 |  |  | 0.08 | 0.32 | [5 empty] | 5.1 |  | 17.33 |  |  |  | 41.87 |  |  |  | 11.67
55610 | 12 | 22.27 |  |  | 0.06 | [7 empty] | 9.06 | 8.16 |  |  |  | 41.67 |  |  |  | 18.78
55611 | 12 | 18.87 | 0.05 | [5 empty] | 0.1 |  |  |  | 8.93 | 8.1 |  |  |  | 46.03 |  |  |  | 17.91
55666 | 12 | 22.45 |  |  | 0.04 | 0.07 |  |  | 0.28 | 0 | 0 |  | 6 | 11.5 |  |  |  | 46.54 |  | 0.02 |  | 13.09
55671 | 12 | 22.64 |  |  | 0.07 | [7 empty] | 8.32 | 9.73 |  |  |  | 43.8 |  |  |  | 15.44
55688 | 12 | 25.93 | [9 empty] | 2.68 |  | 16.22 |  |  |  | 43.3 |  |  |  | 11.88
55751 | 12 | 23.5 | [9 empty] | 5.88 |  | 16.03 |  |  |  | 42.35 |  |  |  | 12.24
55754 | 12 | 20.86 | [10 empty] | 9.94 | 8.81 |  |  |  | 44.22 |  |  |  | 16.17
55819 | 12 | 23.18 | [6 empty] | 0.26 |  |  |  | 2.52 | 14.01 |  |  |  | 43.3 |  |  |  | 16.73
55850 | 12 | 21.26 |  |  | 0.1 | 0.37 | [6 empty] | 8.89 | 9.13 |  |  |  | 47.33 |  |  |  | 12.91
55853 | 12 | 22.36 | [10 empty] | 6.5 | 9.9 |  |  |  | 46.22 |  |  |  | 15.02
55854 | 12 | 22.83 |  |  | 0.03 | [7 empty] | 6.68 | 10.76 |  |  |  | 45.69 |  | 0.04 |  | 13.98
55926 | 12 | 23.3 | [10 empty] | 9.71 | 6.14 |  |  |  | 46.67 |  |  |  | 14.17
55932 | 12 | 21.3 |  |  |  | 1.21 | [6 empty] | 3.69 | 13.49 |  |  |  | 41.44 |  |  |  | 18.86
55939 | 12 | 22.64 | 0.01 |  | 0.05 |  |  |  | 0.14 |  |  |  | 4.67 | 12.52 |  |  |  | 44.56 |  |  |  | 15.4
55953 | 12 | 22.57 | [7 empty] | 0.07 |  |  | 8.59 | 8.77 |  |  |  | 46.61 |  |  |  | 13.39
55956 | 12 | 21.04 | [10 empty] | 6.41 | 7.62 |  |  |  | 44.62 |  |  |  | 20.3
55964 | 12 | 23.05 |  |  | 0.18 | 3.18 | [5 empty] | 3.99 | 1.82 | 14.45 |  |  |  | 40.1 |  |  |  | 13.23
55966 | 12 | 23.14 | 0.01 |  | 0.13 | 0.67 |  |  | 0.04 |  |  | 4.06 | 0.28 | 16.88 |  |  |  | 42.92 |  |  | 0.02 | 11.86
55971 | 12 | 22.5 | [9 empty] | 5.05 | 2.74 | 13.8 |  |  |  | 41.99 |  |  |  | 13.92
55989 | 12 | 24.34 | [9 empty] | 3.53 | 2.65 | 16.52 |  |  |  | 38.21 |  |  |  | 14.75
56001 | 12 | 23.02 |  |  | 0.2 | [7 empty] | 5.64 | 11.51 |  |  |  | 42.79 |  |  |  | 16.84
56002 | 12 | 22.13 |  |  | 1.36 | [7 empty] | 7.17 | 10.01 |  |  |  | 45.86 |  |  |  | 13.47
56014 | 12 | 23.1 |  |  | 0.22 | 0.27 |  |  | 0.12 |  |  |  | 6.27 | 10.46 |  |  |  | 42.8 |  |  |  | 16.76
56102 | 12 | 20.95 | [9 empty] | 2.66 | 4.98 | 11.34 |  |  |  | 41.67 |  |  |  | 18.4
56107 | 12 | 22.41 | [10 empty] | 9.84 | 7.38 |  |  |  | 46.24 |  |  |  | 14.12
56126 | 12 | 22.72 | 0.01 |  | 0.05 | 0.07 |  |  | 0.05 |  |  | 0.3 | 9.2 | 7.98 |  |  |  | 46.99 |  | 0.01 |  | 12.62
56156 | 12 | 23.2 | [6 empty] | 0.2 |  |  |  | 8.3 | 9.03 |  |  |  | 44.33 |  |  |  | 14.94
56166 | 12 | 21.52 |  |  | 0.08 | 0.17 |  |  | 0.06 | 0.02 |  |  | 8.78 | 8.37 |  |  |  | 43.24 |  |  |  | 17.78
56168 | 12 | 19.69 | [10 empty] | 10.2 | 5.52 |  |  |  | 49.15 |  |  |  | 15.44
56241 | 12 | 21.57 |  |  | 0.13 | 0.37 |  |  | 0.03 |  |  |  | 6.23 | 12.12 |  |  |  | 47.3 |  |  |  | 12.26
56262 | 12 | 22.54 | [10 empty] | 9.88 | 7.2 |  |  |  | 44.11 |  |  |  | 16.27
56270 | 12 | 24.22 | [10 empty] | 7.61 | 8.3 |  |  |  | 46.6 |  |  |  | 13.26
56278 | 12 | 24.35 | [9 empty] | 3.85 |  | 16.79 |  |  |  | 44.44 |  |  |  | 10.57
56286 | 12 | 20.93 |  |  |  | 3.95 | [5 empty] | 3.59 | 6.82 | 9.57 |  |  |  | 38.52 |  |  |  | 16.63
56288 | 12 | 23.83 | [9 empty] | 3.09 | 7.04 | 10 |  |  |  | 37.78 |  |  |  | 18.27
56295 | 12 | 22.22 | [6 empty] | 0.1 |  |  |  | 4.99 | 12.65 |  |  |  | 47.47 |  |  |  | 12.58
56300 | 12 | 22.19 | 0.01 |  | 0.1 | 0.21 |  |  | 0.01 |  |  | 0.04 | 8.53 | 9.2 |  |  |  | 47.19 |  |  |  | 12.52
56302 | 12 | 24.75 |  |  | 0.05 | 0.54 | [6 empty] | 8.52 | 8.71 |  |  |  | 44.22 |  |  |  | 13.21
56306 | 12 | 22.72 | [10 empty] | 9.4 | 7.99 |  |  |  | 46.23 |  |  |  | 13.66
56384 | 12 | 21.97 | 0.01 |  | 0.04 | 0.13 |  |  | 0.04 |  |  | 0.02 | 9.41 | 7.59 |  |  |  | 41.36 |  | 0 |  | 19.42
56386 | 12 | 21.76 |  |  | 0.02 | 0.03 |  |  | 0.03 |  |  |  | 8.35 | 9.35 |  |  |  | 46.26 |  |  |  | 14.19
56390 | 12 | 24.12 | [10 empty] | 6.65 | 10.82 |  |  |  | 39.9 |  |  |  | 18.51
56392 | 12 | 21.09 |  |  | 0.07 | [7 empty] | 8.22 | 9.66 |  |  |  | 44.72 |  |  |  | 16.24
56397 | 12 | 22.3 |  |  | 0.41 |  |  |  | 0.38 |  |  |  | 9.42 | 8.01 |  |  |  | 44.07 |  |  |  | 15.4
56408 | 12 | 21.72 | 0 |  | 0.02 | 0.03 |  |  | 0.04 |  | 0 |  | 6.28 | 11.02 |  |  |  | 42.04 |  | 0.01 |  | 18.69 |  | 0.14
56439 | 12 | 23.3 |  | 0.01 | 0.03 |  |  |  | 0.05 |  |  |  | 8.86 | 8.07 |  |  |  | 46.36 |  |  |  | 13.31
56480 | 12 | 22.92 | [10 empty] | 6.4 | 10.37 |  |  |  | 46.82 |  |  |  | 13.49
56484 | 12 | 22.57 |  |  | 0.01 |  |  |  | 0.01 |  |  |  | 3.93 | 13.62 |  |  |  | 43.09 |  |  |  | 16.76
56569 | 12 | 23.74 |  |  | 0.52 | [6 empty] | 1.44 | 3.47 | 13.24 |  |  |  | 40.97 |  |  |  | 16.64
56580 | 12 | 22.18 |  |  |  | 0.74 |  |  | 0.8 |  |  |  | 7.39 | 9.04 |  |  |  | 41.74 |  |  |  | 18.11
56581 | 12 | 22.13 | [10 empty] | 4.23 | 12.65 |  |  |  | 44.04 |  | 0.03 |  | 16.92
56593 | 12 | 23.95 | [6 empty] | 3.24 |  |  |  | 6.8 | 5.83 |  |  |  | 46.6 |  |  |  | 13.59
56633 | 12 | 21.74 | [10 empty] | 9.07 | 9.11 |  |  |  | 44.46 |  |  |  | 15.63
56636 | 12 | 21.74 | [6 empty] | 0.48 |  |  |  | 5.57 | 11.47 |  |  |  | 40.86 |  | 0.09 |  | 19.79
56637 | 12 | 21.68 | [10 empty] | 11.07 | 5.95 |  |  |  | 41.9 |  |  |  | 19.41
56639 | 12 | 21.8 |  |  | 0.3 | [6 empty] | 3.2 | 6.81 | 9.77 |  |  |  | 39.45 |  |  |  | 18.68
56648 | 12 | 21.84 | [10 empty] | 7.97 | 9.12 |  |  |  | 42.19 |  |  |  | 18.87
56656 | 12 | 22.19 |  |  | 0.04 | 0.08 |  |  | 0.05 | 0.01 |  |  | 8.63 | 8.49 |  |  |  | 41.95 |  | 0 |  | 18.56
56663 | 12 | 16.48 | [10 empty] | 3.98 | 17.47 |  |  |  | 43.47 |  |  |  | 18.61
56719 | 12 | 23.87 | [10 empty] | 11.52 | 6.38 |  |  |  | 44.33 |  |  |  | 13.9
56723 | 12 | 21.6 | [10 empty] | 10.18 | 9.2 |  |  |  | 44.17 |  |  |  | 14.85
56757 | 12 | 23.11 | [10 empty] | 12.61 | 4.23 |  |  |  | 46.09 |  |  |  | 13.96
56759 | 12 | 22.81 | [10 empty] | 3.84 | 14.44 |  |  |  | 43.84 |  |  |  | 15.07
56775 | 12 | 21.86 | [10 empty] | 12.13 | 5.42 |  |  |  | 44.1 |  |  |  | 16.49
56781 | 12 | 22.97 | [6 empty] | 0.18 |  |  |  | 4.83 | 13.05 |  |  |  | 43.48 |  |  |  | 15.49
56789 | 12 | 22.19 | [6 empty] | 0.4 |  |  |  | 3.76 | 13.18 |  |  |  | 45.05 |  |  |  | 15.42
56792 | 12 | 21.88 | [6 empty] | 0.08 |  |  |  | 9.03 | 8.46 |  |  |  | 42.79 |  |  |  | 17.76
56855 | 12 | 22.33 |  |  | 0.01 | [7 empty] | 9.88 | 7.56 |  |  |  | 46.32 |  |  |  | 13.89
56858 | 12 | 26.95 | [10 empty] | 5.37 | 12.93 |  |  |  | 42.32 |  |  |  | 12.44
56865 | 12 | 23.56 | [10 empty] | 8.27 | 10.78 |  |  |  | 44.86 |  | 1.38 |  | 11.15
56866 | 12 | 21.85 | [6 empty] | 0.07 |  |  |  | 6.32 | 10.24 |  |  |  | 41.89 |  |  |  | 19.63
56868 | 12 | 22.37 | [10 empty] | 11.43 | 5.12 |  |  |  | 42.39 |  |  |  | 18.69
56875 | 12 | 21.39 | [10 empty] | 7.9 | 8.26 |  |  |  | 43.01 |  |  |  | 19.44
56880 | 12 | 22.6 |  |  | 0.04 |  |  |  | 0.06 |  |  |  | 4.45 | 12.96 |  |  |  | 45.89 |  |  |  | 14.01
56899 | 12 | 21.22 | [10 empty] | 6.45 | 10.81 |  |  |  | 40.97 |  | 0.53 |  | 20.01
56905 | 12 | 23.14 | [9 empty] | 1.2 | 6.59 | 10.79 |  |  |  | 41.96 |  |  |  | 16.32
56907 | 12 | 22.38 | [6 empty] | 0.06 |  |  |  | 10.2 | 7.8 |  |  |  | 44.3 |  |  |  | 15.27
56908 | 12 | 21.99 |  |  | 0.02 | 0.08 |  |  |  | 0.01 |  | 0.03 | 10.09 | 7.58 |  |  |  | 45.01 |  | 0.02 |  | 15.16
56910 | 12 | 21.89 | 0 |  | 0.01 | 0.08 |  |  | 0.01 |  |  | 0.01 | 5.69 | 11.82 |  |  |  | 43.41 |  | 0.02 |  | 17.05
56911 | 12 | 23.54 | [10 empty] | 10.23 | 7.72 |  |  |  | 41.63 |  |  |  | 16.89
56912 | 12 | 23.06 |  |  |  | 0.14 | [6 empty] | 5.37 | 12.21 |  |  |  | 46.68 |  |  |  | 12.53
57043 | 12 | 23.33 | [10 empty] | 5.58 | 11.13 |  |  |  | 43.59 |  |  |  | 16.37
57056 | 12 | 21.45 | [10 empty] | 8.28 | 8.61 |  |  |  | 41.69 |  |  |  | 19.98
57061 | 12 | 25.12 | [9 empty] | 0.98 | 2.63 | 14.34 |  |  |  | 42.42 |  |  |  | 14.51
57086 | 12 | 23.05 | [9 empty] | 1.53 | 11.04 | 6.09 |  |  |  | 45.99 |  |  |  | 12.31
57091 | 12 | 23.82 |  |  | 0.01 | 0.07 |  |  | 0.04 |  |  | 0.37 | 4.98 | 12.27 |  |  |  | 45.33 |  |  |  | 13.11
57151 | 12 | 21.92 |  |  | 0.01 | 0.12 |  |  | 0.02 |  |  |  | 10.79 | 7.09 |  |  |  | 47.27 |  | 0.03 |  | 12.74
57152 | 12 | 22.42 | [6 empty] | 0.07 |  |  |  | 5.86 | 11.14 |  |  |  | 40.82 |  |  |  | 19.69
57156 | 12 | 24.56 |  |  | 0.35 |  |  |  | 0.85 |  |  |  | 6.72 | 11.25 |  |  |  | 39.61 |  |  |  | 16.66
57157 | 12 | 23.24 | [10 empty] | 4.17 | 13.33 |  |  |  | 47.15 |  |  |  | 12.11
57159 | 12 | 22.16 | 0 |  | 0.01 | 0.09 |  |  | 0.08 | 0 | 0 |  | 8.22 | 9.58 |  |  |  | 46.74 |  | 0 |  | 13.1
57183 | 12 | 20.17 |  |  | 0.23 | 0.76 | [6 empty] | 7.65 | 8.65 |  |  |  | 44.9 |  |  |  | 17.64
57216 | 12 | 20.45 | [10 empty] | 10.22 | 7.6 |  |  |  | 47.44 |  |  |  | 14.29
57223 | 12 | 22.58 |  |  | 0.03 | 0.47 |  |  | 0.23 |  |  | 4.88 |  | 16.46 |  |  |  | 41.2 |  |  |  | 14.15
57233 | 12 | 22.77 | [10 empty] | 9.88 | 9.04 |  |  |  | 43.98 |  |  |  | 14.34
57305 | 12 | 22.21 | 0.01 |  | 0.01 | 0.08 |  |  | 0.03 | 0 | 0 |  | 11.16 | 6.74 |  |  |  | 46 |  |  |  | 13.75
57313 | 12 | 22.39 | [6 empty] | 0.01 |  |  |  | 11.24 | 5.64 |  |  |  | 45.31 |  |  |  | 15.39
57315 | 12 | 22.14 |  |  | 0.02 |  |  |  | 0.01 | 0.01 |  |  | 10.15 | 7.38 |  |  |  | 44.11 |  | 0.02 |  | 16.16
57348 | 12 | 21.88 | [6 empty] | 0.06 |  |  |  | 6.55 | 10.98 |  |  |  | 46 |  |  |  | 14.53
57359 | 12 | 21.54 |  |  | 0.02 |  |  |  | 0.06 | 0.01 | 0.01 |  | 9.09 | 8.47 |  |  |  | 42.35 |  |  |  | 18.45
57361 | 12 | 20.89 |  |  | 0.1 | [7 empty] | 9.27 | 8.35 |  |  |  | 44.91 |  |  |  | 16.48
57388 | 12 | 20.92 | [10 empty] | 8.8 | 7.91 |  |  |  | 42.47 |  |  |  | 19.9
57399 | 12 | 23.67 | [10 empty] | 8.4 | 8.76 |  |  |  | 44.92 |  |  |  | 14.25
57461 | 12 | 22.02 |  |  |  | 5.25 | [5 empty] | 4.87 | 1.54 | 14.08 |  |  |  | 42 |  |  |  | 10.24
57464 | 12 | 24.1 | [9 empty] | 5.59 |  | 12.25 |  |  |  | 44.34 |  |  |  | 13.72
57489 | 12 | 22.46 | [10 empty] | 4.56 | 13.22 |  |  |  | 41.51 |  |  |  | 18.26
57493 | 12 | 22.1 |  |  | 0.07 | [7 empty] | 7.46 | 9.69 |  |  |  | 42.38 |  |  |  | 18.3
57504 | 12 | 22.61 | [10 empty] | 5.45 | 11.5 |  |  |  | 45.07 |  |  |  | 15.37
57595 | 12 | 22.52 |  |  | 0.05 | 0.12 |  |  | 0.27 |  |  |  | 8.01 | 9.39 |  |  |  | 46.31 |  | 0.03 |  | 13.32
57614 | 12 | 22.39 |  |  | 0.02 |  |  |  | 0.04 |  |  |  | 3.21 | 13.95 |  |  |  | 44.8 |  | 0.07 |  | 15.52
57629 | 12 | 22.53 | [6 empty] | 0.12 |  |  |  | 9.44 | 8.23 |  |  |  | 46.15 |  |  |  | 13.52
57692 | 12 | 21.76 | [10 empty] | 8.68 | 8.79 |  |  |  | 43.42 |  |  |  | 17.35
57696 | 12 | 22.99 | [10 empty] | 11.63 | 4 |  |  |  | 44.67 |  |  |  | 16.71
57707 | 12 | 22.09 | [10 empty] | 10.63 | 5.89 |  |  |  | 45.5 |  |  |  | 15.89
57709 | 12 | 20.46 | [10 empty] | 8.24 | 9.47 |  |  |  | 43.21 |  |  |  | 18.63
57710 | 12 | 22.2 |  |  |  | 0.1 |  |  | 0.01 |  |  |  | 2.9 | 14.8 |  |  |  | 46.55 |  | 0.01 |  | 13.43
57712 | 12 | 24.36 |  |  | 0.19 |  |  |  | 0.14 |  |  |  | 8.84 | 7.61 |  |  |  | 42.03 |  |  |  | 16.83
57714 | 12 | 22.22 |  | 0 | 0.01 | 0.17 |  |  | 0.1 | 0 |  | 0 | 2.97 | 14.89 |  |  |  | 47.39 |  | 0.01 |  | 12.24
57723 | 12 | 22.65 | 0.01 |  | 0 | 0.08 |  |  | 0.17 |  |  |  | 9.55 | 7.99 |  |  |  | 46.47 |  |  |  | 13.08
57726 | 12 | 28.39 | [10 empty] | 1.91 | 15.47 |  |  |  | 38.44 |  |  |  | 15.79
57746 | 12 | 21.05 | [10 empty] | 7.67 | 9.96 |  |  |  | 45.02 |  |  |  | 16.3
57750 | 12 | 22.82 | [10 empty] | 6.65 | 10.34 |  |  |  | 40.53 |  |  |  | 19.66
57775 | 12 | 21.68 | [10 empty] | 9.15 | 9.3 |  |  |  | 46.02 |  |  |  | 13.85
57778 | 12 | 22.3 |  |  | 0.07 | 0.2 |  |  | 0.15 | 0.01 |  |  | 3.61 | 14.12 |  |  |  | 44.87 |  |  |  | 14.68
57794 | 12 | 22.38 |  |  | 0.03 | [7 empty] | 10.86 | 6.84 |  |  |  | 46.68 |  | 0.01 |  | 13.2
57853 | 12 | 21.03 | [9 empty] | 3.15 |  | 18.18 |  |  |  | 44.97 |  |  |  | 12.68
57858 | 12 | 22.26 |  |  | 0.01 | 0.15 |  |  | 0 |  |  |  | 5.9 | 11.96 |  |  |  | 46.84 |  | 0.01 |  | 12.86
57863 | 12 | 22.73 |  |  | 0.01 |  |  |  | 0.08 |  |  | 0.31 | 3.8 | 13.77 |  |  |  | 46.24 |  | 0.01 |  | 13.04
57867 | 12 | 19.88 | [7 empty] | 0.25 |  |  | 5.66 | 11.15 |  |  |  | 46.69 |  |  |  | 16.38
57871 | 12 | 21.96 | [10 empty] | 7.94 | 10.04 |  |  |  | 41.73 |  |  |  | 18.33
57879 | 12 | 22 | 0 | 0 | 0.01 | 0.05 |  |  | 0.07 | 0 | 0 |  | 7.25 | 10.09 |  |  |  | 43.4 |  | 0.01 |  | 17.05 |  | 0.07
57885 | 12 | 23.85 | [10 empty] | 9.31 | 9.18 |  |  |  | 42.6 |  |  |  | 15.05
57889 | 12 | 22.9 | 0.01 |  | 0.03 | 0.23 |  |  | 0.03 | 0.01 |  | 0.26 | 8.74 | 9.23 |  |  |  | 45.97 |  | 0.01 |  | 12.58
57905 | 12 | 22.11 |  |  | 0.02 | 0.23 |  |  | 0.11 |  |  |  | 9.18 | 8.72 |  |  |  | 40.41 |  | 0.02 |  | 19.19
57917 | 12 | 22.69 |  |  | 0 | 0.2 |  |  | 0.08 |  |  |  | 5.92 | 12.16 |  |  |  | 46.69 |  | 0.02 |  | 12.24
57983 | 12 | 22.11 | [10 empty] | 9.53 | 9.3 |  |  |  | 45.64 |  |  |  | 13.42
58007 | 12 | 21.83 | [6 empty] | 0.01 |  |  |  | 8.15 | 9.14 |  |  |  | 42.36 |  | 0.05 |  | 18.45
58010 | 12 | 21.89 | [10 empty] | 8.65 | 8.98 |  |  |  | 46.83 |  | 0.02 |  | 13.63
58011 | 12 | 22.91 |  |  |  | 0.16 | [6 empty] | 8.51 | 9.35 |  |  |  | 46.73 |  |  |  | 12.33
58013 | 12 | 22.6 |  |  | 0.08 | 0.12 |  |  | 0.05 |  |  | 0.41 | 3.55 | 13.4 |  |  |  | 45.03 |  |  |  | 14.78
58015 | 12 | 21.28 | [10 empty] | 9.67 | 7.35 |  |  |  | 46.55 |  |  |  | 15.14
58016 | 12 | 22.39 | [10 empty] | 8.35 | 8.67 |  |  |  | 46.79 |  |  |  | 13.79
58035 | 12 | 23.06 | [10 empty] | 8.65 | 8.33 |  |  |  | 40.36 |  |  |  | 19.6
58044 | 12 | 24.44 | [10 empty] | 9.24 | 6.77 |  |  |  | 42.43 |  |  |  | 17.12
58193 | 12 | 22.11 | 0.01 |  | 0 | 0.02 |  |  | 0.11 |  |  |  | 8.56 | 9 |  |  |  | 44.76 |  | 0.01 |  | 15.42
58195 | 12 | 23.18 |  |  |  | 0.54 | [5 empty] | 0.27 | 9.01 | 8.34 |  |  |  | 45.6 |  |  |  | 13.05
58199 | 12 | 22.34 | [10 empty] | 11.07 | 5.77 |  |  |  | 44.12 |  |  |  | 16.7
58213 | 12 | 22.54 | 0.01 |  | 0.04 | 0.05 |  |  | 0.09 | 0 |  |  | 8.24 | 9.22 |  |  |  | 44.92 |  | 0.01 |  | 14.9
58225 | 12 | 21.94 |  |  | 0.1 | 0.31 |  |  | 0.09 |  |  | 2.05 | 9.77 | 7.53 |  |  |  | 40.68 |  |  |  | 17.53
58263 | 12 | 20.43 |  |  |  | 1.95 | [6 empty] | 9.4 | 7.99 |  |  |  | 45.8 |  |  |  | 14.44
58265 | 12 | 24.68 |  |  |  | 0.68 |  |  | 0.47 |  |  |  | 7.46 | 9.73 |  |  |  | 45.53 |  |  |  | 11.44
58267 | 12 | 22.53 |  |  | 0.08 |  |  |  | 0.09 |  |  |  | 7.44 | 9.75 |  |  |  | 44.56 |  |  |  | 15.55
58283 | 12 | 23.36 | 0.89 | [9 empty] | 7.83 | 10.11 |  |  |  | 42.77 |  | 0.24 |  | 14.8
58357 | 12 | 22.58 |  |  |  | 0.54 | [5 empty] | 0.29 | 5.74 | 11.19 |  |  |  | 46.77 |  |  |  | 12.89
58397 | 12 | 23.14 | [10 empty] | 5.09 | 12.29 |  |  |  | 43.79 |  |  |  | 15.69
58398 | 12 | 20.37 | [10 empty] | 9.85 | 6.24 |  |  |  | 45.37 |  |  |  | 18.18
58400 | 12 | 22.17 | 0.02 |  | 0.02 |  |  |  | 0.09 |  |  | 0.05 | 3.85 | 13.74 |  |  |  | 43.18 |  | 0.03 |  | 16.86
58424 | 12 | 24.38 | [10 empty] | 8.6 | 9.21 |  |  |  | 43.62 |  |  |  | 14.19
58425 | 12 | 22.36 |  |  | 0.04 | 0.51 | [6 empty] | 6.15 | 11.58 |  |  |  | 43.99 |  |  |  | 15.38
58439 | 12 | 25.38 | [10 empty] | 8.77 | 8.25 |  |  |  | 45.44 |  |  |  | 12.16
58441 | 12 | 22.38 | [10 empty] | 10.35 | 10.74 |  |  |  | 44.63 |  |  |  | 11.9
58444 | 12 | 21.81 | [10 empty] | 9.4 | 7.83 |  |  |  | 43.61 |  |  |  | 17.35
58445 | 12 | 23.23 | [10 empty] | 7 | 10.03 |  |  |  | 40.39 |  |  |  | 19.35
58449 | 12 | 22.77 |  |  | 0.02 |  |  |  |  | 0.01 |  | 1.31 | 7.84 | 8.93 |  |  |  | 44.32 |  | 0.01 |  | 14.8
58512 | 12 | 22.37 |  |  | 0.47 | 0.34 |  |  | 0.02 |  |  |  | 10.54 | 6.63 |  |  |  | 41.21 |  |  |  | 18.4
58516 | 12 | 22.79 |  |  | 0.08 |  |  |  | 0.04 |  |  |  | 11.09 | 5.94 |  |  |  | 43.32 |  |  |  | 16.74
58543 | 12 | 21.69 |  |  |  | 0.51 |  |  | 0.06 |  | 0.01 |  | 8.35 | 8.8 |  |  |  | 42.25 |  |  |  | 18.33
58684 | 12 | 22.81 | [6 empty] | 0.12 |  |  |  | 8.91 | 8.45 |  |  |  | 41.44 |  |  |  | 18.27
58690 | 12 | 22.92 |  |  | 0.05 |  |  |  | 0.06 |  |  |  | 6.3 | 11 |  |  |  | 44.3 |  | 0.09 |  | 15.28
58693 | 12 | 26.2 |  |  | 0.37 | [6 empty] | 1.43 | 6.29 | 9.74 |  |  |  | 44.48 |  |  |  | 11.49
58725 | 12 | 22.49 | [10 empty] | 8.13 | 8.77 |  |  |  | 43.71 |  |  |  | 16.9
58726 | 12 | 23.32 |  |  | 0.46 | 1.01 | [5 empty] | 4.75 | 0.08 | 15.89 |  |  |  | 42.11 |  |  |  | 12.38
58790 | 12 | 22.7 | [10 empty] | 8.19 | 8.31 |  |  |  | 44.54 |  |  |  | 16.25
58792 | 12 | 22.17 |  |  | 0.21 | 0.6 | [6 empty] | 4.12 | 14.31 |  |  |  | 46.29 |  | 0.15 |  | 12.16
58797 | 12 | 21.55 |  |  | 0.05 |  |  |  | 0.12 |  |  |  | 7.85 | 9.22 |  |  |  | 43.96 |  | 0.02 |  | 17.23
58808 | 12 | 23.88 |  |  |  | 1.15 |  |  | 0.38 |  |  |  | 5.54 | 13.01 |  |  |  | 41.26 |  |  |  | 14.78
58810 | 12 | 22.76 | [6 empty] | 0.03 |  |  |  | 4.97 | 12.37 |  |  |  | 42.11 |  |  |  | 17.76
58829 | 12 | 21.19 | [10 empty] | 3.28 | 14.41 |  |  |  | 48.31 |  |  |  | 12.82
58848 | 12 | 23.17 | [10 empty] | 6.05 | 9.78 |  |  |  | 40.67 |  |  |  | 20.33
58860 | 12 | 22.45 | [10 empty] | 11.24 | 5.28 |  |  |  | 45.25 |  |  |  | 15.79
58948 | 12 | 21.96 | 0.01 |  | 0.04 | 0.19 | [5 empty] | 0.05 | 10.42 | 7.03 |  |  |  | 46.53 |  |  |  | 13.77
58975 | 12 | 21.74 | [9 empty] | 0.65 | 9.35 | 8.21 |  |  |  | 45.46 |  |  |  | 14.59
58996 | 12 | 22.29 | [9 empty] | 1.94 | 2.9 | 12.78 |  |  |  | 45.73 |  |  |  | 14.37
58998 | 12 | 22.96 | [10 empty] | 6.58 | 10.15 |  |  |  | 45.42 |  |  |  | 14.88
59017 | 12 | 23.13 |  |  | 0.09 | [7 empty] | 3.44 | 13.47 |  |  |  | 43.4 |  |  |  | 16.48
59027 | 12 | 23.09 |  |  |  | 1.93 | [6 empty] | 9.1 | 7.2 |  |  |  | 40.01 |  |  |  | 18.67
59084 | 12 | 25.32 |  |  | 0.47 | [7 empty] | 6.25 | 10.08 |  |  |  | 42.09 |  |  |  | 15.78
59088 | 12 | 22.56 |  |  |  | 0.36 |  |  | 0.05 |  |  |  | 8.68 | 8.25 |  |  |  | 41.21 |  |  |  | 18.89
59118 | 12 | 22.21 | 0.01 |  | 0.03 | 0.08 |  |  | 0.01 |  |  | 2.7 | 10.01 | 6.72 |  |  |  | 42.47 |  | 0 |  | 15.76
59135 | 12 | 21.54 |  |  | 0.04 | [7 empty] | 10 | 7.82 |  |  |  | 47.13 |  | 0.04 |  | 13.43
59146 | 12 | 21.93 | 0.01 | 0 | 0.01 | 0.17 |  |  | 0.01 |  | 0 |  | 6.2 | 11.78 |  |  |  | 46.93 | 0 | 0.02 |  | 12.92 |  | 0.01
59149 | 12 | 22.57 | [10 empty] | 4.64 | 12.08 |  |  |  | 45.9 |  |  |  | 14.81
59156 | 12 | 22.6 | [10 empty] | 8.49 | 7.5 |  |  |  | 44.32 |  |  |  | 17.09
59225 | 12 | 21.86 | [10 empty] | 10.29 | 6.32 |  |  |  | 45.91 |  |  |  | 15.62
59226 | 12 | 21.74 | 0.01 | [9 empty] | 9.31 | 8.21 |  |  |  | 44.92 |  |  |  | 15.8
59252 | 12 | 21.11 | [10 empty] | 6.98 | 11.39 |  |  |  | 43.98 |  |  |  | 16.54
59307 | 12 | 21.85 | 0.03 |  | 0 |  |  |  | 0.04 |  |  |  | 4.33 | 12.97 |  |  |  | 45.51 |  | 0.02 |  | 15.24
59424 | 12 | 21.8 | 0.02 |  | 0.01 | 0.07 |  |  | 0.04 | 0 | 0 |  | 9.31 | 8.28 |  |  |  | 44.94 |  | 0.01 |  | 15.52
59434 | 12 | 19.11 | [10 empty] | 7.49 | 7.34 |  |  |  | 44.19 |  |  |  | 21.87
59486 | 12 | 22.23 |  |  |  | 1.14 | [6 empty] | 8.13 | 8 |  |  |  | 41 | 0.16 |  |  | 19.32
59490 | 12 | 21.8 | 0.01 |  | 0.02 | 0.13 |  |  | 0.05 | 0 | 0 | 0 | 8.4 | 8.52 |  |  |  | 41.97 |  | 0 |  | 19.1
59498 | 12 | 19.19 | [10 empty] | 8.21 | 9.95 |  |  |  | 47.72 |  |  |  | 14.93
59559 | 12 | 23.29 | [10 empty] | 8.78 | 9.53 |  |  |  | 43.12 |  |  |  | 15.28
59561 | 12 | 22.36 | 0.03 |  | 0.01 | 0.18 |  |  | 0.18 |  |  |  | 6.6 | 11.28 |  |  |  | 46.68 |  | 0.02 |  | 12.66
59604 | 12 | 22.06 | 0.17 |  |  | 0.89 | [6 empty] | 8.42 | 7 |  |  |  | 43.19 |  |  |  | 18.26
59606 | 12 | 22.58 | 0.11 | [9 empty] | 10.38 | 7.57 |  |  |  | 46.55 |  |  |  | 12.81
59618 | 12 | 21.67 | 0.01 |  | 0 | 0.18 |  |  | 0.01 | 0 |  | 0.02 | 9.23 | 7.87 |  |  |  | 42.26 | 0 | 0 |  | 18.75
59634 | 12 | 21.63 | 0.01 |  | 0.02 | 0.09 |  |  | 0.02 |  | 0 |  | 9.45 | 7.37 |  |  |  | 41.86 |  |  |  | 19.56
59642 | 12 | 21.61 |  |  | 0.02 | [7 empty] | 12.88 | 3.76 |  |  |  | 43.53 |  | 0.03 |  | 18.17
59698 | 12 | 21.63 | [10 empty] | 5.37 | 12.42 |  |  |  | 43.98 |  |  |  | 16.61
59709 | 12 | 22.92 |  |  | 0.15 | 0.64 | [5 empty] | 0.27 | 9.23 | 7.18 |  |  |  | 43.83 |  |  |  | 15.78
59711 | 12 | 21.33 | 0.01 |  | 0.01 | 0.22 | [5 empty] | 0.04 | 6.97 | 9.81 |  |  |  | 41 |  | 0.01 |  | 20.61
59735 | 12 | 21.31 | 0.01 | [9 empty] | 11.27 | 6.37 |  |  |  | 42.09 |  |  |  | 18.96
59738 | 12 | 21.85 | 0.01 |  | 0.01 | 0.22 |  |  | 0.19 |  |  |  | 9.68 | 7.81 |  |  |  | 43.07 |  |  |  | 17.18
59747 | 12 | 22 | 0.04 |  |  | 0.12 |  |  | 0.12 |  |  |  | 9.45 | 7.7 |  |  |  | 42.92 |  | 0.06 |  | 17.6
59766 | 12 | 22.43 |  |  | 0 | 0.19 |  |  | 0.02 |  |  | 1.32 | 11.41 | 6.1 |  |  |  | 45.34 |  |  |  | 13.19
59770 | 12 | 26.09 | [10 empty] | 8.55 | 7.59 |  |  |  | 44.07 |  |  |  | 13.71
59778 | 12 | 23.5 | [9 empty] | 2.61 | 2.48 | 14.62 |  |  |  | 43.47 |  |  |  | 13.32
59831 | 12 | 22.87 | [10 empty] | 4.19 | 13.69 |  |  |  | 43.93 |  |  |  | 15.32
59869 | 12 | 22.23 | [6 empty] | 0.01 |  |  |  | 7.06 | 10.71 |  |  |  | 46.35 |  |  |  | 13.64
59876 | 12 | 22.06 | 0 |  | 0.01 | 0.18 | [5 empty] | 0.06 | 8.4 | 9.31 |  |  |  | 44.83 |  | 0.03 |  | 15.13
59922 | 12 | 21.96 | [10 empty] | 4.66 | 12.77 |  |  |  | 46.61 |  |  |  | 14
59931 | 12 | 22.55 |  |  |  | 0.39 | [6 empty] | 8.11 | 8.79 |  |  |  | 42.28 |  |  |  | 17.89
59993 | 12 | 20.33 | [10 empty] | 6.58 | 10.17 |  |  |  | 44.43 |  |  |  | 18.5
59994 | 12 | 19.39 | [10 empty] | 5.48 | 13.91 |  |  |  | 46.11 |  |  |  | 15.11
59999 | 12 | 17.75 | [10 empty] | 6.65 | 10.49 |  |  |  | 44.49 |  |  |  | 20.61
60001 | 12 | 21.7 |  |  |  | 0.09 |  |  | 0.01 |  |  | 0.05 | 10.19 | 6.49 |  |  |  | 42.04 |  | 0.02 |  | 19.41
60016 | 12 | 24.12 | [9 empty] | 6.19 |  | 16.26 |  |  |  | 44.03 |  |  |  | 9.4
60019 | 12 | 21.77 | 0 |  | 0 | 0.07 |  |  | 0.04 | 0 |  |  | 9.24 | 8.04 |  |  |  | 43.88 |  | 0.01 |  | 16.94
60026 | 12 | 20.98 | 0.01 |  | 0.01 | 0.11 |  |  | 0.02 |  | 0.01 |  | 5.02 | 12.63 |  |  |  | 47.17 |  | 0.01 |  | 14.03
60064 | 12 | 23.05 | [10 empty] | 5.45 | 10.22 |  |  |  | 46.1 |  |  |  | 15.18
60070 | 12 | 22.55 | [9 empty] | 4.21 | 7.65 | 8.24 |  |  |  | 39.16 |  |  |  | 18.19
60095 | 12 | 21 | 0.06 |  |  | 0.39 |  |  |  |  | 0.04 | 0.8 | 9.6 | 7.76 |  |  |  | 43.72 |  |  |  | 16.65
60227 | 12 | 22.65 | 0.05 |  | 0.09 | 0.21 |  |  | 0.11 |  |  |  | 6.77 | 11.18 |  |  |  | 46.05 |  |  |  | 12.89
60293 | 12 | 21.69 |  |  | 0.02 | [7 empty] | 8.81 | 8.86 |  |  |  | 46.62 |  |  |  | 14.01
60298 | 12 | 20.51 |  |  |  | 0.84 | [6 empty] | 8.43 | 8.97 |  |  |  | 43.73 |  |  |  | 17.52
60299 | 12 | 21.58 |  |  | 0.03 | [7 empty] | 7.82 | 9.9 |  |  |  | 44.94 |  |  |  | 15.74
60300 | 12 | 21.98 | 0.01 |  | 0 | 0.05 |  |  | 0.02 | 0.01 | 0 |  | 8.48 | 9.22 |  |  |  | 45.88 |  | 0.01 |  | 14.33
60304 | 12 | 21.84 | 0.01 |  | 0 | 0.06 |  |  | 0.06 | 0 |  | 0.02 | 7.95 | 9.76 |  |  |  | 46.61 |  | 0 |  | 13.69
60305 | 12 | 21.73 | [8 empty] | 0.03 |  | 7.55 | 9.82 |  |  |  | 45.4 |  | 0.08 |  | 15.4
60312 | 12 | 23.19 | [10 empty] | 8.87 | 8.57 |  |  |  | 44.4 |  |  |  | 14.97
60314 | 12 | 22.22 | 0.21 | [8 empty] | 0.6 | 8.78 | 8.21 |  |  |  | 41.76 |  |  |  | 18.21
60315 | 12 | 21.16 | 0.05 | [5 empty] | 0.11 |  |  |  | 8.13 | 9.43 |  |  |  | 43.6 |  |  |  | 17.52
60321 | 12 | 22.87 | [10 empty] | 3.74 | 13.16 |  |  |  | 42.82 |  | 0.12 |  | 17.29
60338 | 12 | 22.17 | 0.02 |  | 0.02 | 0.09 |  |  | 0.13 |  | 0.01 | 0.02 | 1.78 | 15.28 |  |  |  | 46.17 |  | 0.01 |  | 14.32
60342 | 12 | 22.09 | 0.02 |  | 0.02 | 0.11 |  |  | 0.02 |  |  |  | 6.58 | 11 |  |  |  | 46.16 |  | 0.03 |  | 13.97
60344 | 12 | 22.05 |  |  |  | 0.23 |  |  | 0.04 |  |  |  | 9.43 | 7.8 |  |  |  | 41.23 |  |  |  | 19.22
60383 | 12 | 21.48 | [10 empty] | 3.46 | 12.82 |  |  |  | 42.84 |  |  |  | 19.4
60389 | 12 | 22.47 | 0.02 |  | 0.02 | 0.12 |  |  | 0.09 | 0 | 0 | 0.03 | 9.86 | 7.78 |  |  |  | 46.06 |  | 0.02 |  | 13.52
60394 | 12 | 22.36 |  |  |  | 0.25 |  |  | 0.09 |  |  | 0.06 | 7.96 | 9.03 |  |  |  | 41.11 |  |  |  | 19.14
60400 | 12 | 21.7 | [10 empty] | 9.57 | 8.16 |  |  |  | 43.47 |  |  |  | 17.1
60453 | 12 | 21.77 |  |  | 0.07 | 0.15 |  |  | 0.16 |  |  | 0.08 | 9.92 | 7.23 |  |  |  | 43.47 |  |  |  | 17.14
60469 | 12 | 20.91 | [8 empty] | 0.17 |  | 5.16 | 12.3 |  |  |  | 44.07 |  |  |  | 17.4
60472 | 12 | 26.96 | [10 empty] | 10.34 | 7.59 |  |  |  | 43.85 |  |  |  | 11.26
60474 | 12 | 20.65 | [10 empty] | 4.16 | 12.34 |  |  |  | 42.86 |  |  |  | 20
60493 | 12 | 21.3 | 0.02 |  | 0.01 | [7 empty] | 7.52 | 10.27 |  |  |  | 47.29 |  | 0.04 |  | 13.54
60494 | 12 | 20.87 | [10 empty] | 7.39 | 10.49 |  |  |  | 47.86 |  |  |  | 13.39
60496 | 12 | 22.27 | 0.02 |  | 0.02 | 0.25 |  |  | 0.06 | 0.01 |  | 0.06 | 10.71 | 6.66 |  |  |  | 45.27 |  |  |  | 14.68
60498 | 12 | 22.01 |  |  |  | 0.8 |  |  | 0.03 |  |  |  | 7.52 | 9.56 |  |  |  | 41.31 |  |  |  | 18.77
60523 | 12 | 22.82 | [10 empty] | 4.78 | 11.17 |  |  |  | 46.23 |  |  |  | 15
60525 | 12 | 23.95 |  |  | 0.2 | [7 empty] | 4.88 | 13.17 |  |  |  | 42.1 |  |  |  | 15.7
60529 | 12 | 22.38 |  |  |  | 0.67 |  |  |  | 0.13 |  |  | 9.44 | 7.57 |  |  |  | 43.22 |  |  |  | 16.59
60530 | 12 | 22.44 |  |  |  | 0.62 | [6 empty] | 5.47 | 12.55 |  |  |  | 46.77 |  |  |  | 12.15
60531 | 12 | 18.32 |  |  |  | 0.55 | [6 empty] | 2.55 | 14.86 |  |  |  | 46.17 |  |  |  | 17.55
60532 | 12 | 22.5 | [10 empty] | 8.49 | 8.88 |  |  |  | 46.94 |  |  |  | 13.2
60533 | 12 | 22.36 | [9 empty] | 0.2 | 10.03 | 7.9 |  |  |  | 44.51 |  |  |  | 15
60621 | 12 | 22.34 |  |  | 0.01 | 0.14 |  |  | 0.47 |  |  |  | 9.43 | 7.82 |  |  |  | 43.58 |  | 0.03 |  | 16.18
60622 | 12 | 22.63 |  |  | 0.04 | 0.58 | [5 empty] | 0.13 | 5.26 | 11.85 |  |  |  | 45.24 |  |  |  | 14.28
60624 | 12 | 19.38 | [10 empty] | 9.49 | 7.91 |  |  |  | 44.88 |  |  |  | 18.34
60628 | 12 | 23.32 |  |  |  | 0.49 |  |  | 0.44 |  |  |  | 3.97 | 13.82 |  |  |  | 45.42 |  |  |  | 12.55
60633 | 12 | 24.19 | [10 empty] | 6.01 | 10.14 |  |  |  | 44.79 |  |  |  | 14.87
60634 | 12 | 22.3 | [7 empty] | 0.2 |  |  | 10.28 | 6.09 |  |  |  | 43.67 |  |  |  | 17.46
60676 | 12 | 21.7 | [10 empty] | 8.66 | 9.09 |  |  |  | 47.63 |  |  |  | 12.91
60679 | 12 | 24.47 | [6 empty] | 0.49 |  |  | 0.83 | 7.69 | 8.51 |  |  |  | 44.45 |  |  |  | 13.56
60698 | 12 | 22.13 |  |  |  | 0.11 | [5 empty] | 0.3 | 4.28 | 12.52 |  |  |  | 43.54 |  |  |  | 17.13
60699 | 12 | 28.42 | [10 empty] | 8.88 | 7.51 |  |  |  | 42.21 |  |  |  | 12.98
60703 | 12 | 21.77 |  |  |  | 0.57 | [6 empty] | 9.84 | 7.8 |  |  |  | 44.98 |  |  |  | 15.04
60766 | 12 | 24.03 | [9 empty] | 6.43 | 3.26 | 11.17 |  |  |  | 39.13 |  |  |  | 15.98
60767 | 12 | 21.82 |  |  | 0.01 | 0.1 | [6 empty] | 6.36 | 11.4 |  |  |  | 45.3 |  |  |  | 15.01
60784 | 12 | 20.58 | [9 empty] | 1.19 | 8.46 | 8.66 |  |  |  | 41.36 |  |  |  | 19.75
60811 | 12 | 22.31 | [10 empty] | 8.12 | 8.68 |  |  |  | 46.9 |  |  |  | 13.99
60812 | 12 | 21.85 | [9 empty] | 0.14 | 8.59 | 9 |  |  |  | 46.2 |  |  |  | 14.23
60817 | 12 | 22.35 | [10 empty] | 9.36 | 9.2 |  |  |  | 45.23 |  |  |  | 13.86
60820 | 12 | 24.44 | [8 empty] | 0.45 |  | 1.98 | 13.17 |  |  |  | 46.41 |  |  |  | 13.56
60829 | 12 | 20.72 | [10 empty] | 8.61 | 7.27 |  |  |  | 48.4 |  |  |  | 15.01
60837 | 12 | 22.6 | [10 empty] | 8.77 | 8.2 |  |  |  | 47.53 |  | 0.12 |  | 12.79
60847 | 12 | 22.81 | 0.03 |  | 0.01 | 0.28 |  |  | 0.08 |  |  | 0.06 | 3.55 | 14.02 |  |  |  | 43.42 |  |  |  | 15.73
60929 | 12 | 23.75 | [6 empty] | 0.62 |  |  |  | 5.69 | 12.56 |  |  |  | 45.99 |  |  |  | 11.38
60930 | 12 | 22.25 | 0.05 | [9 empty] | 7.56 | 10.14 |  |  |  | 41.68 |  |  |  | 18.31
60960 | 12 | 22.97 | [10 empty] | 9.23 | 7.31 |  |  |  | 43.17 |  |  |  | 17.33
61053 | 12 | 21.92 |  |  | 0.02 | 0.32 | [5 empty] | 0.13 | 4.52 | 12.76 |  |  |  | 42.27 |  |  |  | 18.05
61088 | 12 | 22.26 | [10 empty] | 8.46 | 8.73 |  |  |  | 47.03 |  |  |  | 13.52
61123 | 12 | 24.21 |  |  | 0 |  |  |  | 0.24 |  |  |  | 9.78 | 7.65 |  |  |  | 45.9 |  |  |  | 12.22
61192 | 12 | 22.18 | 0.01 |  | 0.02 | 0.1 |  |  | 0.07 | 0 | 0 | 0.11 | 8.39 | 8.93 |  |  |  | 44.68 | 0 |  |  | 15.51
61193 | 12 | 20.05 | [10 empty] | 7.83 | 9.56 |  |  |  | 45.74 |  |  |  | 16.82
61288 | 12 | 21.28 |  |  | 0.02 | 0.35 |  |  | 0.04 |  | 0.01 |  | 2.93 | 13.99 |  |  |  | 42.09 |  |  |  | 19.3
61338 | 12 | 17.39 | [10 empty] | 12.02 | 6.01 |  |  |  | 45.14 |  |  |  | 19.44
61339 | 12 | 25.18 |  |  | 0 | [7 empty] | 13.4 | 5.6 |  |  |  | 40.65 |  |  |  | 15.17
61340 | 12 | 21.6 | [10 empty] | 9.18 | 5.92 |  |  |  | 48.08 |  |  |  | 15.21
61342 | 12 | 23.33 |  |  |  | 0.77 |  |  | 0.33 |  |  |  | 4.3 | 14.13 |  |  |  | 43.77 |  |  |  | 13.37
61356 | 12 | 24.36 |  |  | 1.45 | [7 empty] | 5.94 | 9.33 |  |  |  | 40.12 |  |  |  | 18.79
61364 | 12 | 20.94 | [10 empty] | 7.32 | 10.24 |  |  |  | 40.85 |  |  |  | 20.65
61389 | 12 | 24.48 | 0.03 |  | 0.3 | 0.25 |  |  | 0.57 |  | 0.02 | 0.94 | 4.35 | 11.53 |  |  |  | 44.88 |  |  |  | 12.65
61395 | 12 | 21.93 |  |  | 0.1 | 0.64 | [6 empty] | 6.88 | 9.94 |  |  |  | 42.61 |  |  |  | 17.9
61401 | 12 | 24.59 | [10 empty] | 5.22 | 12.15 |  |  |  | 44.08 |  |  |  | 13.96
61410 | 12 | 22.18 | 0.01 |  | 0.07 | 0.04 |  |  | 0.11 | 0.01 |  | 0.03 | 5.3 | 11.52 |  |  |  | 43.02 |  |  |  | 17.7
61484 | 12 | 21.71 |  |  |  | 0.3 |  |  | 0.05 |  |  |  | 7.61 | 8.91 |  |  |  | 41.8 |  |  |  | 19.61
61507 | 12 | 24.81 | [10 empty] | 8.44 | 7.91 |  |  |  | 41.41 |  |  |  | 17.44
61518 | 12 | 21.55 |  |  | 0.03 | 0.05 |  |  | 0.01 |  |  |  | 3.88 | 14.04 |  |  |  | 43.79 |  | 0.03 |  | 16.62
61583 | 12 | 21.48 |  |  | 0.11 | 0.32 |  |  | 0.04 |  |  |  | 2.56 | 14.97 |  |  |  | 45.12 |  |  |  | 15.39
61587 | 12 | 21.93 | [10 empty] | 7.03 | 10.58 |  |  |  | 44.08 |  |  |  | 16.38
61589 | 12 | 22.23 | [7 empty] | 0.05 |  |  | 3.72 | 14.37 |  |  |  | 45.58 |  |  |  | 14.05
61593 | 12 | 23.38 | [10 empty] | 7.6 | 8.94 |  |  |  | 46.91 |  |  |  | 13.17
61611 | 12 | 18.79 | [10 empty] | 10.24 | 8.98 |  |  |  | 43.62 |  |  |  | 18.37
61616 | 12 | 18.48 | [10 empty] | 7.74 | 8.43 |  |  |  | 45.81 |  |  |  | 19.55
61619 | 12 | 20.85 |  |  | 0.47 | 3.32 | [6 empty] | 6.04 | 10.31 |  |  |  | 39.93 |  |  |  | 19.08
61621 | 12 | 21.51 | [6 empty] | 0.1 |  | 0.08 |  | 9.09 | 8.16 |  |  |  | 47.26 |  |  |  | 13.8
61640 | 12 | 21.88 | 0.01 |  | 0.04 | 0.34 |  |  | 0.02 |  | 0.01 |  | 8.61 | 9.08 |  |  |  | 46.6 |  | 0.01 |  | 13.4
61718 | 12 | 21.98 |  |  | 0.12 |  |  |  | 0.05 |  |  | 0.33 | 10.81 | 6.49 |  |  |  | 45.35 |  |  |  | 14.87
61742 | 12 | 22.79 |  |  | 0.63 | 1.89 | [5 empty] | 0.43 | 4.68 | 12.02 |  |  |  | 45.14 |  |  |  | 12.43
61747 | 12 | 22.49 | 0.01 |  | 0.08 | 0.11 |  |  | 0.04 | 0 | 0 | 0.12 | 9.33 | 7.99 |  |  |  | 45.37 | 0 | 0.01 |  | 14.44
61763 | 12 | 21.25 |  |  | 0.06 | 0.25 |  |  |  |  | 0.01 |  | 4.45 | 13.63 |  |  |  | 46.73 |  | 0.02 |  | 13.59
61765 | 12 | 18.26 | [9 empty] | 2.68 | 6.85 | 8.72 |  |  |  | 47.92 |  |  |  | 15.57
61766 | 12 | 23.62 | [10 empty] | 7.91 | 8.81 |  |  |  | 44.8 |  |  |  | 14.86
61777 | 12 | 22.69 |  |  |  | 0.86 | [6 empty] | 8.75 | 9.63 |  |  |  | 46.05 |  |  |  | 12.03
61778 | 12 | 21.4 |  |  | 0.03 | [7 empty] | 8.53 | 8.99 |  |  |  | 41.29 |  |  |  | 19.76
61779 | 12 | 21.66 |  |  | 0.06 | 0.2 |  |  | 0.01 | 0.01 | 0.01 |  | 9.02 | 8.54 |  |  |  | 43.41 |  |  |  | 17.09
61785 | 12 | 21.16 | [10 empty] | 6.96 | 11.79 |  |  |  | 46.45 |  |  |  | 13.64
61850 | 12 | 22.23 | 0.02 |  | 0.02 | 0.32 |  |  |  | 0.02 | 0.01 |  | 5.64 | 11.96 |  |  |  | 47.21 |  | 0.01 |  | 12.55
61866 | 12 | 21.9 |  |  | 0.22 | [7 empty] | 9.26 | 8.56 |  |  |  | 46.81 |  | 0.02 |  | 13.23
61880 | 12 | 21.53 | 0.01 |  | 0.07 | 0.07 |  |  | 0.01 | 0.01 |  |  | 8.71 | 8.79 |  |  |  | 43.08 |  |  |  | 17.73
61889 | 12 | 22.6 |  |  | 0.18 | 0.38 |  |  | 0.07 |  |  | 0.45 | 5.29 | 12.55 |  |  |  | 45.74 |  |  |  | 12.73
61909 | 12 | 24.56 | [10 empty] | 0.89 | 15.75 |  |  |  | 44.09 |  |  |  | 14.7
61913 | 12 | 22.1 |  |  | 0.08 | [7 empty] | 3.96 | 12.99 |  |  |  | 42.23 |  |  |  | 18.64
61974 | 12 | 23.49 |  |  | 0.31 | [6 empty] | 3.29 |  | 16.46 |  |  |  | 41.76 |  |  |  | 14.69
61980 | 12 | 21.95 | 0.02 |  | 0.12 | 0.11 | [6 empty] | 7.11 | 10.26 |  |  |  | 41.18 |  |  |  | 19.25
61982 | 12 | 22.55 | 0.08 |  | 0.32 |  |  |  | 0.35 |  |  |  | 3.25 | 14.22 |  |  |  | 41.56 |  |  |  | 17.68
61989 | 12 | 22.25 |  |  | 0.12 | [7 empty] | 12.87 | 4.57 |  |  |  | 46.51 |  |  |  | 13.68
61992 | 12 | 22.02 |  |  | 0.33 | [6 empty] | 0.35 | 9.51 | 7.69 |  |  |  | 45.51 |  |  |  | 14.59
62014 | 12 | 21.86 | 0.01 |  | 0.31 | 0.17 |  |  | 0.09 |  |  |  | 8.75 | 9.07 |  |  |  | 46.59 |  |  |  | 13.15
62025 | 12 | 21.59 | [10 empty] | 7 | 11.03 |  |  |  | 46.62 |  |  |  | 13.76
62026 | 12 | 22.14 | 0 | 0 | 0.17 | 0.09 |  |  | 0.04 | 0 | 0.01 | 0.02 | 7.85 | 9.54 |  |  |  | 44.9 |  | 0 |  | 15.23
62030 | 12 | 21.9 |  |  | 0.41 | 1.07 | [5 empty] | 0.19 | 7.87 | 9 |  |  |  | 42.91 |  |  |  | 16.67
62033 | 12 | 23.15 |  |  | 1.08 | [7 empty] | 7.76 | 8.38 |  |  |  | 40.21 |  |  |  | 19.41
62051 | 12 | 24.06 | [10 empty] | 5.62 | 12.31 |  |  |  | 44.46 |  |  |  | 13.56
62052 | 12 | 21.48 | [10 empty] | 7.97 | 10.07 |  |  |  | 40.33 |  |  |  | 20.15
62126 | 12 | 21.08 | [10 empty] | 4.19 | 13.41 |  |  |  | 44 |  |  |  | 17.32
62131 | 12 | 21.97 |  |  | 0.05 |  |  |  |  | 0.01 |  |  | 7.82 | 9.91 |  |  |  | 46.98 |  | 0.06 |  | 13.2
62132 | 12 | 22.17 | [6 empty] | 0.23 |  |  |  | 4.11 | 13.2 |  |  |  | 43.65 |  |  |  | 16.63
62135 | 12 | 21.79 | 0.01 |  | 0.11 | 0.11 |  |  | 0 | 0 |  |  | 10.9 | 6.76 |  |  |  | 45.6 |  | 0.01 |  | 14.71
62150 | 12 | 22.33 |  |  | 0.18 | [6 empty] | 0.2 | 4.55 | 13.13 |  |  |  | 44.11 |  | 0.06 |  | 15.44
62158 | 12 | 23.65 |  |  | 0.1 | 1.33 | [5 empty] | 0.3 | 6.46 | 10.88 |  |  |  | 40.2 |  |  |  | 17.07
62182 | 12 | 24.82 |  |  | 0.47 | [7 empty] | 8.78 | 7.79 |  |  |  | 42.78 |  |  |  | 15.36
62183 | 12 | 21.63 |  |  | 0.1 | 0.05 |  |  | 0.06 |  |  |  | 9.29 | 8.35 |  |  |  | 45.33 |  |  |  | 15.2
62188 | 12 | 23.51 |  |  | 1.15 | 3.99 | [6 empty] | 3.85 | 13.29 |  |  |  | 39.87 |  |  |  | 14.34
62203 | 12 | 22.04 | [10 empty] | 12.2 | 6.4 |  |  |  | 42.42 |  |  |  | 16.94
62219 | 12 | 21.85 |  |  | 0.09 |  |  |  | 0.23 |  |  |  | 8.91 | 8.91 |  |  |  | 45.05 |  |  |  | 14.96
62358 | 12 | 21.79 | 0.01 |  | 0.06 | 0.08 |  |  | 0.03 |  |  |  | 2.87 | 14.59 |  |  |  | 43.78 |  | 0.01 |  | 16.78
62378 | 12 | 22.9 |  |  | 0.18 | [7 empty] | 8.69 | 8.81 |  |  |  | 45.61 |  |  |  | 13.81
62392 | 12 | 21.61 | 0 |  | 0.02 | 0.1 | [6 empty] | 7.69 | 10.19 |  |  |  | 46.32 |  | 0 |  | 14.06
62412 | 12 | 19.6 | [10 empty] | 4.63 | 13.08 |  |  |  | 47.37 |  |  |  | 15.32
62413 | 12 | 22.03 |  |  | 0.01 | 0.12 |  |  | 0.03 |  |  | 0.01 | 4.14 | 13.16 |  |  |  | 43.59 |  |  |  | 16.9
62419 | 12 | 23.12 |  |  |  | 0.81 | [6 empty] | 9.84 | 9.06 |  |  |  | 45.5 |  |  |  | 11.67
62421 | 12 | 20.11 |  |  | 0.07 | 1.12 | [5 empty] | 4.61 | 8.45 | 8.23 |  |  |  | 39.81 |  |  |  | 17.61
62447 | 12 | 26.48 | 1.51 | [5 empty] | 3.77 |  |  |  | 7.21 | 4.74 |  |  |  | 44.24 |  |  |  | 12.06
62519 | 12 | 22.08 | 0.01 |  | 0.02 | 0.14 |  |  | 0.16 | 0 |  |  | 6.41 | 11.34 |  |  |  | 47.27 |  | 0 |  | 12.57
62533 | 12 | 22.39 | 0.01 |  | 0.05 | 0.11 |  |  | 0.01 |  |  | 0.04 | 8.7 | 8.49 |  |  |  | 45 |  | 0.01 |  | 15.18
62535 | 12 | 22.18 |  |  |  | 0.52 | [5 empty] | 0.71 | 9.62 | 7.84 |  |  |  | 41.92 |  |  |  | 17.21
62542 | 12 | 19.63 |  |  | 0.03 | 0.14 |  |  | 0.02 |  | 0.02 |  | 3.81 | 13.37 |  |  |  | 47.03 |  |  |  | 15.96
62561 | 12 | 23.43 | 0.01 |  | 0.03 | 0.13 |  |  | 0.15 |  |  |  | 5.41 | 12.09 |  |  |  | 45.33 |  |  |  | 13.42
62628 | 12 | 23.12 |  |  | 0.4 | [7 empty] | 9.54 | 8.06 |  |  |  | 43.28 |  |  |  | 15.59
62659 | 12 | 22.35 | 0.01 |  | 0.01 | 0.12 |  |  | 0.02 |  | 0.01 | 0.01 | 9.96 | 7.48 |  |  |  | 46.74 |  | 0.01 |  | 13.28
62664 | 12 | 24.19 |  |  | 0.19 | [6 empty] | 4.36 |  | 15.6 |  |  |  | 42.63 |  |  |  | 13.03
62734 | 12 | 22.45 | [10 empty] | 6.93 | 10.24 |  |  |  | 40.44 |  |  |  | 19.94
62737 | 12 | 23.79 |  |  | 0.03 | 0.71 |  |  | 0.15 |  |  |  | 5.89 | 10.81 |  |  |  | 42.87 |  | 0.02 |  | 15.72
62740 | 12 | 22.86 | [10 empty] | 7.83 | 9.73 |  |  |  | 45.03 |  |  |  | 14.54
62742 | 12 | 22.48 | 0.01 |  | 0.02 | 0.04 |  |  | 0.05 | 0 |  |  | 9.38 | 8.38 |  |  |  | 47.01 |  | 0.01 |  | 12.62
62754 | 12 | 21.7 | [10 empty] | 9.96 | 7.51 |  |  |  | 44.81 |  |  |  | 16.02
62820 | 12 | 21.3 | 0.04 | [5 empty] | 0.03 |  |  |  | 8.18 | 8.85 |  |  |  | 43.27 |  |  |  | 18.33
62834 | 12 | 22.9 | [10 empty] | 10.11 | 7.8 |  |  |  | 45.43 |  |  |  | 13.76
62838 | 12 | 20.1 | [10 empty] | 4.71 | 12.95 |  |  |  | 46.25 |  |  |  | 15.99
62861 | 12 | 21.23 | [6 empty] | 0.06 |  |  |  | 8.62 | 8.54 |  |  |  | 43.76 |  |  |  | 17.79
62868 | 12 | 21.79 | [10 empty] | 9.38 | 7.8 |  |  |  | 46.06 |  |  |  | 14.97
62882 | 12 | 24.48 | [10 empty] | 2.25 | 14 |  |  |  | 46.58 |  |  |  | 12.69
62972 | 12 | 23.44 |  |  |  | 1.35 |  |  | 0.69 |  |  |  | 8.49 | 7.67 |  |  |  | 40.29 |  |  |  | 18.06
62976 | 12 | 22.48 | [10 empty] | 10.49 | 7.1 |  |  |  | 45.48 |  |  |  | 14.44
62978 | 12 | 21.9 | 0.01 |  | 0.01 | 0.1 | [6 empty] | 9.38 | 8.86 |  |  |  | 47.15 |  |  |  | 12.6
62980 | 12 | 22.13 | [10 empty] | 13.57 | 7.64 |  |  |  | 43.61 |  |  |  | 13.04
62982 | 12 | 22.08 | [6 empty] | 0.11 |  |  |  | 8.1 | 9.12 |  |  |  | 44.16 |  |  |  | 16.43
62984 | 12 | 22.04 | 0.02 | [5 empty] | 0.02 |  |  |  | 8.4 | 8.96 |  |  |  | 46.15 |  | 0.02 |  | 14.39
62985 | 12 | 23.02 |  |  | 0.06 | [7 empty] | 3.53 | 13.58 |  |  |  | 43.25 |  |  |  | 16.55
62989 | 12 | 20.98 |  |  | 0.17 | [7 empty] | 9.99 | 7.23 |  |  |  | 41.84 |  |  |  | 19.79
62990 | 12 | 22.28 | [10 empty] | 8.66 | 10.36 |  |  |  | 45.81 |  |  |  | 12.89
62993 | 12 | 23.88 |  |  | 0.06 | 0.36 |  |  | 0.09 |  |  |  | 7.96 | 9.28 |  |  |  | 44.97 |  |  |  | 13.4
63009 | 12 | 20.17 | [10 empty] | 5.31 | 11.33 |  |  |  | 43.26 |  |  |  | 19.93
63012 | 12 | 23.72 | [9 empty] | 4.92 |  | 14.86 |  |  |  | 44.06 |  |  |  | 12.44
63016 | 12 | 20.52 | [9 empty] | 6.19 |  | 17.98 |  |  |  | 40.9 |  |  |  | 14.41
63020 | 12 | 23.4 |  |  |  | 0.39 | [5 empty] | 4.05 |  | 16.98 |  |  |  | 42.8 |  |  |  | 12.39
63021 | 12 | 24.07 | [9 empty] | 5.15 | 0.78 | 15.73 |  |  |  | 41.99 |  |  |  | 12.27
63026 | 12 | 24.29 | [9 empty] | 3.41 |  | 15.89 |  |  |  | 43.47 |  |  |  | 12.94
63028 | 12 | 21.12 | [9 empty] | 6.55 |  | 17.78 |  |  |  | 41.84 |  |  |  | 12.7
63032 | 12 | 22.28 | 0.02 |  | 0.05 | [6 empty] | 0.12 | 7.47 | 9.46 |  |  |  | 43.92 |  |  |  | 16.67
63037 | 12 | 22.39 | [6 empty] | 0.1 |  |  |  | 8.53 | 8.85 |  |  |  | 47.08 |  |  |  | 13.04
63140 | 12 | 21.64 | [6 empty] | 0.03 |  | 0 |  | 5.84 | 12.11 |  |  |  | 45.75 |  |  |  | 14.64
63145 | 12 | 22.59 | 0.25 | [9 empty] | 5.77 | 11.19 |  |  |  | 44.72 |  |  |  | 15.49
63171 | 12 | 22.6 | [10 empty] | 2.93 | 12.98 |  |  |  | 43.91 |  |  |  | 17.57
63183 | 12 | 22.55 |  |  |  | 0.33 | [5 empty] | 0.48 | 5.88 | 11.45 |  |  |  | 47.22 |  |  |  | 12.1
63184 | 12 | 22.25 | [10 empty] | 7.86 | 9.01 |  |  |  | 42.37 |  |  |  | 18.51
63239 | 12 | 23.04 | [9 empty] | 0.2 | 7.81 | 8.99 |  |  |  | 46.03 |  |  |  | 13.93
63249 | 12 | 22.6 | [10 empty] | 7.46 | 9.57 |  |  |  | 40.38 |  |  |  | 19.99
63251 | 12 | 21.68 | 0.02 |  | 0 | 0.07 |  |  | 0.11 |  |  |  | 8.55 | 9.2 |  |  |  | 45.09 |  | 0.02 |  | 15.27
63259 | 12 | 21.42 | [10 empty] | 9.99 | 7.39 |  |  |  | 42.28 |  |  |  | 18.92
63261 | 12 | 22.88 | 0.21 | [9 empty] | 2.48 | 13.56 |  |  |  | 44.18 |  | 0.36 |  | 16.33
63336 | 12 | 20.89 |  |  | 0.01 | [6 empty] | 0.03 | 8.2 | 9.17 |  |  |  | 43.66 |  |  |  | 18.05
63339 | 12 | 21.68 | [10 empty] | 8.58 | 8.11 |  |  |  | 42.89 |  |  |  | 18.73
63348 | 12 | 21.76 | [10 empty] | 6.12 | 11.55 |  |  |  | 44.02 |  |  |  | 16.55
63381 | 12 | 22.23 | [10 empty] | 4.97 | 12.8 |  |  |  | 43.09 |  |  |  | 16.92
63393 | 12 | 22.14 |  |  | 0.13 | 0.51 |  |  | 0.12 |  |  |  | 7.73 | 10.52 |  |  |  | 45.49 |  |  |  | 13.35
63405 | 12 | 16.89 | [10 empty] | 10.16 | 7.71 |  |  |  | 48.84 |  |  |  | 16.4
63406 | 12 | 22.16 |  |  | 0.01 |  |  |  | 0.03 | 0.01 | 0.01 |  | 8.6 | 8.77 |  |  |  | 45.86 |  | 0.02 |  | 14.53
63408 | 12 | 23.75 | [10 empty] | 8.99 | 7.43 |  |  |  | 40.61 |  |  |  | 19.22
63410 | 12 | 21.86 | [9 empty] | 3.68 | 7.54 | 8.89 |  |  |  | 40.17 |  |  |  | 17.86
63415 | 12 | 22.03 | 0.01 |  | 0.01 | 0.07 |  |  | 0.06 |  |  |  | 10.87 | 6.32 |  |  |  | 44.44 |  | 0.01 |  | 16.18
63431 | 12 | 28.63 | [10 empty] | 10.68 | 6.46 |  |  |  | 40.18 |  |  |  | 14.05
63439 | 12 | 22.26 | 0.01 |  | 0.08 | 0.23 |  |  | 0.11 | 0.02 | 0.01 | 0.19 | 8.59 | 7.8 |  |  |  | 41.17 |  |  |  | 19.53
63473 | 12 | 22.89 | [10 empty] | 5.85 | 11.54 |  |  |  | 47.27 |  |  |  | 12.46
63478 | 12 | 24.38 | [10 empty] | 7.25 | 8.97 |  |  |  | 42.64 |  |  |  | 16.77
63578 | 12 | 21.79 | [10 empty] | 5.96 | 11.45 |  |  |  | 43.76 |  |  |  | 17.04
63581 | 12 | 22.67 |  |  |  | 3.92 | [5 empty] | 3.43 | 7.48 | 9.31 |  |  |  | 38.36 |  |  |  | 14.83
63638 | 12 | 22.65 |  |  |  | 0.4 | [6 empty] | 3.11 | 14.74 |  |  |  | 45.73 |  |  |  | 13.38
63644 | 12 | 23.16 | [9 empty] | 5.89 |  | 14.19 |  |  |  | 42.17 |  |  |  | 14.59
63658 | 12 | 20.34 | [10 empty] | 3.21 | 11.56 |  |  |  | 47.43 |  |  |  | 17.45
63668 | 12 | 22.49 | [10 empty] | 7.6 | 10.19 |  |  |  | 43.35 |  |  |  | 16.37
63675 | 12 | 22.24 |  |  |  | 0.2 | [6 empty] | 9.86 | 7.53 |  |  |  | 46.19 |  |  |  | 13.99
63676 | 12 | 21.93 | [6 empty] | 0.01 |  |  |  | 5.99 | 11.89 |  |  |  | 45.79 |  | 0.01 |  | 14.38
63692 | 12 | 22.14 | 0 |  | 0.04 | 0.15 |  |  | 0.06 |  |  | 0.01 | 8.91 | 8.75 |  |  |  | 45.83 |  | 0.02 |  | 14.1
63708 | 12 | 18.17 |  |  |  | 0.21 |  |  |  | 0.02 |  |  | 3.88 | 13.22 |  |  |  | 44.11 |  |  |  | 20.37
63773 | 12 | 22.79 |  |  |  | 0.63 | [6 empty] | 9.2 | 8.32 |  |  |  | 43.83 |  |  |  | 15.23
63869 | 12 | 22.64 |  |  | 0.13 |  |  |  | 0.13 |  |  |  | 8.51 | 8.52 |  |  |  | 43.87 |  |  |  | 16.2
63930 | 12 | 20.44 | [10 empty] | 9.21 | 8.15 |  |  |  | 44.93 |  |  |  | 17.28
63934 | 12 | 23.97 | [10 empty] | 10.74 | 5.51 |  |  |  | 42.01 |  |  |  | 17.77
63941 | 12 | 21.68 | [10 empty] | 6.91 | 11.03 |  |  |  | 47.58 |  | 0.03 |  | 12.77
63963 | 12 | 24.29 | [9 empty] | 3.93 |  | 17.34 |  |  |  | 43.32 |  |  |  | 11.12
64054 | 12 | 22.23 | [10 empty] | 8.94 | 8 |  |  |  | 44.46 |  |  |  | 16.36
64083 | 12 | 23.49 | [6 empty] | 0.19 |  |  |  | 12.97 | 3.76 |  |  |  | 43.13 |  |  |  | 16.46
64184 | 12 | 21.66 |  |  |  | 0.2 | [6 empty] | 9.98 | 7.11 |  |  |  | 41.6 |  |  |  | 19.45
64192 | 12 | 22.59 |  |  | 0.01 |  |  |  | 0.22 |  |  |  | 8.47 | 9.09 |  |  |  | 46.22 |  |  |  | 13.39
64210 | 12 | 22.4 | [10 empty] | 8.8 | 7.96 |  |  |  | 42.61 |  |  |  | 18.23
64218 | 12 | 19.66 | [10 empty] | 6.01 | 12 |  |  |  | 46.42 |  |  |  | 15.91
64220 | 12 | 22.42 |  |  | 0.02 | 0.12 |  |  | 0.06 |  |  | 0.03 | 9.54 | 8.07 |  |  |  | 46.37 |  |  |  | 13.39
64228 | 12 | 21.89 | [7 empty] | 0.02 |  |  | 8.15 | 9.27 |  |  |  | 45.02 |  |  |  | 15.66
64247 | 12 | 22.45 | [6 empty] | 0.06 |  |  |  | 10.83 | 6.64 |  |  |  | 45.15 |  |  |  | 14.87
64251 | 12 | 21.84 | [10 empty] | 10.03 | 6.81 |  |  |  | 41.74 |  |  |  | 19.59
64325 | 12 | 22.51 |  |  |  | 0.08 |  |  | 0.07 |  |  | 0.04 | 3.5 | 14.15 |  |  |  | 45.99 |  |  |  | 13.66
64334 | 12 | 21.07 | [10 empty] | 4.38 | 11.12 |  |  |  | 44.14 |  |  |  | 19.29
64346 | 12 | 22.56 | [10 empty] | 7.24 | 9.85 |  |  |  | 43.93 |  |  |  | 16.43
64369 | 12 | 22.24 | [10 empty] | 9.8 | 7.21 |  |  |  | 41.5 |  |  |  | 19.25
64370 | 12 | 24.41 | [10 empty] | 5.26 | 10.42 |  |  |  | 41.06 |  |  |  | 18.84
64423 | 12 | 21.84 | [10 empty] | 9.15 | 8.44 |  |  |  | 43.83 |  |  |  | 16.73
64432 | 12 | 22.11 | [6 empty] | 0.01 |  |  |  | 3.69 | 14.07 |  |  |  | 44.47 |  | 0.01 |  | 15.63
64443 | 12 | 21.54 | [6 empty] | 0.32 |  |  |  | 8.11 | 9.72 |  |  |  | 45.91 |  |  |  | 14.41
64446 | 12 | 22.27 |  |  | 0.01 | 0.12 |  |  | 0.06 | 0.01 |  | 0.08 | 8.05 | 9.04 |  |  |  | 43.51 |  | 0.01 |  | 16.84
64455 | 12 | 22.3 | [10 empty] | 11.46 | 5.46 |  |  |  | 42.6 |  |  |  | 18.18
64456 | 12 | 21.93 | [6 empty] | 0.03 |  |  |  | 5.92 | 11.61 |  |  |  | 44.95 |  |  |  | 15.55
64471 | 12 | 23.64 |  |  |  | 1.08 |  |  | 0.13 |  |  | 2.95 |  | 17.59 |  |  |  | 44.29 |  |  |  | 10.32
64559 | 12 | 21.93 | [10 empty] | 10.62 | 7.57 |  |  |  | 44.13 |  |  |  | 15.74
64561 | 12 | 23.02 | [6 empty] | 0.04 |  |  | 0.08 | 10.23 | 6.81 |  |  |  | 44.18 |  |  |  | 15.65
64573 | 12 | 21.99 | 0 |  | 0 | 0.06 |  |  | 0.01 | 0 |  | 0 | 10.78 | 6.52 |  |  |  | 43.39 |  | 0 |  | 17.24
64575 | 12 | 21.62 | [10 empty] | 5.78 | 10.94 |  |  |  | 42.92 |  |  |  | 18.75
64582 | 12 | 21.25 | [10 empty] | 5.86 | 11.6 |  |  |  | 41.65 |  |  |  | 19.63
64583 | 12 | 21.56 | [10 empty] | 8.38 | 9.1 |  |  |  | 43.35 |  |  |  | 17.6
64589 | 12 | 21.9 | [10 empty] | 10.45 | 6.44 |  |  |  | 46.15 |  |  |  | 15.07
64620 | 12 | 22.68 | [10 empty] | 10.15 | 8.02 |  |  |  | 44.74 |  |  |  | 14.41
64633 | 12 | 21.78 |  |  | 0.01 | 0.25 |  |  | 0.06 |  |  |  | 8.92 | 8.14 |  |  |  | 41.97 |  |  |  | 18.88
64640 | 12 | 23.34 | [10 empty] | 10.35 | 6.84 |  |  |  | 43.02 |  |  |  | 16.45
64641 | 12 | 22.45 | 0.01 |  |  | 0.03 |  |  | 0.18 |  |  | 0.12 | 10.42 | 6.58 |  |  |  | 43.87 |  |  |  | 16.34
64644 | 12 | 23.43 |  |  |  | 0.19 |  |  | 0.06 |  |  |  | 9.33 | 8.02 |  |  |  | 46.03 |  | 0.08 |  | 12.85
64722 | 12 | 22.06 | [10 empty] | 9.42 | 8.53 |  |  |  | 45.21 |  | 0.23 |  | 14.55
64726 | 12 | 20.84 | [9 empty] | 3.18 | 6.48 | 7.62 |  |  |  | 46.25 |  |  |  | 15.63
64727 | 12 | 22.1 | [9 empty] | 1.54 | 7.5 | 9.21 |  |  |  | 44.79 |  |  |  | 14.87
64730 | 12 | 23.48 | [10 empty] | 11.68 | 6.34 |  |  |  | 45.22 |  |  |  | 13.29
64748 | 12 | 24.02 |  |  |  | 0.07 |  |  | 0.06 |  |  | 3.15 | 9.54 | 6.89 |  |  |  | 43.62 |  |  |  | 12.6 |  | 0.04
64759 | 12 | 22.49 | [9 empty] | 0.41 | 9.03 | 8.02 |  |  |  | 43.24 |  |  |  | 16.81
64805 | 12 | 21.73 | [10 empty] | 10.05 | 7.96 |  |  |  | 46.47 |  |  |  | 13.79
64817 | 12 | 22 |  |  | 0.01 | 0.09 |  |  | 0.08 | 0.01 |  |  | 5.62 | 11.6 |  |  |  | 43.26 |  |  |  | 17.34
64819 | 12 | 25.21 | [9 empty] | 0.97 | 5.9 | 10.24 |  |  |  | 41.77 |  |  |  | 15.92
64825 | 12 | 22.28 |  |  | 0.01 | 0.07 |  |  | 0.12 |  |  |  | 4.09 | 13.06 |  |  |  | 42.67 |  | 0.02 |  | 17.69
64834 | 12 | 22.72 | [6 empty] | 0.07 |  |  |  | 10 | 7.79 |  |  |  | 46.83 |  |  |  | 12.59
64927 | 12 | 21.61 |  |  |  | 0.04 |  |  | 0.06 |  |  |  | 8.97 | 8.04 |  |  |  | 43.34 |  |  |  | 17.95
64942 | 12 | 23.15 | [10 empty] | 9.85 | 7.66 |  |  |  | 44.56 |  |  |  | 14.78
64970 | 12 | 22.56 |  |  | 0.01 | 0.17 |  |  | 0.09 | 0.01 |  |  | 9.11 | 8.74 |  |  |  | 46.11 |  |  |  | 13.2
64971 | 12 | 21.55 | [10 empty] | 7.91 | 8.7 |  |  |  | 43.95 |  |  |  | 17.89
64974 | 12 | 23.08 | [10 empty] | 10.9 | 9.13 |  |  |  | 43.31 |  |  |  | 13.59
64986 | 12 | 22.6 | [9 empty] | 2.49 | 9.11 | 8.4 |  |  |  | 43.08 |  |  |  | 14.32
64988 | 12 | 22.78 | [10 empty] | 12.55 | 4.5 |  |  |  | 45.08 |  |  |  | 15.1
64992 | 12 | 25.29 | [9 empty] | 0.77 | 1.61 | 12.62 |  |  |  | 42.59 |  |  |  | 17.11
65000 | 12 | 24.38 | [10 empty] | 7.23 | 8.73 |  |  |  | 43.46 |  |  |  | 16.19
65003 | 12 | 22.39 |  |  | 0.01 | 0.11 |  |  | 0.11 |  |  |  | 6.45 | 11.35 |  |  |  | 46.11 |  | 0.02 |  | 13.44
65004 | 12 | 22.78 | [9 empty] | 0.54 | 1.88 | 14.63 |  |  |  | 42.09 |  |  |  | 18.08
51144 | 13 | 29.48 |  |  |  | 1.22 | [5 empty] | 40.31 |  | 6.73 |  |  |  | 7.4 |  |  |  | 14.86
51273 | 13 | 25.93 | [9 empty] | 21.18 | 2.55 | 7.29 |  |  |  | 18.63 |  |  |  | 24.42
51274 | 13 | 28.32 | [9 empty] | 36.03 |  | 6.83 |  |  |  | 12.26 |  |  |  | 16.56
51277 | 13 | 23.93 | [9 empty] | 23.93 | 1.88 | 7.52 |  |  |  | 15.91 |  |  |  | 26.82
51281 | 13 | 25.94 |  |  |  | 3.44 | [5 empty] | 27.92 | 2.08 | 4.48 |  |  |  | 9.58 |  |  |  | 22.92 |  | 3.65
51283 | 13 | 26.32 | [9 empty] | 26.93 | 3.25 | 7.43 |  |  |  | 12.38 |  |  |  | 23.68
51285 | 13 | 20.36 | [9 empty] | 22.3 | 2.35 | 5.6 |  |  |  | 6.89 |  |  |  | 30.82 |  | 11.68
51724 | 13 | 27.56 | 0.01 |  | 0.02 | 1.34 |  |  | 0.01 |  |  | 36.15 | 0.01 | 7.04 |  |  |  | 6.32 |  |  |  | 21.53
51728 | 13 | 27.68 |  |  |  | 2.22 | [5 empty] | 29.44 |  | 8.05 |  |  |  | 14.04 |  |  |  | 18.57
51745 | 13 | 33.07 |  |  | 1.26 | 5.14 | [5 empty] | 29.68 |  | 3.77 |  |  | 12.21 |  |  |  |  | 14.86
51747 | 13 | 35.85 |  |  | 0.8 | 4.96 | [5 empty] | 24.83 |  | 1.91 |  |  | 13.34 |  |  |  |  | 18.32
51749 | 13 | 27.4 |  |  | 2.66 | 2.6 | [5 empty] | 20.9 |  | 7.34 |  |  |  | 13.38 |  |  |  | 25.71
51750 | 13 | 30.85 |  |  | 2.78 | 5.22 |  |  | 1.74 |  |  | 10.43 |  | 4.27 |  |  | 14.73 | 10.57 |  |  |  | 19.42
51975 | 13 | 28.79 |  |  |  | 0.82 | [5 empty] | 32.82 |  | 7.49 |  |  |  | 14.47 |  |  |  | 15.61
52022 | 13 | 28.87 |  |  |  | 0.72 | [5 empty] | 38.06 |  | 7.4 |  |  |  | 8.68 |  |  |  | 16.27
52144 | 13 | 29.69 |  |  | 0.09 | 1.37 | [5 empty] | 39.07 |  | 6.43 |  |  |  | 8.5 |  |  |  | 14.85
52287 | 13 | 24.89 | 0.57 |  |  | 2.74 |  |  | 3.88 |  |  | 17.36 |  | 5.69 |  |  |  | 16.89 |  |  |  | 17.83 | 10.14
52715 | 13 | 27.18 |  |  |  | 2.49 | [5 empty] | 29.45 |  | 9.74 |  |  |  | 10.31 |  |  |  | 20.84
53017 | 13 | 29.91 | [6 empty] | 0.31 |  |  | 38.15 |  | 7.14 |  |  |  | 10.71 |  |  |  | 13.78
53306 | 13 | 29.98 |  |  |  | 0.56 | [5 empty] | 33.6 |  | 8.94 |  |  |  | 14 |  |  |  | 12.9
53847 | 13 | 2.67 |  |  | 0.51 | 0.26 |  | 28.95 | [5 empty] | 6.29 |  | 61.32
54318 | 13 | 26.55 |  |  |  | 2.25 | [5 empty] | 36.09 |  | 7.21 |  |  |  | 9.17 |  |  |  | 18.73
54417 | 13 | 30.06 |  |  |  | 3.9 | [5 empty] | 26.73 |  | 15.75 |  |  |  | 23.55
54494 | 13 | 30.86 | [9 empty] | 35.13 | 1.81 | 6.55 |  |  |  | 16.29 |  |  |  | 9.35
54647 | 13 | 25.67 |  |  |  | 2.26 | [5 empty] | 41.33 |  | 6.35 |  |  |  | 6.91 |  |  |  | 17.49
54805 | 13 | 26.24 |  |  |  | 3.11 |  |  | 0.81 |  |  | 28.54 |  | 7.48 |  |  |  | 16.34 |  |  |  | 17.49
54815 | 13 | 29.98 |  |  |  | 0.71 | [5 empty] | 41.27 |  | 6.07 |  |  |  | 6.32 |  |  |  | 15.65
54820 | 13 | 29.96 |  |  |  | 1.96 |  |  | 0.51 |  |  | 36.9 |  | 5.93 |  |  | 1.5 | 9.83 |  |  |  | 13.41
54829 | 13 | 29.52 | [9 empty] | 40.45 |  | 7.16 |  |  |  | 6.78 |  |  |  | 16.08
54831 | 13 | 42.88 |  |  |  | 3.38 |  |  | 2.14 |  |  | 23.13 |  | 6.41 |  |  |  | 8.54 |  |  |  | 13.52
54832 | 13 | 31.93 |  |  |  | 1.7 | [5 empty] | 38.3 |  | 6.25 |  |  |  | 6.93 |  |  |  | 14.89
54876 | 13 | 29.23 |  |  |  | 1.01 |  |  | 0.05 |  |  | 31.11 |  | 8.14 |  |  |  | 8.39 |  |  |  | 22.08
54898 | 13 | 27.79 | 0.03 |  | 0.05 | 1.05 |  |  | 0.01 | 0.03 |  | 26.89 |  | 9.37 |  |  |  | 11.79 |  |  |  | 22.98
54899 | 13 | 42.47 |  |  | 1.09 | 2.9 |  |  | 1.45 |  |  | 20.51 |  | 8.35 | [7 empty] | 23.23
54901 | 13 | 40.67 |  |  |  | 1.88 | [5 empty] | 15.92 |  | 8.68 |  |  |  | 8.25 |  |  |  | 24.6
54902 | 13 | 41.68 | [9 empty] | 20.42 |  | 8.53 |  |  |  | 9.37 |  |  |  | 20
55004 | 13 | 25.19 |  |  | 6.3 | 3.38 |  | 17.05 |  |  |  | 25.04 |  | 23.04
55597 | 13 | 22.61 | [9 empty] | 33.73 |  | 10.72 |  |  |  | 20.92 |  |  |  | 12.03
55745 | 13 | 29.83 |  |  | 0.05 | 0.71 |  |  | 0.05 |  |  | 39.52 |  | 6.68 |  |  |  | 10.63 |  |  |  | 12.52
55755 | 13 | 31.21 |  |  | 0.08 | 1.27 |  |  | 0.11 |  |  | 39.87 |  | 6.69 |  |  |  | 11.08 |  |  |  | 9.69
55765 | 13 | 28.48 | 0.01 |  | 0.04 | 0.87 |  |  | 0.01 |  |  | 34.94 | 0.03 | 7.86 |  |  |  | 12.77 |  |  |  | 14.99
55973 | 13 | 25.41 | [9 empty] | 24.03 |  | 4.83 |  |  |  | 25.69 |  |  |  | 20.03
55977 | 13 | 27.92 |  |  |  | 0.36 | [5 empty] | 38.37 |  | 7.68 |  |  |  | 15.85 |  |  |  | 9.82
55985 | 13 | 26.58 | [9 empty] | 32.76 | 1.73 | 6.55 |  |  |  | 20.77 |  |  |  | 11.62
55986 | 13 | 27.57 | [9 empty] | 26.61 |  | 10.44 |  |  |  | 25.54 |  |  |  | 9.84
56468 | 13 | 26.93 | [9 empty] | 21.91 | 5.39 | 4.9 |  |  |  | 19.58 |  |  |  | 21.3
56917 | 13 | 25.79 |  |  |  | 0.82 | [5 empty] | 26.28 |  | 9.63 |  |  |  | 13.84 |  |  |  | 23.64
57045 | 13 | 29.18 |  |  |  | 1.57 | [5 empty] | 37.63 |  | 6.85 |  |  |  | 9.57 |  |  |  | 15.2
57224 | 13 | 31.67 | [9 empty] | 39.59 |  | 7.16 |  |  |  | 10.63 |  |  |  | 10.95
57460 | 13 | 28.64 | 0.06 | 0.01 | 0.04 | 0.86 | 0.02 |  |  |  |  | 33.51 |  | 8.63 |  |  |  | 15.28 |  |  |  | 12.95
57465 | 13 | 27.23 | 0.03 |  | 0.02 | 1.17 |  |  | 0 |  |  | 30.42 |  | 9.29 |  |  |  | 14.19 |  |  |  | 17.65
57479 | 13 | 30.89 |  |  | 2.88 | 5.89 |  |  | 2.16 |  |  | 18.99 |  | 11.9 |  |  |  | 14.54 |  |  |  | 12.74
57609 | 13 | 29.44 |  |  | 0.02 | 0.34 | [5 empty] | 33.81 |  | 9.31 |  |  |  | 17.64 |  |  |  | 9.42
58014 | 13 | 29.79 | [9 empty] | 39.08 |  | 6.27 |  |  |  | 16.28 |  |  |  | 8.56
58026 | 13 | 25.97 |  |  |  | 1.25 | [5 empty] | 32.67 |  | 8.71 |  |  |  | 15.09 |  |  |  | 16.31
58212 | 13 | 29.37 | 0.07 |  |  | 1.23 | [5 empty] | 34.34 |  | 8.7 |  |  |  | 17.1 |  |  |  | 9.19
58402 | 13 | 30.24 |  |  |  | 1.11 | [5 empty] | 40.1 |  | 6.76 |  |  |  | 9.74 |  |  |  | 12.06
58568 | 13 | 27.49 |  |  |  | 0.96 | [5 empty] | 30.81 |  | 9.4 |  |  |  | 16.54 |  |  |  | 14.8
58583 | 13 | 31.06 |  |  |  | 3.03 | [5 empty] | 32.45 |  | 6.44 |  |  |  | 5.56 |  |  |  | 21.46
58659 | 13 | 39.01 |  |  | 6.45 | 3.47 | [5 empty] | 23.97 | 2.15 | 5.12 |  |  |  | 19.83
58737 | 13 | 28.03 |  |  |  | 2.04 | [5 empty] | 30.83 |  | 6.77 |  |  |  | 9.34 |  |  |  | 22.99
58995 | 13 | 30.06 |  |  |  | 0.62 | [5 empty] | 35.26 |  | 8.09 |  |  |  | 14.19 |  |  |  | 11.78
59120 | 13 | 31.71 |  |  | 0.5 | 1.06 | [5 empty] | 33.45 | 1.32 | 9.24 |  |  |  | 18.82 |  |  |  | 3.9
59123 | 13 | 34.38 |  |  | 0.99 | 3.05 |  |  | 0.73 |  |  | 30.58 | 2.27 | 6.98 |  |  |  | 21.02
59125 | 13 | 28.47 |  |  | 0.54 | 3.95 | [5 empty] | 28.47 | 5.59 | 7.49 |  |  |  | 25.48
59564 | 13 | 26.04 |  |  |  | 2.99 | [5 empty] | 26.98 |  | 9.24 |  |  |  | 9.08 |  |  |  | 25.67
59762 | 13 | 30.16 |  |  |  | 1.97 | [5 empty] | 38.62 |  | 6.96 |  |  |  | 9.4 |  |  |  | 12.89
59907 | 13 | 29.47 | [9 empty] | 39.36 |  | 6.75 |  |  |  | 13.99 |  |  |  | 10.44
59915 | 13 | 29.77 |  |  |  | 0.89 | [5 empty] | 38.13 |  | 8.21 |  |  |  | 14.11 |  |  |  | 8.89
60180 | 13 | 29.91 |  |  |  | 0.88 |  |  | 0.02 |  |  | 39.26 |  | 6.62 |  |  |  | 6.48 |  |  |  | 16.83
60330 | 13 | 30.2 | 0.26 |  | 0.8 | 2.75 | [5 empty] | 29.53 | 2.22 | 9.59 |  |  |  | 7.77 |  |  |  | 16.88
60945 | 13 | 37.63 |  |  | 2.4 | 1.39 | [5 empty] | 27.65 | 3.16 | 4.29 |  |  |  | 23.48
61385 | 13 | 28.69 |  |  |  | 1.16 | [5 empty] | 34.58 |  | 7.36 |  |  |  | 6.24 |  |  |  | 21.98
61471 | 13 | 32.04 |  |  | 0.3 | 1.04 | [5 empty] | 34.54 |  | 7.58 |  |  |  | 9.59 |  |  |  | 14.92
61473 | 13 | 29.39 |  |  | 0.01 | 1.33 |  |  | 0.11 |  |  | 36.78 |  | 7.23 |  |  |  | 8.92 |  |  |  | 16.24
61613 | 13 | 23.23 | [9 empty] | 37.42 | 2.65 | 7.1 |  |  |  | 16.49 |  |  |  | 13.12
61846 | 13 | 31.61 | [9 empty] | 17.57 | 4.22 | 7.63 |  |  |  | 17.03 |  |  |  | 21.93
61973 | 13 | 29.8 |  |  | 0.05 | 0.93 | [5 empty] | 37.56 |  | 7.31 |  |  |  | 11.5 |  |  |  | 12.86
62504 | 13 | 28.32 | 0.03 |  |  | 1.57 |  |  | 0.08 |  |  | 34.7 |  | 7.34 |  |  |  | 6.45 |  |  |  | 21.52
62660 | 13 | 29.79 | 0 |  | 0.03 | 0.88 |  |  | 0.01 |  |  | 37.67 |  | 7.22 |  |  |  | 12.28 |  |  |  | 12.1
62833 | 13 | 29.49 | [9 empty] | 34.05 | 4.56 | 4.42 |  |  |  | 22.52 |  |  |  | 4.96
63057 | 13 | 30.22 |  |  |  | 3.3 | [5 empty] | 33.79 | 1.37 | 8.1 |  |  |  | 23.21
63640 | 13 | 29.5 |  |  |  | 1.29 |  |  | 0.02 |  |  | 40.76 |  | 6.38 |  |  |  | 7.29 |  |  |  | 14.76
64099 | 13 | 30.29 | [9 empty] | 34.13 |  | 7.74 |  |  |  | 9.66 |  |  |  | 18.18
64206 | 13 | 30.55 |  |  |  | 1.43 | [5 empty] | 39.09 |  | 5.6 |  |  |  | 5.86 |  |  |  | 17.47
64234 | 13 | 29.54 |  |  | 0 | 0.98 |  |  | 0.04 | 0.13 |  | 35.65 | 0.01 | 7.12 |  |  |  | 9.83 |  |  |  | 16.7
64237 | 13 | 42.01 |  |  |  | 0.73 | [5 empty] | 29.54 |  | 6.55 |  |  |  | 7.73 |  |  |  | 13.44
64240 | 13 | 25.54 |  |  |  | 1.33 |  |  |  | 14.93 |  | 16.42 |  | 3.65 |  |  |  | 4.98 |  | 14.76 |  | 8.96 |  | 9.45
64241 | 13 | 14.65 |  |  |  | 1.68 | [5 empty] | 29.06 | 0.97 | 10.4 |  |  |  | 18.28 |  |  |  | 24.96
64736 | 13 | 28.96 | [9 empty] | 29.1 |  | 9.11 |  |  |  | 19.05 |  |  |  | 13.78
52251 | 14 | 48.78 |  |  | 0.06 | 51.03 | [7 empty] | 0.13
52417 | 14 | 48.64 | 0 | 0.04 | 0.03 | 51.29
52857 | 14 | 48.37 |  |  | 0.02 | 51.37 | [7 empty] | 0.07 | 0.13 |  |  | 0.04
53007 | 14 | 44.78 | 0.55 |  | 1.03 | 38.79 | [7 empty] | 2.47 |  |  |  | 12.38
53098 | 14 | 48.58 | 0 | 0 | 0.04 | 51.23 |  | 0.01 | 0.02 |  |  |  | 0.01 | 0 | 0.01 | 0.01 | 0 | 0.05 |  | 0 | 0 | 0.01 | 0.03 | 0
53109 | 14 | 48.78 | 0.01 | 0.01 | 0.04 | 51.05 |  | 0.01 |  | 0 |  |  | 0.01 | 0.01 | 0.01 | 0 | 0 | 0.05 | 0 | 0 |  | 0.01 | 0.02
53113 | 14 | 49.57 |  |  |  | 50.24 |  | 0.08 | [6 empty] | 0.12
53141 | 14 | 50.21 |  |  | 0.07 | 49.68 |  | 0.04 | [9 empty] | 0
54110 | 14 | 47.85 |  |  |  | 51.73 | [11 empty] | 0.42
54281 | 14 | 47.91 |  |  | 10.22 | 41.87
54674 | 14 | 47.68 |  |  | 3.81 | 46.46 | [7 empty] | 2.04
54675 | 14 | 45.72 |  |  | 5.16 | 44.84 | [7 empty] | 4.28
54864 | 14 | 50.17 |  |  | 0.21 | 49.33 | [7 empty] | 0.29
55040 | 14 | 48.12 |  |  | 0.72 | 50.96 |  |  | 0.15 |  |  |  |  | 0.04 |  |  | 0.01
55042 | 14 | 42.03 |  |  | 8.8 | 46.18 | [7 empty] | 2.99
55043 | 14 | 36.71 |  |  | 9.66 | 53.62
55044 | 14 | 23.48 |  |  | 17.16 | 55.98 |  | 0.68 | 2.71
55045 | 14 | 45.26 |  | 0.29 | 11.47 | 37.65 | [7 empty] | 5.33
55046 | 14 | 49.07 |  |  | 1.19 | 49.39 | [7 empty] | 0.14 | [7 empty] | 0.22
55047 | 14 | 44.59 |  | 0.98 | 9.7 | 40.93 | [7 empty] | 3.8
55851 | 14 | 48.41 |  |  | 0.09 | 51.4 | [6 empty] | 0.02 |  |  |  |  | 0.05 |  |  |  | 0.04
55852 | 14 | 47.1 |  |  | 0.64 | 52.25
56021 | 14 | 48.33 | 0.01 | 0.01 | 0.06 | 51.48 |  | 0.01 |  | 0 | 0 |  | 0.01 | 0.01 | 0.01 | 0.01 | 0 | 0.05 | 0 | 0 | 0 | 0.01 | 0.01 | 0
56022 | 14 | 45.18 | 8.66 |  | 11.21 | 34.51 |  |  |  | 0.44
56023 | 14 | 43.85 | 5.83 |  | 8.44 | 41.15 |  | 0.31 |  |  |  |  | 0.42
56024 | 14 | 45.08 | 8.11 |  | 11.74 | 35.07 | [10 empty] | 0
56025 | 14 | 48.86 |  |  | 0.13 | 50.83 | [10 empty] | 0 | 0.18 |  |  |  |  | 0
56121 | 14 | 47.45 |  | 0.07 | 3.23 | 47.19 |  |  | 1.26 |  |  |  |  | 0.8
56124 | 14 | 46.9 |  |  | 1.75 | 45.31 |  |  | 0.95 |  |  |  |  | 5.09
56482 | 14 | 48.46 |  | 0.01 | 0.03 | 51.43 |  | 0 |  |  | 0 |  | 0.01 | 0.01 | 0.02 |  | 0.01 | 0.02 |  |  |  |  | 0
57308 | 14 | 45.29 |  | 0.33 | 0.91 | 51.63 | [7 empty] | 1.84
57390 | 14 | 47.88 |  | 0.09 |  | 51.89 | [6 empty] | 0.13
57458 | 14 | 49.64 |  |  |  | 50.36
57576 | 14 | 47.69 |  |  | 0.45 | 48.58 | [7 empty] | 1.19 |  | 1.79 | 0.3
57597 | 14 | 48.41 |  | 0.01 | 0.02 | 51.37 |  | 0.01 |  |  |  |  | 0.01 | 0.03 | 0.02 |  | 0 | 0.05 |  |  |  |  | 0.07
57617 | 14 | 47.61 |  |  | 4.78 | 44.74 |  |  | 1.91 |  |  |  |  | 0.96
57618 | 14 | 48.11 |  |  | 8.33 | 36.87 |  |  | 4.8 |  |  |  |  | 1.89
57619 | 14 | 47.53 |  |  | 5.7 | 44.68 |  |  | 2.1
57621 | 14 | 50.6 |  |  | 3.3 | 44.02 |  |  | 2.09
57622 | 14 | 45.46 | 0.18 | 0.18 | 9.7 | 37.69 |  |  | 5.34 |  |  |  |  | 1.46
57624 | 14 | 46.4 |  | 0.18 | 9.72 | 36.9 |  |  | 4.74 |  |  |  |  | 2.07
58396 | 14 | 48.17 |  |  |  | 51.83
58575 | 14 | 44.06 |  |  |  | 55.57 | [8 empty] | 0.37
59425 | 14 | 48.83 | 0.02 |  | 0.1 | 50.96 |  | 0.01 |  |  |  | 0 | 0.01 | 0.01 |  |  | 0 | 0.04 | 0.01 |  | 0
59602 | 14 | 48.27 |  |  | 0.05 | 51.59 | [7 empty] | 0.1
60076 | 14 | 48.47 | 0 | 0.01 | 0.4 | 50.98 |  | 0 | 0.04 |  | 0.01 |  | 0.01 | 0.02 | 0.01 | 0 | 0 | 0.02 | 0.01 |  | 0 | 0.01 | 0
60077 | 14 | 49.21 |  |  | 0.99 | 49.53 |  |  | 0.15 | 0.01 |  |  | 0.01 | 0.02 |  |  |  | 0.01 |  |  |  | 0.07
61581 | 14 | 48.39 | 0.01 | 0.01 | 0.05 | 51.46 |  | 0 | 0.01 |  | 0 |  | 0.01 | 0 |  | 0 | 0 | 0.01 | 0 | 0 |  | 0 | 0.03
61632 | 14 | 48.23 |  |  | 0.26 | 50.78 |  | 0.03 | 0.03 |  |  |  | 0.17 | 0.33 |  |  | 0 | 0.1 | 0.07
61700 | 14 | 25.58 |  |  |  | 73.93 |  | 0.5
61873 | 14 | 49.62 |  |  | 0.09 | 50.07 |  | 0.1 |  | 0.11
61984 | 14 | 48.21 |  |  | 0.05 | 51.54 |  | 0.04 | [6 empty] | 0.02 | 0.03 |  | 0.11
62163 | 14 | 51.27 |  |  | 0.18 | 48.4 | [6 empty] | 0 | 0.08 |  | 0 | [5 empty] | 0.07 |  | 0
62165 | 14 | 48.43 | 0.01 |  | 0.05 | 51.38 |  | 0.01 | 0 | 0 | 0 |  | 0.01 | 0.01 | 0 | 0.01 | 0 | 0.05 | 0 | 0 | 0 | 0.01 | 0.03 | 0
62192 | 14 | 49.24 |  |  |  | 50.76
62902 | 14 | 48.63 |  |  |  | 51.26 | [6 empty] | 0.11
63054 | 14 | 0.63 |  |  | 0.11 | 99.25
63055 | 14 | 25.24 |  |  | 3.61 | 69.23 | [9 empty] | 1.92
63185 | 14 | 46.84 |  | 19.62 |  | 30.16 |  |  | 3.38
63186 | 14 | 43.4 |  | 21.07 |  | 31.22 |  |  | 4.31
63243 | 14 | 48.43 | 0.05 |  | 0.15 | 51.18 |  | 0.01 | 0.02 | 0.05 |  | 0 | 0.02 | 0.03 | 0.01 | 0 | 0 | 0.04 | 0.01 | 0.02 |  | 0 | 0
63244 | 14 | 44.51 | 3.57 |  | 9.1 | 34.85 |  |  | 0.88 | 5.77 |  |  |  | 1.33
63555 | 14 | 48.46 |  | 0 | 0.04 | 51.35 | 0 | 0 | 0 | 0.02 |  |  | 0 | 0.01 | 0 | 0.01 | 0 | 0.05 | 0 | 0 | 0 | 0.02 | 0.01 | 0
63557 | 14 | 48.52 |  |  | 0.03 | 51.32 |  | 0.03 |  |  |  |  | 0.03 | 0.04 |  |  |  | 0.03
63677 | 14 | 43.37 |  |  |  | 30.81 |  |  | 1.5 |  |  |  | 1.4 | 3.59 |  |  |  | 14.16 |  |  |  | 5.18
63683 | 14 | 48.51 |  |  | 0.12 | 51.25 |  | 0 | 0.05 |  |  |  | 0.01 | 0.03 |  |  |  |  | 0.01 |  |  |  | 0.02
63687 | 14 | 40.62 | 5.6 | 14.42 | 0.64 | 28.62 |  |  | 0.83 | 4.77 |  |  |  | 4.51
63875 | 14 | 1.72 |  |  |  | 98.23 | [10 empty] | 0.05
64056 | 14 | 48.47 |  |  |  | 51.53
64091 | 14 | 48.44 |  | 0 | 0.05 | 51.4 |  | 0.01 |  | 0 |  |  | 0 | 0.03 | 0.01 | 0.01 | 0 | 0.04 | 0 | 0 |  | 0.01 | 0 | 0
64092 | 14 | 44.57 |  |  | 9.9 | 37.54 |  |  | 1.28 |  |  |  |  | 6.71
64093 | 14 | 48.03 |  |  | 6.32 | 41.03 |  |  | 1.37 |  |  |  |  | 3.25
64706 | 14 | 48.52 |  |  |  | 51.41 |  |  |  | 0.01 |  |  |  | 0.02 | 0.03 |  | 0 | 0.01
65007 | 14 | 49.11 |  |  |  | 50.86 | [8 empty] | 0.03
51032 | 15 | 29.48 |  |  | 2.35 | 5.7 |  |  | 2.85 |  |  |  | 1.51 |  |  |  | 38.69 |  |  |  |  | 19.43
51272 | 15 | 32.56 |  |  |  | 15.41 | [7 empty] | 4.05 |  |  | 47.98
51479 | 15 | 36.22 | 0.01 | 0.01 | 4.17 | 9.44 | 0.05 |  | 0.01 |  | 0.06 | 0.01 | 0.01 | 0.41 |  | 0.02 | 48.38 |  |  |  |  | 0.08 |  | 1.12
51480 | 15 | 42.78 |  |  | 10.78 | 9.8 | [7 empty] | 6.94 |  |  | 29.7
52824 | 15 | 35.01 | 0.08 | 0.01 | 1.23 | 13.58 |  |  | 0.27 | 1.15 |  | 0.02 | 0.04 | 0.97 | 0 | 0.02 | 47.42 | [5 empty] | 0.1 | 0.09
53030 | 15 | 34.54 |  |  | 1.44 | 11.75 |  |  | 0.09 |  |  | 0.35 |  | 0.19 |  |  | 48.24 |  |  |  |  | 3.41
53032 | 15 | 16.39 |  |  |  | 9.76 |  |  | 0.81 |  |  |  | 1 | 5.86 |  |  | 30.6 |  |  |  |  | 35.57
53223 | 15 | 27.66 |  |  | 3.11 | 7.14 | [7 empty] | 8.24 |  |  | 27.66 |  |  |  |  | 26.19
53509 | 15 | 35.27 |  |  | 2.11 | 9.04 | [7 empty] | 0.87 |  |  | 43.05 |  |  |  |  | 9.67
53510 | 15 | 33.47 |  |  | 2.59 | 4.22 | [10 empty] | 34.29 |  |  |  |  | 25.44
53511 | 15 | 34.76 |  |  | 2.41 | 3.71 | [10 empty] | 37.67 |  |  |  |  | 21.45
53996 | 15 | 39.38 |  |  | 2.66 | 2.19 | [7 empty] | 1.56 |  |  | 41.09 |  | 13.13
54280 | 15 | 36.4 |  |  |  | 12.76 | [10 empty] | 50.84
54373 | 15 | 41.81 |  |  | 1.96 | 11 | [5 empty] | 8.31 |  |  |  |  | 36.92
55443 | 15 | 40 |  |  | 1.49 | 12.55 |  |  | 1.06 | [7 empty] | 44.89
56175 | 15 | 29.31 |  |  |  | 14.52 | [7 empty] | 0.51 |  |  | 55.65
56176 | 15 | 28.71 |  |  |  | 14.07 | [9 empty] | 2.31 | 54.91
57196 | 15 | 34.86 |  |  | 2.29 | 9.02 |  |  | 1.21 | 1.2 |  |  | 0.06 | 0.22 |  |  | 51.13
57625 | 15 | 35.87 |  |  | 2.26 | 10.11 |  |  | 2.15 |  |  |  |  | 0.28 |  |  | 49.34
60610 | 15 | 35.1 |  |  | 1.65 | 5.3 |  |  | 2.93 |  |  |  |  | 3.47 |  |  | 30.35 |  |  |  |  | 21.21
61107 | 15 | 32.3 |  |  | 1.71 | 8.07 |  |  | 2.64 |  |  |  |  | 5.59 |  |  | 21.12 | 18.32 |  |  |  | 10.25
61113 | 15 | 45.01 |  |  | 3.55 | 8.87 |  |  | 4.21 | [7 empty] | 38.36
62133 | 15 | 34.54 | 0.02 | 0.01 | 1.52 | 13.63 |  |  | 0.09 | 0.56 |  |  | 0.01 | 0.23 |  |  | 49.37 |  |  |  |  | 0.01
62706 | 15 | 29.81 |  |  | 1.71 | 5.59 | [5 empty] | 5.59 |  | 7.3 |  |  | 27.8 |  |  |  |  | 22.2
63344 | 15 | 39.56 |  |  | 3.73 | 7.9 |  |  |  | 0.04 |  |  | 0.07 | 0.44 |  |  | 47.42 |  | 0.59 |  |  |  |  | 0.24
63639 | 15 | 27.81 |  |  | 2.05 | 5.75 | [7 empty] | 5.21 |  |  | 29.32 | 17.67 |  |  |  | 12.19
51148 | 16 | 33.9 |  |  | 12.94 | 14.02 | [6 empty] | 4.62 | 7.09 |  |  |  | 27.43
51163 | 16 | 51.24 |  |  |  | 0.98 |  |  | 1.12 |  |  |  | 10.26 | 4.62 |  |  |  | 29.11 |  |  |  | 2.66
51434 | 16 | 41.55 |  |  |  | 2.19 |  |  | 3.42 |  |  |  | 8.95 | 7.44 |  |  |  | 26.92 |  |  |  | 9.52
51869 | 16 | 44.85 |  |  |  | 4.49 | [6 empty] | 8.18 | 8.71 |  |  |  | 33.77
51883 | 16 | 38.69 |  |  | 11.51 | 7.1 |  |  | 1.61 |  |  | 2.41 | 3.21 | 10.31 |  |  |  | 25.17
51892 | 16 | 37.21 |  |  | 0.54 | 2.86 |  |  | 6.44 | 4.11 |  |  | 8.94 | 6.8 |  |  |  | 33.09
51902 | 16 | 42.27 | [10 empty] | 5.67 | 6.36 |  |  |  | 34.54 |  |  |  | 11.17
52097 | 16 | 38.66 |  |  | 1.42 | 4.05 |  |  | 5.06 |  |  |  | 6.28 | 9.31 |  |  |  | 35.22
52365 | 16 | 28.57 |  |  |  | 12.21 | [6 empty] | 12.21 | 16.1 |  |  |  | 30.91
52562 | 16 | 36.48 |  |  | 13.01 | 7.14 | [6 empty] | 3.83 | 10.97 |  |  |  | 28.57
52597 | 16 | 50.44 | [10 empty] | 9.09 |  |  |  |  | 30.21 |  |  |  | 10.26
52600 | 16 | 35.75 |  |  | 0.72 | 1.74 | [6 empty] | 3.18 | 16.21 |  |  |  | 42.4
52601 | 16 | 47.84 |  |  | 4.8 | 6.55 |  |  | 1.31 |  |  |  |  | 7.85 |  |  |  | 28.84 |  |  |  | 2.81
52602 | 16 | 37.11 |  |  | 0.73 | 1.1 | [7 empty] | 16.82 |  |  |  | 44.24
52750 | 16 | 39.71 | 1.44 |  | 2.47 | 4.53 | [6 empty] | 11.11 | 5.14 |  |  |  | 35.6
52828 | 16 | 37.15 |  |  | 0.34 | 1.17 |  |  | 1.32 |  |  |  | 6.77 | 7.89 |  |  |  | 35.1 |  |  | 3.32 | 6.94
52981 | 16 | 35.69 |  |  | 8.31 | 11.22 |  |  | 2.66 | 0.46 |  |  | 2.12 | 8 |  |  | 8.72 | 22.83
52983 | 16 | 33.15 |  |  | 3.31 | 7 | [6 empty] | 3.13 | 6.45 |  |  | 18.23 | 28.73
53000 | 16 | 33.89 |  |  | 6.03 | 11.37 |  |  | 3.74 |  |  |  | 2.54 | 8.6 |  |  |  | 29.67 |  |  |  | 4.16
53231 | 16 | 41.11 |  |  | 1.56 | 6 |  |  | 4.44 |  |  |  | 6 | 10 |  |  |  | 30.89
53283 | 16 | 62.3 |  |  | 0.65 | 0.26 |  |  | 2.47 |  |  |  | 1 | 5.39 |  |  |  | 27.92
53309 | 16 | 41.4 |  |  | 1.06 | 2.34 |  |  | 4.25 |  |  |  | 11.04 | 7.64 |  |  |  | 32.27
53513 | 16 | 44.08 |  |  |  | 4.44 | [6 empty] | 8.88 | 10.36 |  |  |  | 32.25
53652 | 16 | 42.77 |  |  | 0.98 |  |  |  | 2.73 |  |  |  | 8.59 | 8.59 |  |  |  | 36.33
53798 | 16 | 37.75 |  |  | 10.83 | 10.96 |  |  | 2.56 |  |  | 0.5 | 2.48 | 7.49 |  |  |  | 23.77 |  |  |  | 3.67
53815 | 16 | 39.89 | 0.6 |  | 3.58 | 3.25 |  |  | 5.34 |  |  |  | 9.19 | 5.8 |  |  |  | 32.36
53817 | 16 | 44.5 |  |  |  | 3.4 |  |  | 8.12 |  |  |  | 9.16 |  |  |  |  | 34.82
53956 | 16 | 45.3 |  |  |  | 4.58 |  |  | 1.93 |  |  |  | 5.3 | 8.92 |  |  |  | 33.98
53990 | 16 | 48.32 |  |  | 1.68 | 4.75 | [7 empty] | 15.08 |  |  |  | 30.17
54027 | 16 | 35.6 |  |  |  | 3.98 | [5 empty] | 3.04 |  | 19.44 |  |  |  | 37.94
54144 | 16 | 43.22 |  |  |  | 2.21 |  |  | 6.31 |  |  |  |  | 11.51 |  |  |  | 36.75
54306 | 16 | 40.02 |  |  | 16.55 | 13.62 |  |  | 0.82 |  |  |  | 2.58 | 3.52 |  |  |  | 22.89
54307 | 16 | 35.44 |  |  | 7.16 | 7.04 | [5 empty] | 2.15 | 5.01 | 6.21 |  |  |  | 36.99
54311 | 16 | 36.43 |  |  |  | 1.87 | [6 empty] | 7.72 | 4.23 |  |  |  | 43.34 |  |  |  | 6.4
54391 | 16 | 44.12 |  |  | 1.44 | 6.71 | [6 empty] | 4.32 | 5.76 |  |  |  | 37.65
54392 | 16 | 41.58 |  |  |  | 13.78 | [6 empty] | 8.42 | 8.16 |  |  |  | 28.06
54552 | 16 | 32.14 | 1.5 |  |  | 3.2 |  |  | 14.29 |  |  |  | 6.2 | 6.58 |  |  |  | 36.09
54553 | 16 | 46 |  |  | 1.09 | 2.73 |  |  | 14.36 |  |  |  | 5.82 | 5.45 |  |  |  | 24.55
54569 | 16 | 35.1 |  |  | 2.51 | 2.95 | [5 empty] | 14.01 | 5.9 | 5.16 |  |  |  | 34.37
54570 | 16 | 42.92 |  |  |  | 1.96 |  |  | 9.19 |  |  |  | 5.87 | 6.02 |  |  |  | 34.04
54727 | 16 | 47.43 |  |  | 4.25 | 1.33 |  |  | 2.56 |  |  | 7.67 | 0.86 | 22.11 |  |  |  | 11.12 |  |  |  | 2.68
55067 | 16 | 39.89 |  | 1.39 | [8 empty] | 8.86 | 13.57 |  |  |  | 36.29
55124 | 16 | 47.57 | [10 empty] | 11.33 |  |  |  |  | 41.1
55129 | 16 | 42.86 | [10 empty] | 9.11 | 4.35 |  |  |  | 34.99 |  |  |  | 8.7
55298 | 16 | 52.72 | [6 empty] | 8.04 |  |  |  | 2.6 | 8.75 |  |  |  | 27.9
55310 | 16 | 52.71 |  |  | 5.42 | [7 empty] | 7.88 |  |  |  |  | 33.99
55312 | 16 | 55.13 | [10 empty] | 8.12 |  |  |  |  | 36.75
55320 | 16 | 59.81 |  | 3.35 | 3.35 |  |  |  | 2.87 |  |  |  | 5.26 |  |  |  |  | 25.36
55468 | 16 | 63.8 |  |  |  | 0.73 | [6 empty] | 1.87 | 3.74 |  |  |  | 29.87
55479 | 16 | 41.71 |  |  | 0.72 | 1.48 |  |  | 0.7 |  |  |  | 9.07 | 7.27 |  |  |  | 34.83 |  |  |  | 4.21
55482 | 16 | 36.19 |  |  |  | 1.12 | [6 empty] | 10.21 | 11.46 |  |  |  | 41.02
55583 | 16 | 43.02 |  |  | 1.42 | 2.85 | [6 empty] | 5.13 | 12.25 |  |  |  | 35.33
55668 | 16 | 57.2 |  |  |  | 1.59 |  |  | 4.2 |  |  |  | 0.83 | 4.1 |  |  |  | 29.21 |  |  |  | 2.86
55669 | 16 | 55.9 | [11 empty] | 11.28 |  |  |  | 32.82
55833 | 16 | 36.78 |  |  | 0.62 | 1.45 | [6 empty] | 11.16 | 10.95 |  |  |  | 36.78 |  | 2.27
55834 | 16 | 39.48 |  |  |  | 0.61 | [6 empty] | 9.27 | 8.11 |  |  |  | 39.08 |  |  |  | 3.45
55835 | 16 | 46.9 | [10 empty] | 7.96 | 10.62 |  |  |  | 34.51
55844 | 16 | 40.48 |  |  |  | 1.97 | [6 empty] | 9.19 | 6.56 |  |  |  | 41.79
56290 | 16 | 39.95 |  |  |  | 1.56 |  |  | 16.34 |  |  |  | 5.45 | 4.67 |  |  |  | 32.04
56381 | 16 | 59.77 | [10 empty] | 8.05 |  |  |  |  | 32.18
56399 | 16 | 36.11 |  |  |  | 1.53 |  |  | 6.08 | 1.47 |  |  | 9.88 | 5.21 |  |  |  | 35.87 |  |  |  | 3.85
56400 | 16 | 44.41 | [6 empty] | 5.75 |  |  |  | 8.07 | 6.06 |  |  |  | 28.88 |  |  |  | 6.83
56479 | 16 | 40.84 |  |  |  | 1.78 |  |  | 2.27 |  |  |  | 8.59 | 5.02 |  |  |  | 32.58 |  |  |  | 8.91
56562 | 16 | 36.74 |  |  | 0.37 | 2.8 |  |  | 12.74 |  |  |  | 4.74 | 8.71 |  |  |  | 33.9
56653 | 16 | 48.72 |  |  |  | 2.8 |  |  | 8.74 |  |  |  |  | 9.99 |  |  |  | 29.75
56654 | 16 | 53.41 |  |  |  | 2.05 |  |  | 11.87 |  |  |  |  | 7.35 |  |  |  | 22.68 |  |  |  | 2.63
56777 | 16 | 42.06 |  |  |  | 2.8 | [6 empty] | 9.66 | 11.21 |  |  |  | 34.27
56782 | 16 | 47.66 |  |  |  | 3.83 | [7 empty] | 15.32 |  |  |  | 33.19
56791 | 16 | 42.08 |  |  | 0.52 | 1.11 |  |  | 1.26 |  |  |  | 6.37 | 12.56 |  |  |  | 36.09
56879 | 16 | 37.53 |  |  | 10.21 | 14.19 |  |  | 5.31 |  |  |  | 3.32 | 5.04 |  |  |  | 24.4
56897 | 16 | 33.53 |  |  | 3.53 | 6.27 |  |  | 2.35 |  |  |  | 3.92 | 6.86 |  |  | 15.1 | 28.43
56971 | 16 | 39.24 |  |  |  | 1.39 | [6 empty] | 6.42 | 10.76 |  |  |  | 36.28 |  |  |  | 5.9
57069 | 16 | 54.39 |  |  |  | 8.77 | [6 empty] | 9.21 | 6.58 |  |  |  | 21.05
57174 | 16 | 43.34 |  |  |  | 3.58 | [6 empty] | 5.77 | 11.73 |  |  |  | 35.59
57195 | 16 | 48.53 |  |  | 6.12 | [6 empty] | 5.22 | 2.27 | 5.44 |  |  |  | 27.89 |  |  |  | 4.54
57206 | 16 | 41.79 |  |  | 15.03 | 12.28 | [6 empty] | 3.17 | 6.21 |  |  |  | 21.52
57207 | 16 | 38.15 |  |  | 8.85 | 5.99 |  |  | 0.62 |  |  |  | 5.49 | 7.11 |  |  |  | 33.79
57209 | 16 | 39.73 |  |  | 12.95 | 7.1 |  |  | 1 |  |  |  | 4.23 | 5.48 |  |  |  | 29.51
57210 | 16 | 33.37 |  |  | 8.86 | 10.47 |  |  | 4.14 |  |  |  | 5.41 | 5.98 |  |  |  | 28.77 |  |  |  | 2.99
57211 | 16 | 44.37 |  |  | 13 | 3.57 | [6 empty] | 5.92 | 4.19 |  |  |  | 28.94
57212 | 16 | 29.22 |  |  | 6.39 | 11.07 |  |  | 5.25 |  |  |  | 5.37 | 7.53 |  |  |  | 35.16
57215 | 16 | 58.96 | [11 empty] | 9.43 |  |  |  | 31.6
57321 | 16 | 32.18 |  |  | 8.58 | 10.7 |  |  | 5.82 |  |  |  | 3.85 | 7.14 |  |  |  | 27.8 |  |  |  | 3.93
57369 | 16 | 39.14 |  |  | 8.48 | 8.04 |  |  | 1.49 |  |  |  |  | 6.1 |  |  |  | 27.98 |  |  |  | 8.78
57570 | 16 | 50.45 |  |  | 14.52 | 5.26 | 4.54 |  |  | 0.73 |  |  |  | 4.54 |  |  |  | 19.96
57573 | 16 | 41.81 |  |  | 16.37 | 6.31 | 6.11 | [5 empty] | 1.78 | 5.52 |  |  |  | 22.09
57574 | 16 | 42.15 |  |  | 10.99 | 8.33 | [6 empty] | 2.17 | 7.49 |  |  |  | 28.86
57701 | 16 | 32.28 |  |  | 6.69 | 6.89 |  |  | 7.09 |  |  |  | 4.72 | 14.96 |  |  |  | 27.36
57703 | 16 | 33.38 | 4.81 |  | 1.7 | 9.19 | [6 empty] | 8.06 | 6.51 |  |  |  | 36.35
57727 | 16 | 44.81 |  |  | 1.28 | 4.19 |  |  | 10.38 |  |  |  |  | 8.38 |  |  |  | 30.97
57769 | 16 | 42.86 |  |  |  | 2.26 | [6 empty] | 8.77 | 8.27 |  |  |  | 34.84 |  | 3.01
57771 | 16 | 54.93 |  |  |  | 2.3 |  |  | 4.93 |  |  |  | 3.95 |  |  |  |  | 33.88
57772 | 16 | 43.21 | [10 empty] | 11.42 | 11.42 |  |  |  | 33.95
57875 | 16 | 53.6 |  |  |  | 1.87 |  |  | 5.87 |  |  |  | 7.47 |  |  |  |  | 31.2
57909 | 16 | 42.75 | [6 empty] | 11.99 |  |  |  | 2.71 | 9.48 |  |  |  | 33.08
58037 | 16 | 34.77 |  |  | 0.9 | 3.6 |  |  | 3.6 |  |  |  | 10.27 | 10.99 |  |  |  | 35.86
58038 | 16 | 41.19 |  |  |  | 4.08 |  |  | 2.23 |  |  |  | 7.24 | 8.91 |  |  |  | 36.36
58069 | 16 | 37.64 |  |  |  | 12.17 | [6 empty] | 9.89 | 9.89 |  |  |  | 30.42
58252 | 16 | 41.09 |  |  | 15.22 |  | 9.92 |  | 0.7 |  |  |  |  | 4.04 |  |  |  | 15.33 | 1.88 |  | 11.81
58525 | 16 | 38.36 |  |  |  | 3.88 | [6 empty] | 14.61 | 7.76 |  |  |  | 35.39
58649 | 16 | 34.09 |  |  | 10.57 | 9.96 |  |  | 4.52 |  |  |  | 2.46 | 6.57 |  |  |  | 27.41 |  |  |  | 4.41
58668 | 16 | 35.46 |  | 0.45 | 2.85 | 3.57 | [5 empty] | 14.5 | 4.94 | 5.98 |  |  |  | 32.25
58688 | 16 | 42.72 |  |  | 1.89 | 2.46 | [6 empty] | 5.67 | 11.34 |  |  |  | 35.92
58720 | 16 | 45.39 |  |  | 1.75 | 4.24 | [6 empty] | 7.23 | 9.23 |  |  |  | 32.17
58834 | 16 | 35.92 |  |  | 11.02 | 15.51 | [6 empty] | 4.49 | 7.76 |  |  |  | 25.31
58852 | 16 | 60.68 |  |  | 0.85 | 1.65 |  |  | 2.04 |  |  |  | 4.11 | 3.13 |  |  |  | 27.55
58854 | 16 | 46.51 |  |  |  | 0.72 | [6 empty] | 12.77 | 9.64 |  |  |  | 30.36
59302 | 16 | 34.54 |  |  | 6.13 | 9.75 |  |  |  | 2.51 |  | 8.64 |  | 7.8 |  |  |  | 30.64
59347 | 16 | 56.92 |  |  | 0.74 | 1.23 | [6 empty] | 4.82 | 4.26 |  |  |  | 32.03
59349 | 16 | 55.93 |  |  | 0.55 | 0.55 |  |  | 1.23 |  |  |  | 4.68 | 4.38 |  |  |  | 32.67
59562 | 16 | 41.89 | 4.28 |  |  | 2.25 |  |  | 8.33 |  |  |  |  | 7.88 |  |  |  | 35.36
59640 | 16 | 39.26 |  |  |  | 1.86 | [6 empty] | 6.6 | 10.15 |  |  |  | 42.13
59641 | 16 | 38.96 |  |  |  | 1 |  |  | 1.17 |  |  |  | 8.86 | 14.55 |  |  |  | 35.45
59744 | 16 | 46.13 |  |  |  | 4.01 |  |  | 2.29 |  |  |  |  | 11.75 |  |  |  | 35.82
59777 | 16 | 43.58 |  |  |  | 2.98 | [6 empty] | 11.24 | 8.26 |  |  |  | 33.94
59928 | 16 | 31.62 |  |  | 7.05 | 8.95 | [6 empty] | 3.43 | 12.38 |  |  |  | 36.57
59996 | 16 | 40.58 |  |  |  | 1.14 |  |  | 14.66 |  |  |  | 5.56 | 6.32 |  |  |  | 31.73
60162 | 16 | 59.04 | [11 empty] | 10.24 |  |  |  | 30.72
60390 | 16 | 35.38 |  |  | 5.05 | 6.14 |  |  | 0.96 |  |  |  | 4.57 | 5.66 |  |  |  | 34.42 |  |  |  | 7.82
60501 | 16 | 51.13 |  |  |  | 1.57 |  |  | 9.22 |  |  |  | 6.78 | 5.91 |  |  |  | 25.39
60502 | 16 | 44.33 |  |  | 0.25 | 1.79 |  |  | 8.92 |  |  |  | 6.97 | 6.49 |  |  |  | 31.25
60503 | 16 | 38.34 |  |  | 0.51 | 2.36 |  |  | 11.15 |  |  |  | 8.95 | 7.43 |  |  |  | 31.25
60504 | 16 | 42.95 |  |  |  | 1.94 |  |  | 8.91 |  |  |  | 6.97 | 5.51 |  |  |  | 33.71
60783 | 16 | 63.04 | [10 empty] | 5.36 |  |  |  |  | 31.61
60986 | 16 | 58.92 | [10 empty] | 9.19 |  |  |  |  | 31.89
61343 | 16 | 34.16 |  |  |  | 5.51 | [6 empty] | 5.23 | 18.46 |  |  |  | 36.64
61383 | 16 | 34.11 | [6 empty] | 15.56 |  |  |  | 6.95 | 10.6 |  |  |  | 32.78
61391 | 16 | 49.16 |  |  |  | 3.68 | [6 empty] | 6.35 | 12.37 |  |  |  | 28.43
61717 | 16 | 44.83 |  |  |  | 2.12 | [6 empty] | 7.96 | 9.81 |  |  |  | 35.28
61883 | 16 | 53.91 | [6 empty] | 4.94 |  |  |  | 5.35 | 7.82 |  |  |  | 27.98
61887 | 16 | 56.46 | [10 empty] | 2.7 | 13.96 |  |  |  | 26.87
62002 | 16 | 36.99 |  |  |  | 4.11 |  |  | 7.71 |  |  |  | 7.53 | 7.71 |  |  |  | 35.96
62003 | 16 | 38.2 |  |  | 1 | 5.4 |  |  | 9.2 |  |  |  | 7.4 | 9.2 |  |  |  | 29.6
62043 | 16 | 44.09 | [10 empty] | 7.05 | 9.32 |  |  |  | 33.86 |  |  |  | 5.68
62044 | 16 | 59.01 |  |  |  | 0.29 | [6 empty] | 4.78 | 6.09 |  |  |  | 28.57 |  |  |  | 1.26
62045 | 16 | 55.61 | [10 empty] | 8.29 | 9.27 |  |  |  | 26.83
62053 | 16 | 53.18 | [10 empty] | 9.09 |  |  |  |  | 37.73
62380 | 16 | 34.77 |  |  | 6.64 | 8.2 | [6 empty] | 3.32 | 11.33 |  |  |  | 35.74
62414 | 16 | 40.96 |  |  |  | 7.38 | [7 empty] | 14.76 |  |  |  | 36.9
62423 | 16 | 35.05 |  |  |  | 5.44 | [5 empty] | 7.25 | 10.27 | 6.04 |  |  |  | 35.95
62566 | 16 | 55.98 | [11 empty] | 11.97 |  |  |  | 32.05
62568 | 16 | 45.03 |  |  |  | 4.3 |  |  | 4.97 |  |  |  |  | 9.27 |  |  |  | 36.42
62573 | 16 | 44.94 | [10 empty] | 5.19 | 15.58 |  |  |  | 34.29 |  |  |  |  | 0
62637 | 16 | 44.09 |  |  |  | 7.89 | [6 empty] | 9.32 | 7.17 |  |  |  | 31.54
62747 | 16 | 42.61 |  |  |  | 1.74 | [6 empty] | 9.57 | 9.13 |  |  |  | 36.96
62888 | 16 | 40.41 |  |  |  | 3.06 |  |  | 2.65 |  |  |  | 9.39 | 8.78 |  |  |  | 35.71
62900 | 16 | 40.87 |  |  |  | 1.68 | [6 empty] | 7.87 | 6.37 |  |  |  | 32.83 |  |  |  | 10.39
63036 | 16 | 38.62 |  |  |  | 1.36 | [6 empty] | 9.43 | 8.95 |  |  |  | 35.41 |  |  |  | 6.22
63062 | 16 | 49.04 |  |  | 1.2 |  |  |  | 11.06 |  |  |  | 6.97 |  |  |  |  | 31.73
63398 | 16 | 51.12 | [10 empty] | 6.15 | 9.78 |  |  |  | 32.96
63400 | 16 | 42.49 |  |  |  | 0.91 | [6 empty] | 7.03 | 9.49 |  |  |  | 34.43 |  |  |  | 5.65
63401 | 16 | 36.57 |  |  |  | 2.02 | [6 empty] | 9.47 | 10.04 |  |  |  | 36.18 |  |  |  | 5.72
63402 | 16 | 42.69 |  |  | 0.22 | 1.55 |  |  |  |  | 0.3 | 0.84 | 8.13 | 10.45 |  |  |  | 34.23 |  |  |  | 1.59
63412 | 16 | 37.2 |  |  | 1.35 | 6.47 | [6 empty] | 6.47 | 13.21 |  |  |  | 35.31
63448 | 16 | 46.43 |  |  | 3.06 | 5.87 |  |  | 2.81 |  |  |  | 6.89 | 6.89 |  |  |  | 28.06
63458 | 16 | 48.18 |  |  | 2.55 | 2.19 |  |  | 5.66 |  |  | 4.74 | [5 empty] | 22.81 |  |  |  | 13.87
63479 | 16 | 46.02 |  |  | 1.73 | 2.42 |  |  | 3.11 |  |  |  |  | 16.26 |  |  |  | 30.45
63697 | 16 | 33.23 | 1.77 |  | 8.71 | 11.94 |  |  | 3.71 |  |  |  | 5.16 | 5.97 |  |  |  | 29.52
63702 | 16 | 51.38 | [6 empty] | 1.98 |  |  |  | 13.85 | 4.27 |  |  |  | 28.52
63874 | 16 | 45.48 |  |  |  | 1.71 | [6 empty] | 8.07 | 9.78 |  |  |  | 34.96
63952 | 16 | 39.48 |  |  |  | 2.78 | [6 empty] | 9.92 | 9.33 |  |  |  | 38.49
63953 | 16 | 39.27 |  |  |  | 1.82 | [6 empty] | 11.34 | 10.73 |  |  |  | 36.84
64051 | 16 | 41.75 |  |  |  | 1.65 |  |  | 4.29 |  |  |  | 8.75 | 8.25 |  |  |  | 35.31
64087 | 16 | 45.2 |  |  | 0.66 | 1.75 | [6 empty] | 8.08 | 9.17 |  |  |  | 35.15
64089 | 16 | 35.13 |  |  |  | 2.11 |  |  | 9.13 | 4.92 |  |  | 7.96 | 9.13 |  |  |  | 31.62
64212 | 16 | 42.47 |  |  |  | 6.04 | [5 empty] | 9.85 | 5.01 | 6.29 |  |  |  | 30.34
64312 | 16 | 44.9 |  |  |  | 2.48 | [6 empty] | 6.89 | 9.09 |  |  |  | 36.64
64352 | 16 | 34.39 |  |  | 5.8 | 6.77 |  |  | 3.18 |  |  |  | 2.62 | 16.85 |  |  |  | 30.39
64362 | 16 | 39.82 | [10 empty] | 8.47 | 8.11 |  |  |  | 34.41 |  |  |  | 9.19
64442 | 16 | 65.12 | [10 empty] | 5 |  |  |  |  | 29.88
64447 | 16 | 35.78 |  |  | 7.78 | 13.4 |  |  | 4.37 | 6.92 |  |  | 1.96 | 7.37 |  | 1.71 |  | 16.33 |  |  |  | 4.37
64472 | 16 | 48.13 |  |  | 0.83 | 2.71 |  |  | 1.67 |  |  | 3.13 |  | 15.21 |  |  |  | 28.33
64597 | 16 | 43.75 |  |  | 0.51 | 2.03 |  |  | 3.72 |  |  |  | 5.24 | 8.28 |  |  |  | 36.49
64612 | 16 | 60.71 | [15 empty] | 39.29
64645 | 16 | 43.67 |  |  |  | 1.34 | [6 empty] | 10.74 | 8.87 |  |  |  | 30.45 |  |  |  | 4.94
64749 | 16 | 45.76 |  |  |  | 1.5 | [5 empty] | 2.26 | 11.95 | 1.93 |  |  |  | 30.24 |  | 0.67 |  | 5.7
64756 | 16 | 63.16 | [10 empty] | 4.3 |  |  |  |  | 32.54
64760 | 16 | 43.65 | [10 empty] | 8.12 | 7.36 |  |  |  | 40.86
64823 | 16 | 44.43 |  |  | 1.46 | 2.09 |  |  | 7.58 | 4.15 |  |  | 5.74 | 4.99 |  |  |  | 29.58
64824 | 16 | 41.11 |  |  |  | 1.75 |  |  | 7.82 |  |  |  | 7.41 | 6.47 |  |  |  | 35.44
64862 | 16 | 41.33 | [6 empty] | 1.14 |  |  |  | 7.62 | 9.52 |  |  |  | 34.29 |  |  |  | 6.1
65011 | 16 | 51.77 | [6 empty] | 4.96 |  |  |  | 9.93 |  |  |  |  | 33.33
65012 | 16 | 51.49 | [6 empty] | 6.55 |  |  |  | 6.55 | 7.14 |  |  |  | 28.27
51729 | 17 | 23.45 | [9 empty] | 12.53 |  | 11.72 |  |  |  | 25.75 |  |  |  | 26.55
51731 | 17 | 23.76 |  |  |  | 5.21 | [5 empty] | 15.15 |  | 13.45 |  |  |  | 20.36 |  |  |  | 22.06
51733 | 17 | 19.47 |  |  |  | 3.56 | [5 empty] | 14.89 |  | 11.2 |  |  |  | 23.54 |  |  |  | 27.35
51735 | 17 | 26.21 |  |  |  | 3.01 | [5 empty] | 14.51 | 3.1 | 7.35 |  |  |  | 22.65 |  |  |  | 23.18
51739 | 17 | 21.73 | [9 empty] | 18.89 |  | 11.08 |  |  |  | 26.28 |  |  |  | 22.02
51741 | 17 | 23.64 |  |  |  | 2.42 | [5 empty] | 11.57 | 1.15 | 11.64 |  |  |  | 27.78 |  |  |  | 21.81
51742 | 17 | 23.71 | [9 empty] | 17.9 |  | 11.28 |  |  |  | 22.52 |  |  |  | 24.6
51753 | 17 | 26.23 |  |  | 1.86 | 2.23 |  |  |  | 0.85 |  | 9.21 | 2.07 | 9.01 |  |  |  | 29.44 |  |  |  | 19.1
52032 | 17 | 23.64 |  |  | 3.03 | 4.85 | [5 empty] | 5.3 | 3.79 | 12.27 |  |  |  | 33.03 |  |  |  | 14.09
52098 | 17 | 30.79 | [6 empty] | 1.65 |  |  | 22.14 | 2.54 | 7 |  |  |  | 27.1 |  |  |  | 8.78
52100 | 17 | 28.84 |  |  | 0.58 | 3.33 | [5 empty] | 9.71 | 6.81 | 12.32 |  |  |  | 38.41
52262 | 17 | 26.59 | [9 empty] | 11.94 | 0.81 | 12.74 |  |  |  | 32.18 |  |  |  | 15.74
52289 | 17 | 25.89 | [9 empty] | 14.47 |  | 13.02 |  |  |  | 35.64 |  |  |  | 10.98
52495 | 17 | 28.74 |  |  | 0.64 | 2.17 | [5 empty] | 15.45 | 6.77 | 8.81 |  |  |  | 37.42
52561 | 17 | 29.28 |  |  | 1.5 |  |  |  |  | 3 |  | 9.01 |  | 9.61 |  |  |  | 35.14 |  |  |  | 12.46
52728 | 17 | 35.28 |  |  | 6.53 | 3.43 |  |  | 0.3 |  |  | 18.94 | 2.41 | 6.09 |  |  |  | 22.03 |  |  |  | 5
52982 | 17 | 36.45 |  |  | 1.36 | [6 empty] | 20.86 | 2.92 | 14.81 |  |  |  | 23.59
53015 | 17 | 28.75 | [9 empty] | 20.26 |  | 12.22 |  |  |  | 27.01 |  |  |  | 11.76
53858 | 17 | 23.24 | [9 empty] | 13.4 |  | 15.86 |  |  |  | 36.54 |  |  |  | 10.96
53859 | 17 | 21.61 | [9 empty] | 7.03 |  | 16.75 |  |  |  | 40.66 |  |  |  | 13.94
53970 | 17 | 25.25 |  |  | 0.74 | [6 empty] | 5.39 |  | 19.49 |  |  |  | 37.87 |  |  |  | 11.27
53972 | 17 | 27.74 |  |  | 0.55 | 2.77 | [5 empty] | 15.67 |  | 14.98 |  |  |  | 38.28
53974 | 17 | 32.37 |  |  | 1.03 | 2.06 | [5 empty] | 20.18 |  | 15.86 |  |  |  | 28.5
54374 | 17 | 30.82 |  |  | 0.24 | 2.81 | [5 empty] | 18.93 | 3.55 | 7.87 |  |  | 1.51 | 22.13 |  |  |  | 12.13
54412 | 17 | 25.81 | [9 empty] | 14.09 |  | 15.21 |  |  |  | 33.17 |  |  |  | 11.72
54414 | 17 | 25.91 |  |  |  | 2.27 | [5 empty] | 17.56 |  | 15.75 |  |  |  | 32.62 |  |  |  | 5.9
54437 | 17 | 24.48 | [9 empty] | 16.65 | 4.52 | 7.83 |  |  |  | 23.59 |  |  |  | 22.93
54493 | 17 | 27.04 | [9 empty] | 16.35 | 4.03 | 7.3 |  |  |  | 35.22 |  |  |  | 10.06
54513 | 17 | 23.76 | [9 empty] | 19.61 |  | 10.73 |  |  |  | 31.26 |  |  |  | 14.65
54810 | 17 | 22.25 |  |  |  | 3.58 | [5 empty] | 6.49 | 1.22 | 14.54 |  |  |  | 35.33 |  |  |  | 16.58
54811 | 17 | 23.58 |  |  |  | 1.62 | [5 empty] | 9.34 | 1.77 | 13.34 |  |  |  | 31.35 |  |  |  | 19
54883 | 17 | 24.1 |  |  | 1.29 | 1.58 | [5 empty] | 15.21 | 8.46 | 6.89 |  |  |  | 42.47
55146 | 17 | 28.14 |  |  | 0.52 | [6 empty] | 12.76 | 5.19 | 8.68 |  |  |  | 34.59 |  |  |  | 10.12
55395 | 17 | 28.62 |  |  | 1.34 | [6 empty] | 5.24 | 6.21 | 11.45 |  |  |  | 38.86 |  |  |  | 8.28
55396 | 17 | 32.18 |  |  | 5.11 | 1.52 | [5 empty] | 3.45 | 2.62 | 31.91 |  |  |  | 23.2
55593 | 17 | 24.36 | [9 empty] | 6.5 |  | 18.13 |  |  |  | 40.73 |  |  |  | 10.28
55596 | 17 | 26.89 |  |  |  | 1.06 | [5 empty] | 15.13 |  | 15.38 |  |  |  | 33.43 |  |  |  | 8.12
55687 | 17 | 28.93 |  |  | 0.61 | 2.33 |  |  | 0.74 |  |  | 15.59 |  | 12.41 |  |  |  | 35.08 |  |  |  | 4.31
55744 | 17 | 22.05 |  |  |  | 4.72 | [5 empty] | 15.35 |  | 19.09 |  |  |  | 38.78
55746 | 17 | 23.71 |  |  |  | 3.05 | [5 empty] | 17.96 |  | 12.56 |  |  |  | 30.4 |  |  |  | 12.32
55747 | 17 | 23 |  |  |  | 2.58 | [5 empty] | 12.05 |  | 15.01 |  |  |  | 35.79 |  |  |  | 11.56
55748 | 17 | 23.38 | [9 empty] | 6.87 |  | 16.45 |  |  |  | 40.81 |  |  |  | 12.5
55749 | 17 | 22.9 | [9 empty] | 10.18 |  | 17.48 |  |  |  | 35.95 |  |  |  | 13.5
55750 | 17 | 23.25 |  |  | 0.18 | 0.65 | [5 empty] | 13.1 |  | 14.99 |  |  |  | 31.91 |  |  |  | 15.93
55752 | 17 | 26.83 | [9 empty] | 14.29 |  | 14.08 |  |  |  | 33.76 |  |  |  | 11.03
55753 | 17 | 22.94 | [9 empty] | 5.85 |  | 19.27 |  |  |  | 38.42 |  |  |  | 13.53
55764 | 17 | 25.32 | [9 empty] | 14.63 |  | 14.23 |  |  |  | 30.04 |  |  |  | 15.78
55767 | 17 | 27.42 | [9 empty] | 14.09 |  | 13.46 |  |  |  | 27.04 |  |  |  | 17.99
55768 | 17 | 27.25 | [9 empty] | 8.06 |  | 13.7 |  |  |  | 37.93 |  |  |  | 13.05
55769 | 17 | 24.97 | [9 empty] | 8.08 |  | 16.31 |  |  |  | 34.1 |  |  |  | 16.54
55770 | 17 | 25.63 |  |  | 0.37 | 1.12 | [5 empty] | 15.26 |  | 11.88 |  |  |  | 28.65 |  |  |  | 17.09
55771 | 17 | 24.28 |  |  | 0.07 | 0.72 | [5 empty] | 14.33 |  | 14.26 |  |  |  | 30.38 |  |  |  | 15.97
55773 | 17 | 25.4 |  |  | 0.35 | 1.65 | [5 empty] | 14.4 |  | 13.81 |  |  |  | 28.88 |  |  |  | 15.51
55775 | 17 | 22.62 |  |  | 0.14 | [6 empty] | 13.9 |  | 14.97 |  |  |  | 31.21 |  |  |  | 17.16
55776 | 17 | 23.67 |  |  | 0.42 | [6 empty] | 12.28 |  | 14.47 |  |  |  | 31.92 |  |  |  | 17.24
55961 | 17 | 23.24 |  |  | 0.49 | 1.77 | [5 empty] | 13.4 | 1.05 | 13.49 |  |  |  | 33.1 |  |  |  | 13.47
55962 | 17 | 25.5 |  |  | 0.15 | 0.52 | [5 empty] | 15.22 |  | 12.87 |  |  |  | 32.94 |  |  |  | 12.8
55963 | 17 | 25.42 | [9 empty] | 10.7 | 0.76 | 14.1 |  |  |  | 34.95 |  |  |  | 14.06
55965 | 17 | 23.18 | [9 empty] | 15.41 | 1.5 | 11.78 |  |  |  | 37.59 |  |  |  | 10.53
55967 | 17 | 26.59 | [6 empty] | 2.04 |  |  | 11.07 |  | 12.09 |  |  |  | 35.62 |  |  |  | 12.6
55968 | 17 | 26.12 |  |  | 0.39 | 1.07 |  |  | 1.33 |  |  | 15.6 |  | 10.59 |  |  |  | 32.71 |  |  |  | 12.19
55969 | 17 | 23.62 | 0.53 |  | 1.76 | 4.95 |  |  | 4.89 |  |  | 9.02 | [5 empty] | 27.39 |  |  |  | 10.14 |  | 17.7
55970 | 17 | 26.68 | [9 empty] | 16.39 | 0.7 | 11.14 |  |  |  | 32.82 |  |  |  | 12.26
55972 | 17 | 27.64 |  |  | 0.89 | [6 empty] | 13.89 | 3.44 | 10.7 |  |  |  | 30.45 |  |  |  | 12.99
55974 | 17 | 26.37 |  |  |  | 2.67 |  |  | 0.73 |  |  | 19.81 |  | 10.69 |  |  |  | 28.92 |  |  |  | 10.81
55975 | 17 | 26.19 | [9 empty] | 10.04 |  | 13.71 |  |  |  | 35.5 |  |  |  | 14.57
55978 | 17 | 24.62 |  |  |  | 2.25 | [5 empty] | 10.78 | 0.92 | 13.24 |  |  |  | 34.12 |  |  |  | 14.07
55979 | 17 | 25.38 | [9 empty] | 6.05 |  | 15.48 |  |  |  | 40.51 |  |  |  | 12.57
55980 | 17 | 26.12 |  |  |  | 1.93 | [5 empty] | 15.3 |  | 15.03 |  |  |  | 35.88 |  |  |  | 5.74
55981 | 17 | 27.18 |  |  | 0.41 | [6 empty] | 10.02 | 1.68 | 13.05 |  |  |  | 33.85 |  |  |  | 13.82
55983 | 17 | 30.86 |  |  | 1.52 |  |  |  | 2.35 |  |  | 11.1 | 1.47 | 6.29 |  |  |  | 32.17 |  |  |  | 14.23
55987 | 17 | 25.76 |  |  | 0.42 | [6 empty] | 12.56 | 0.88 | 13.32 |  |  |  | 32.27 |  |  |  | 14.79
56170 | 17 | 26.87 | [9 empty] | 15.21 |  | 14.7 |  |  |  | 24.46 |  |  |  | 18.76
56276 | 17 | 26.5 | [9 empty] | 6.4 |  | 14.1 |  |  |  | 40.86 |  |  |  | 12.14
56407 | 17 | 32.33 |  |  | 1.51 | 2.22 |  |  | 2.8 |  |  | 11.62 |  | 5.99 |  |  |  | 27.65 |  |  |  | 15.88
56567 | 17 | 24.43 | [9 empty] | 14.94 |  | 12.4 |  |  |  | 32.36 |  |  |  | 15.88
56568 | 17 | 27.17 |  |  | 0.79 | [6 empty] | 11.44 | 2.59 | 11.79 |  |  |  | 31.52 |  |  |  | 14.7
56760 | 17 | 27.77 | [9 empty] | 12.79 | 1.34 | 10.48 |  |  |  | 34.96 |  |  |  | 12.67
56918 | 17 | 24.17 | [9 empty] | 15.57 |  | 9.79 |  |  |  | 23.48 |  |  |  | 26.98
56920 | 17 | 24.97 | [9 empty] | 17.32 |  | 11.46 |  |  |  | 22.93 |  |  |  | 23.31
57225 | 17 | 11.16 | [6 empty] | 9.13 |  |  | 12.73 | 1.05 | 13.03 |  |  |  | 36.22 |  |  |  | 16.68
57228 | 17 | 24.32 | [9 empty] | 17.28 |  | 13.33 |  |  |  | 32.1 |  |  |  | 12.96
57462 | 17 | 23.89 | [9 empty] | 9.92 |  | 14.88 |  |  |  | 38.25 |  |  |  | 13.05
57463 | 17 | 29.13 |  |  |  | 5.79 | [5 empty] | 19.42 |  | 14.46 |  |  |  | 31.2
57466 | 17 | 24.13 |  |  |  | 2.63 | [5 empty] | 10.5 |  | 14.24 |  |  |  | 32.19 |  |  |  | 16.29
57467 | 17 | 24.4 | [9 empty] | 6.67 | 1.7 | 15.46 |  |  |  | 37.02 |  |  |  | 14.75
57468 | 17 | 23.37 |  |  |  | 4.27 | [5 empty] | 7.16 |  | 14.82 |  |  |  | 33.42 |  |  |  | 16.96
57469 | 17 | 26.61 |  |  |  | 4.97 | [5 empty] | 14.11 |  | 12.5 |  |  |  | 29.44 |  |  |  | 12.37
57470 | 17 | 24.83 |  |  |  | 1.74 | [5 empty] | 13.59 |  | 13.69 |  |  |  | 29.94 |  |  |  | 16.23
57471 | 17 | 24.51 |  |  |  | 4.03 | [5 empty] | 13.76 |  | 13.47 |  |  |  | 27.64 |  |  |  | 16.6
57474 | 17 | 23.67 |  |  |  | 1.89 | [5 empty] | 8.66 |  | 14.52 |  |  |  | 33.24 |  |  |  | 18.02
57476 | 17 | 22.44 |  |  |  | 3.95 | [5 empty] | 7.04 |  | 16.4 |  |  |  | 32.78 |  |  |  | 17.4
57477 | 17 | 24.82 |  |  |  | 3.22 | [5 empty] | 17.78 |  | 14.68 |  |  |  | 24.11 |  |  |  | 15.39
57478 | 17 | 24.08 |  |  |  | 4.19 | [5 empty] | 5.63 |  | 12.83 |  |  |  | 37.3 |  |  |  | 15.97
57480 | 17 | 24.11 |  |  |  | 4.14 | [5 empty] | 6.33 |  | 15.45 |  |  |  | 33.98 |  |  |  | 15.99
57482 | 17 | 22.91 |  |  |  | 3.66 | [5 empty] | 9.47 |  | 14.98 |  |  |  | 31.45 |  |  |  | 17.53
57484 | 17 | 25.51 | [9 empty] | 9.93 |  | 14.35 |  |  |  | 32.56 |  |  |  | 17.65
57485 | 17 | 22.63 | [9 empty] | 9.85 |  | 14.19 |  |  |  | 30.83 |  |  |  | 22.51
57486 | 17 | 23.34 |  |  |  | 2.63 | [5 empty] | 14.37 |  | 12.49 |  |  |  | 27.91 |  |  |  | 19.25
57610 | 17 | 27.92 | [9 empty] | 7.36 |  | 14.03 |  |  |  | 38.61 |  |  |  | 12.08
57782 | 17 | 23.23 | [9 empty] | 13.04 |  | 15.28 |  |  |  | 31.55 |  |  |  | 16.89
57783 | 17 | 23.33 | [9 empty] | 6.68 |  | 15.92 |  |  |  | 37.42 |  |  |  | 16.65
57784 | 17 | 27.22 | [9 empty] | 8.87 |  | 14.45 |  |  |  | 35.45 |  |  |  | 14
57855 | 17 | 24.54 | [9 empty] | 22.56 |  | 10.67 |  |  |  | 27.44 |  |  |  | 14.79
58410 | 17 | 24.14 | [9 empty] | 7.24 |  | 14.71 |  |  |  | 39.54 |  |  |  | 14.37
58412 | 17 | 35.1 |  |  | 0.64 | 4.49 |  |  | 1.12 |  |  | 17.79 |  | 8.81 |  |  |  | 32.05
58415 | 17 | 26.69 | [9 empty] | 12.22 |  | 13.81 |  |  |  | 36.52 |  |  |  | 10.76
58571 | 17 | 25.43 |  |  |  | 1.57 | [5 empty] | 10.48 |  | 13.97 |  |  |  | 30.75 |  |  |  | 17.81
58573 | 17 | 25.52 |  |  |  | 3.04 | [5 empty] | 9.72 |  | 12.64 |  |  |  | 25.52 |  |  |  | 23.57
58655 | 17 | 32.08 |  |  | 2.42 | 2.8 | [5 empty] | 14.16 | 6.04 | 6.74 |  |  |  | 34.44 |  |  |  | 1.32
58657 | 17 | 33.61 |  |  | 2.42 | 3.11 |  |  | 0.27 |  |  | 13.72 | 5.02 | 6.75 |  |  | 1.17 | 33.94
58658 | 17 | 33.37 |  |  | 1.8 | 2.33 |  |  | 0.46 |  |  | 16.27 | 6.71 | 6.56 |  |  |  | 32.51
58661 | 17 | 31.05 |  |  | 2.55 | 3.66 | [5 empty] | 20.22 | 5.89 | 5.89 |  |  |  | 30.73
58663 | 17 | 37.21 |  |  | 3.98 | 2.76 | [5 empty] | 20.83 | 4.13 | 5.21 |  |  |  | 25.88
58664 | 17 | 35.02 |  |  | 3.17 | 2.69 | [5 empty] | 21.87 | 3.8 | 6.18 |  |  |  | 27.26
58665 | 17 | 26.86 |  |  | 4.74 | 3.79 | [5 empty] | 12.8 | 3.32 | 7.74 |  |  |  | 40.76
58666 | 17 | 35.94 |  |  | 4.09 | 3.56 | [5 empty] | 21.35 | 3.74 | 4.63 |  |  |  | 26.69
58667 | 17 | 33.3 |  |  | 2.13 | 2.73 |  |  | 0.14 |  |  | 12.06 | 6.02 | 7.67 |  |  |  | 35.95
58670 | 17 | 29.89 |  |  | 2.32 | 5.05 | [5 empty] | 8.84 | 4 | 14.74 |  |  |  | 35.16
58722 | 17 | 27.1 |  |  | 0.65 | 2.97 | [5 empty] | 12.9 | 5.42 | 11.23 |  |  |  | 39.74
58728 | 17 | 26.08 | [9 empty] | 14.98 |  | 14 |  |  |  | 32.51 |  |  |  | 12.43
58997 | 17 | 24.39 | 0.42 | [8 empty] | 14.44 | 2.42 | 10.6 |  |  |  | 32.92 |  |  |  | 14.82
59078 | 17 | 27.2 | [9 empty] | 6.93 |  | 14.84 |  |  |  | 39.88 |  |  |  | 11.15
59079 | 17 | 25.67 | [9 empty] | 19.81 |  | 11.72 |  |  |  | 30.48 |  |  |  | 12.31
59080 | 17 | 30.07 |  |  | 0.3 | 2.34 | [5 empty] | 22.71 |  | 11.48 |  |  |  | 28.39 |  |  |  | 4.71
59081 | 17 | 28.74 | [9 empty] | 18.96 |  | 12.44 |  |  |  | 27.42 |  |  |  | 12.44
59760 | 17 | 26.3 |  |  |  | 3.3 | [5 empty] | 2.67 |  | 19.06 |  |  |  | 34.69 |  |  |  | 13.98
59761 | 17 | 26 | [9 empty] | 6.74 |  | 13.24 |  |  |  | 37.47 |  |  |  | 16.55
59898 | 17 | 27.57 | [9 empty] | 18.97 |  | 10.98 |  |  |  | 30.31 |  |  |  | 12.17
59900 | 17 | 22.78 | [9 empty] | 11.33 |  | 16.63 |  |  |  | 37.32 |  |  |  | 11.95
59901 | 17 | 21.52 | [9 empty] | 13.49 |  | 15.94 |  |  |  | 35.67 |  |  |  | 13.38
59902 | 17 | 23.84 | [9 empty] | 5.56 |  | 16.91 |  |  |  | 39.05 |  |  |  | 14.64
59903 | 17 | 22.41 | [9 empty] | 8.16 |  | 15.41 |  |  |  | 37.31 |  |  |  | 16.71
59904 | 17 | 26.9 | 0.52 |  | 0.29 | 4.72 | [5 empty] | 13.62 |  | 16.57 |  |  |  | 37.39
59905 | 17 | 30.19 |  |  |  | 4.64 | [5 empty] | 20.59 |  | 14.09 |  |  |  | 30.5
59906 | 17 | 27.62 | 0 |  |  | 2.69 | [5 empty] | 21.39 |  | 13.88 |  |  |  | 23.65 |  |  |  | 10.76
59908 | 17 | 26.17 |  |  | 0.38 | 2.2 | [5 empty] | 18.29 |  | 15.5 |  |  |  | 31.44 |  |  |  | 6.02
59909 | 17 | 21.97 | [6 empty] | 1.86 |  |  | 19.97 |  | 11.32 |  |  |  | 34.75 |  |  |  | 10.12
59910 | 17 | 23.87 |  |  |  | 2.71 | [5 empty] | 9.78 |  | 14.8 |  |  |  | 34.69 |  |  |  | 14.15
59911 | 17 | 25.63 |  |  | 0.14 | 3.75 |  |  | 0.58 |  |  | 7.26 |  | 18.38 |  |  |  | 36.2 |  |  |  | 8.06
59914 | 17 | 23.16 | [9 empty] | 11.75 |  | 14.92 |  |  |  | 37.4 |  |  |  | 12.77
59916 | 17 | 26 | [9 empty] | 12.39 |  | 16.33 |  |  |  | 34.31 |  |  |  | 10.97
59917 | 17 | 29.69 |  |  |  | 2.57 | [5 empty] | 22.11 |  | 10.67 |  |  |  | 25.84 |  |  |  | 9.13
59918 | 17 | 27.39 |  |  |  | 2.05 |  |  | 1.16 |  |  | 13.91 |  | 14.04 |  |  |  | 29.73 |  |  |  | 11.72
59919 | 17 | 19.85 | [9 empty] | 12.29 |  | 15.11 |  |  |  | 39.18 |  |  |  | 13.57
59920 | 17 | 22.43 |  |  |  | 3.19 | [5 empty] | 10.04 |  | 16.77 |  |  |  | 36.25 |  |  |  | 11.33
59921 | 17 | 31.18 | [9 empty] | 19.4 |  | 12.29 |  |  |  | 28.33 |  |  |  | 8.8
60017 | 17 | 24.14 | [9 empty] | 14.29 |  | 16.08 |  |  |  | 34.09 |  |  |  | 11.39
60018 | 17 | 25.76 | [9 empty] | 12.68 |  | 15.96 |  |  |  | 31.95 |  |  |  | 13.64
60395 | 17 | 25.21 | [9 empty] | 6.61 | 5.51 | 12.26 |  |  |  | 33.33 |  |  |  | 17.08
60397 | 17 | 23.84 |  |  |  | 3.91 | [5 empty] | 11.28 | 8.11 | 16.43 |  |  |  | 28.29 |  |  |  | 8.13
60944 | 17 | 35.07 |  |  | 2.11 | 1.71 | [5 empty] | 21.14 | 3.22 | 5.81 |  |  |  | 30.96
61370 | 17 | 26.07 |  |  | 1.33 | [6 empty] | 11.19 | 6.63 | 8.39 |  |  |  | 29.16 |  |  |  | 17.23
61602 | 17 | 24.99 |  |  | 3.11 | 3.79 |  |  | 0.26 |  |  | 13.13 | 1.39 | 12.32 |  |  |  | 39.82 |  |  |  | 1.19
61603 | 17 | 29.65 | 0.64 |  | 2.36 | 5.05 | [5 empty] | 7.95 | 2.9 | 10.74 |  |  |  | 29.75 |  |  |  | 10.96
61604 | 17 | 30.29 |  |  | 4.9 | 4.68 |  |  | 0.67 |  |  | 10.47 | 1.89 | 7.8 |  |  |  | 32.07 |  |  |  | 7.24
61975 | 17 | 25.87 | [9 empty] | 21.78 |  | 12.62 |  |  |  | 27.72 |  |  |  | 12
62012 | 17 | 26.08 | [9 empty] | 15.65 | 6.87 | 5.73 |  |  |  | 23.28 |  |  |  | 22.39
62187 | 17 | 24.86 |  |  |  | 3.78 | [5 empty] | 6.08 | 3.11 | 13.65 |  |  |  | 30.27 |  |  |  | 18.24
62661 | 17 | 23.15 | [9 empty] | 6.78 |  | 15.55 |  |  |  | 41.2 |  |  |  | 13.32
62662 | 17 | 21.58 |  |  | 0.69 | 2.99 | [5 empty] | 6.08 |  | 16.65 |  |  |  | 38.92 |  |  |  | 13.09
62663 | 17 | 25.81 | [9 empty] | 8.52 |  | 16.13 |  |  |  | 37.68 |  |  |  | 11.87
62665 | 17 | 21.6 |  |  |  | 4.18 | [5 empty] | 6.8 |  | 16.83 |  |  |  | 37.47 |  |  |  | 13.13
62666 | 17 | 22.49 | [9 empty] | 7.79 |  | 15.45 |  |  |  | 39.82 |  |  |  | 14.45
62667 | 17 | 25.89 |  |  | 0.46 | [6 empty] | 15.26 |  | 11.97 |  |  |  | 34.24 |  |  |  | 12.18
62673 | 17 | 31.02 |  |  | 2 | 1.65 | [5 empty] | 14.25 | 1.6 | 10.98 |  |  |  | 34.41 |  |  |  | 4.09
62674 | 17 | 29.64 |  |  | 2.09 |  |  |  | 0.62 |  |  | 15.25 | 4.18 | 4.92 |  |  |  | 36.78 |  |  |  | 6.52
62675 | 17 | 27.12 |  |  | 1.91 | [6 empty] | 13.17 | 4.83 | 7.5 |  |  |  | 36.88 |  |  |  | 8.59
62676 | 17 | 34.06 |  |  | 3.11 | 1.98 |  |  | 0.33 |  |  | 11.1 | 5.67 | 7.36 |  |  |  | 32.09 |  |  |  | 4.3
63011 | 17 | 23.9 | [9 empty] | 10.11 |  | 16.53 |  |  |  | 38.53 |  |  |  | 10.94
63014 | 17 | 24.2 | [9 empty] | 12.25 |  | 16.41 |  |  |  | 33.19 |  |  |  | 13.96
63017 | 17 | 25.76 | [9 empty] | 16.27 |  | 15.83 |  |  |  | 32.53 |  |  |  | 9.61
63018 | 17 | 25.98 | [6 empty] | 0.54 |  |  | 17.39 |  | 12.58 |  |  |  | 29.55 |  |  |  | 13.97
63019 | 17 | 22.83 | [9 empty] | 6.09 |  | 17.32 |  |  |  | 40.64 |  |  |  | 13.13
63022 | 17 | 25.56 | [9 empty] | 16.81 |  | 14.02 |  |  |  | 31.66 |  |  |  | 11.95
63023 | 17 | 26.03 | [9 empty] | 14.08 |  | 12.67 |  |  |  | 35.15 |  |  |  | 12.08
63025 | 17 | 24.05 | [9 empty] | 5.7 |  | 18.12 |  |  |  | 41.95 |  |  |  | 10.18
63027 | 17 | 24.68 | [9 empty] | 14.24 |  | 15.04 |  |  |  | 32.72 |  |  |  | 13.32
63154 | 17 | 24.06 | [9 empty] | 5.89 |  | 15.54 |  |  |  | 38.89 |  |  |  | 15.62
63641 | 17 | 22.11 |  |  |  | 2.48 | [5 empty] | 6.31 |  | 15.1 |  |  |  | 37.37 |  |  |  | 16.62
63645 | 17 | 26.25 |  |  |  | 5.49 | [5 empty] | 4.59 |  | 19.33 |  |  |  | 36.76 |  |  |  | 7.57
63704 | 17 | 30.45 |  |  | 1.32 | 4.7 |  |  | 5.64 |  |  |  | 2.26 | 31.39 |  |  |  | 24.25
63868 | 17 | 20.31 |  |  |  | 1.34 | [5 empty] | 14.58 | 3.54 | 1.88 |  |  |  | 25.89 | [5 empty] | 32.46
63965 | 17 | 28.03 | [9 empty] | 12.35 | 4.16 | 11.64 |  |  |  | 31.12 |  |  |  | 12.71
64461 | 17 | 28.48 | [6 empty] | 0.79 |  |  | 13.64 | 5.56 | 7.68 |  |  |  | 27.68 |  |  |  | 16.16
64470 | 17 | 24.61 | [9 empty] | 17.26 |  | 13.24 |  |  |  | 31.12 |  |  |  | 13.77
64742 | 17 | 22.89 | [9 empty] | 15.55 | 2.38 | 11.77 |  |  |  | 27.21 |  |  |  | 20.19
52112 | 18 | 11.68 |  |  | 1.07 | [8 empty] | 1.88 |  |  |  | 5.91 | [5 empty] | 79.46
56410 | 18 | 10.84 |  |  | 0.84 |  |  | 2.77 | [15 empty] | 85.54
62426 | 18 | 9.76 | [21 empty] | 90.24
51131 | 19 | 21.28 |  |  | 0.21 | 0.14 | [6 empty] | 3.76 | 13.23 |  |  |  | 40.79 |  |  |  | 20.59
51136 | 19 | 21.52 | [10 empty] | 4.98 | 11.69 |  |  |  | 35.82 |  |  |  | 26
51137 | 19 | 21.22 | [10 empty] | 5.97 | 11.02 |  |  |  | 38.19 |  |  |  | 23.59
51145 | 19 | 21.57 |  |  |  | 3.87 | [5 empty] | 2.58 |  | 15.24 |  |  |  | 37.63 |  |  |  | 19.11
51151 | 19 | 21.25 | 0.01 |  | 0.06 | 0.13 |  |  | 0.02 |  |  | 0.19 | 2.99 | 13.78 |  |  |  | 39.53 |  |  |  | 22.04
51152 | 19 | 21.48 |  |  | 0.19 | 0.87 | [6 empty] | 2.42 | 13.48 |  |  |  | 36.2 |  |  |  | 25.34
51153 | 19 | 21.87 |  |  |  | 1.68 | [6 empty] | 3.91 | 13.15 |  |  |  | 35.62 |  |  |  | 23.77
51154 | 19 | 25.18 |  |  | 1.17 | [6 empty] | 2.98 | 2.54 | 13.14 |  |  |  | 36.04 |  |  |  | 18.94
51155 | 19 | 21.01 | [10 empty] | 3.41 | 14.19 |  |  |  | 36.96 |  |  |  | 24.42
51156 | 19 | 23.5 |  |  | 0.84 | 2.53 | [5 empty] | 4.85 | 3.16 | 12.43 |  |  |  | 31.72 |  |  |  | 20.97
51231 | 19 | 22.39 |  |  | 1 | [7 empty] | 3.36 | 13.43 |  |  |  | 39.8 |  |  |  | 20.02
51233 | 19 | 22.45 | [10 empty] | 2.68 | 14.34 |  |  |  | 37.93 |  |  |  | 22.6
51235 | 19 | 20.54 | 0.02 |  | 0.05 | 0.13 |  |  | 0.03 |  | 0 |  | 5.1 | 11.79 |  |  |  | 38.55 |  | 0.01 |  | 23.78
51236 | 19 | 20.93 | 0.02 |  | 0.05 | 0.36 |  |  | 0.07 |  |  |  | 5.18 | 11.34 |  |  |  | 34.19 |  | 0.02 |  | 27.84
51237 | 19 | 20.86 | [10 empty] | 5.03 | 11.75 |  |  |  | 37.9 |  |  |  | 24.46
51238 | 19 | 22.16 | [10 empty] | 4.72 | 12.49 |  |  |  | 36.45 |  |  |  | 24.18
51239 | 19 | 20.26 | [10 empty] | 4.38 | 11.02 |  |  |  | 37.68 |  |  |  | 26.66
51240 | 19 | 21.68 | [10 empty] | 5.11 | 12.1 |  |  |  | 35.35 |  | 0.1 |  | 25.66
51241 | 19 | 20.52 | [10 empty] | 5.03 | 10.75 |  |  |  | 38.11 |  |  |  | 25.59
51242 | 19 | 20.85 | [10 empty] | 4.83 | 12.81 |  |  |  | 36.01 |  |  |  | 25.5
51243 | 19 | 25.4 |  |  | 0.87 | [7 empty] | 5.73 | 11.33 |  |  |  | 34.74 |  |  |  | 21.92
51244 | 19 | 21.59 | [10 empty] | 5.46 | 12.63 |  |  |  | 34.55 |  |  |  | 25.78
51245 | 19 | 21.86 | [10 empty] | 4.83 | 12.54 |  |  |  | 36.59 |  |  |  | 24.17
51246 | 19 | 21.99 |  |  | 0.13 |  |  |  | 0.27 | 0.09 |  |  | 4.76 | 12.22 |  |  |  | 35.63 |  |  |  | 24.92
51247 | 19 | 22.04 | [10 empty] | 5.14 | 11.78 |  |  |  | 36.21 |  |  |  | 24.83
51249 | 19 | 23.18 | [10 empty] | 4.98 | 10.75 |  |  |  | 38.63 |  |  |  | 22.46
51250 | 19 | 21.48 | 0.17 | [9 empty] | 5.18 | 12.17 |  |  |  | 35.49 |  | 0.41 |  | 25.1
51251 | 19 | 19.91 | [10 empty] | 5.62 | 12.82 |  |  |  | 35.21 |  |  |  | 26.43
51252 | 19 | 21.34 |  |  |  | 4.51 | [6 empty] | 4.51 | 11.88 |  |  |  | 36.74 |  |  |  | 21.01
51316 | 19 | 19.72 |  |  | 0.09 | [7 empty] | 1.41 | 14.88 |  |  |  | 38.39 |  |  |  | 25.51
51317 | 19 | 20.65 | [10 empty] | 2.45 | 14.71 |  |  |  | 36 |  |  |  | 26.19
51318 | 19 | 22.56 | [10 empty] | 3.82 | 13.07 |  |  |  | 36.62 |  |  |  | 23.92
51575 | 19 | 21.18 | 0.02 |  | 0.05 | 0.27 |  |  | 0.03 |  |  | 0.13 | 3.39 | 12.88 |  |  |  | 34.52 |  |  |  | 27.52
51576 | 19 | 20.14 | [10 empty] | 2.76 | 12.08 |  |  |  | 37.4 |  |  |  | 27.62
51577 | 19 | 20.23 | [10 empty] | 3.07 | 11.59 |  |  |  | 38.98 |  |  |  | 26.14
51578 | 19 | 20.91 | [10 empty] | 3.73 | 13.34 |  |  |  | 37.14 |  |  |  | 24.88
51579 | 19 | 21.21 | 0.01 |  | 0.08 | 0.11 |  |  | 0.07 |  |  |  | 2.83 | 14.25 |  |  |  | 40.77 |  | 0.01 |  | 20.67
51580 | 19 | 23.72 | [10 empty] | 2.79 | 14.3 |  |  |  | 35.93 |  |  |  | 23.26
51581 | 19 | 24.48 | [6 empty] | 3.12 |  |  |  | 2.35 | 13.92 |  |  |  | 34.66 |  |  |  | 21.47
51582 | 19 | 19.74 | [10 empty] | 3.21 | 15.51 |  |  |  | 36.92 |  |  |  | 24.62
51584 | 19 | 20.52 | [10 empty] | 2.82 | 15.67 |  |  |  | 36.53 |  |  |  | 24.46
51585 | 19 | 23.45 | [10 empty] | 3.28 | 15.43 |  |  |  | 34.39 |  |  |  | 23.45
51586 | 19 | 22.63 | [10 empty] | 3.29 | 17.11 |  |  |  | 36.58 |  |  |  | 20.39
51587 | 19 | 22.2 | [10 empty] | 2.53 | 16.28 |  |  |  | 36.67 |  |  |  | 22.32
51588 | 19 | 20.75 |  |  |  | 3.25 | [6 empty] | 2.63 | 15.5 |  |  |  | 36.13 |  |  |  | 21.75
51589 | 19 | 21.35 | [10 empty] | 3.3 | 14.61 |  |  |  | 36.34 |  |  |  | 24.4
51725 | 19 | 16.89 |  |  |  | 4.48 | [5 empty] | 4.72 | 0.97 | 15.05 |  |  |  | 33.07 |  |  |  | 24.82
51726 | 19 | 21.38 |  |  | 0.06 | 1.82 |  |  | 0.05 | 0.15 | 0.02 | 4.1 | 1.62 | 13.02 |  |  |  | 32.18 |  |  |  | 25.19 | 0.4
51727 | 19 | 21.84 | [7 empty] | 0.59 |  | 0.84 | 4.47 | 11.95 |  |  |  | 37.68 |  |  |  | 22.64
51730 | 19 | 22.1 |  |  |  | 1.53 | [5 empty] | 1.84 | 4.74 | 9 |  |  |  | 39.09 |  |  |  | 21.7
51732 | 19 | 20.55 |  |  |  | 0.89 | [5 empty] | 4.13 |  | 15.44 |  |  |  | 31.16 |  |  |  | 27.83
51734 | 19 | 22.53 | 0.03 |  | 0.49 | 2.03 |  |  | 0.13 | 0.41 |  | 3.85 | 2.88 | 10.34 |  |  |  | 31.8 |  |  |  | 25.51
51738 | 19 | 22.03 |  |  |  | 1.71 |  |  | 0.05 |  |  | 5.92 |  | 13.76 |  |  |  | 31 |  |  |  | 25.53
51740 | 19 | 17.73 | [9 empty] | 3.19 |  | 12.19 |  |  |  | 40.17 |  |  |  | 26.73
51744 | 19 | 22.42 |  |  | 0.29 | [6 empty] | 5.09 | 0.63 | 14.51 |  |  |  | 31.87 |  |  |  | 25.19
51746 | 19 | 22.09 |  |  | 0.36 | 1.49 |  |  | 0.05 |  |  | 3.76 | 0.55 | 13.65 |  |  |  | 32.48 |  |  |  | 25.58
51748 | 19 | 19.4 | [9 empty] | 2.63 |  | 12.77 |  |  |  | 38.05 |  |  |  | 27.16
51751 | 19 | 23.72 | [9 empty] | 3.61 |  | 13.04 |  |  |  | 38.42 |  |  |  | 21.22
51752 | 19 | 22.36 |  |  | 0.83 | 2.62 |  |  |  | 0.49 |  | 5.27 | 0.64 | 11.12 |  |  |  | 30.09 |  |  |  | 26.58
51845 | 19 | 19.8 |  |  |  | 1.26 | [6 empty] | 2.89 | 12.41 |  |  |  | 32.36 |  | 0.34 |  | 30.95
51977 | 19 | 21.57 | [10 empty] | 3.66 | 13.64 |  |  |  | 41.14 |  |  |  | 19.99
52014 | 19 | 25.75 | [6 empty] | 3.02 |  |  |  | 3.39 | 13.19 |  |  |  | 35.43 |  |  |  | 19.22
52033 | 19 | 24.97 | [10 empty] | 4.44 | 13.45 |  |  |  | 36.48 |  |  |  | 20.67
52051 | 19 | 19.23 | [10 empty] | 5.02 | 11.33 |  |  |  | 40.21 |  |  |  | 24.21
52107 | 19 | 21.58 |  |  | 0.03 | 0.74 | [6 empty] | 4.64 | 12.14 |  |  |  | 35.6 |  |  |  | 25.27
52108 | 19 | 21.14 | 0.03 |  | 0.01 | 0.19 | [6 empty] | 4.48 | 12.05 |  |  |  | 38.24 |  |  |  | 23.86
52109 | 19 | 21.35 |  |  | 0.14 | 0.73 |  |  | 0.13 |  |  |  | 4.82 | 13.11 |  |  |  | 35.4 |  |  |  | 24.32
52110 | 19 | 21.61 |  |  |  | 0.5 | [6 empty] | 4.75 | 11.95 |  |  |  | 35.26 |  |  |  | 24.62 |  | 1.3
52111 | 19 | 18.46 | [10 empty] | 5.31 | 12.48 |  |  |  | 35.86 |  |  |  | 27.89
52113 | 19 | 22.1 | [10 empty] | 4.66 | 13.14 |  |  |  | 35.6 |  |  |  | 24.49
52114 | 19 | 21.43 | [10 empty] | 3.96 | 11.98 |  |  |  | 36.15 |  |  |  | 26.48
52115 | 19 | 23.9 | [10 empty] | 4.02 | 10.73 |  |  |  | 35.73 |  |  |  | 25.61
52146 | 19 | 21.55 | [10 empty] | 2.71 | 13.43 |  |  |  | 36.04 |  |  |  | 26.27
52147 | 19 | 21.63 | 0.01 |  | 0.01 | 0.16 |  |  | 0.03 | 0.13 |  | 0.49 | 3.25 | 12.8 |  |  |  | 39.46 |  | 0.01 |  | 22.03
52148 | 19 | 22.13 |  |  |  | 0.14 | [5 empty] | 1.06 | 2.99 | 13.54 |  |  |  | 35.41 |  |  |  | 24.74
52149 | 19 | 22.71 |  |  | 0.71 | [7 empty] | 2.5 | 12.37 |  |  |  | 39.36 |  |  |  | 22.35
52150 | 19 | 21.29 |  |  |  | 1.13 | [5 empty] | 1.42 | 3.61 | 13.11 |  |  |  | 35.68 |  |  |  | 23.77
52151 | 19 | 21.2 | [10 empty] | 3.53 | 13.7 |  |  |  | 35.35 |  |  |  | 26.22
52152 | 19 | 21.62 | [10 empty] | 3.53 | 14.06 |  |  |  | 35.87 |  |  |  | 24.91
52153 | 19 | 21.96 |  |  | 0.02 | 0.84 |  |  | 0.1 | 0.04 |  | 0.91 | 3.38 | 13.41 |  |  |  | 35.17 |  |  |  | 24.17
52154 | 19 | 20.14 | [10 empty] | 3.59 | 13.08 |  |  |  | 35.19 |  |  |  | 28.01
52155 | 19 | 21.1 | [10 empty] | 3.4 | 13.22 |  |  |  | 36.18 |  |  |  | 26.1
52156 | 19 | 23.06 | 0.13 |  |  | 1.02 | [5 empty] | 0.5 | 3.41 | 13.6 |  |  |  | 35.25 |  |  |  | 23.03
52157 | 19 | 21.57 | [7 empty] | 0.35 |  | 1.02 | 3.46 | 14.17 |  |  |  | 35.39 |  |  |  | 24.04
52158 | 19 | 21.79 |  |  | 0.34 | 1.64 | [5 empty] | 1.38 | 3.74 | 13.46 |  |  |  | 35.34 |  |  |  | 22.32
52159 | 19 | 23.23 | [9 empty] | 2.07 | 3.71 | 12.43 |  |  |  | 35.33 |  |  |  | 23.23
52160 | 19 | 22.56 | [9 empty] | 2.09 | 3.52 | 12.96 |  |  |  | 36.51 |  |  |  | 22.36
52161 | 19 | 27.04 | [10 empty] | 3.77 | 11.07 |  |  |  | 36.35 |  |  |  | 21.76
52162 | 19 | 20.38 | [9 empty] | 1.92 | 2.52 | 13.43 |  |  |  | 35.49 |  |  |  | 26.26
52163 | 19 | 21.57 |  |  |  | 0.4 | [5 empty] | 0.54 | 3.66 | 13.3 |  |  |  | 35.79 |  |  |  | 24.75
52164 | 19 | 20.87 | [9 empty] | 2.93 | 3.31 | 14.12 |  |  |  | 34.48 |  |  |  | 24.3
52165 | 19 | 20.54 | [9 empty] | 1 | 3.54 | 13.27 |  |  |  | 36.24 |  |  |  | 25.4
52166 | 19 | 20.9 | [10 empty] | 4.07 | 13.09 |  |  |  | 36.41 |  |  |  | 25.52
52167 | 19 | 23.15 |  |  | 0.97 | 5.33 |  |  |  | 8.48 |  | 2.55 |  | 6.67 |  |  |  | 34.55 |  |  |  | 18.3
52168 | 19 | 21.82 |  |  |  | 0.96 | [5 empty] | 0.8 | 3.18 | 12.76 |  |  |  | 35.56 |  |  |  | 24.91
52169 | 19 | 21.83 | [10 empty] | 2.8 | 12.47 |  |  |  | 35.82 |  |  |  | 27.08
52170 | 19 | 22.37 |  |  |  | 5.87 |  |  | 2.66 | 1.44 |  |  | 2.33 | 10.41 |  |  |  | 29.9 |  |  |  | 25.03
52171 | 19 | 21.39 |  |  | 0.12 | 1.42 | [6 empty] | 3.83 | 13.1 |  |  |  | 36.68 |  |  |  | 23.47
52172 | 19 | 24.74 | [10 empty] | 3.46 | 13.08 |  |  |  | 36.79 |  |  |  | 21.92
52173 | 19 | 21.61 | [10 empty] | 2.93 | 11.97 |  |  |  | 36.39 |  |  |  | 27.11
52174 | 19 | 22.65 | [9 empty] | 0.93 | 2.94 | 13.51 |  |  |  | 36.34 |  |  |  | 23.63
52175 | 19 | 22 | [9 empty] | 2.29 | 4.28 | 12.51 |  |  |  | 36.6 |  |  |  | 22.31
52176 | 19 | 20.02 |  |  |  | 2.34 | [5 empty] | 1.08 | 3.33 | 13.04 |  |  |  | 35.83 |  |  |  | 24.36
52177 | 19 | 22.21 | [9 empty] | 1.93 | 3.21 | 11.17 |  |  |  | 36.71 |  |  |  | 24.78
52178 | 19 | 22.07 | [9 empty] | 1.63 | 3.43 | 13.87 |  |  |  | 36.14 |  |  |  | 22.88
52179 | 19 | 23.99 |  |  |  | 3.89 | [6 empty] | 3.77 | 11.93 |  |  |  | 33.79 |  |  |  | 22.61
52181 | 19 | 21.76 | [10 empty] | 4.4 | 13.77 |  |  |  | 35.65 |  |  |  | 24.42
52182 | 19 | 21.46 | [9 empty] | 0.85 | 3.9 | 13.44 |  |  |  | 36.53 |  |  |  | 23.82
52184 | 19 | 22.61 | [7 empty] | 1.51 |  | 0.54 | 3.76 | 13.2 |  |  |  | 34.35 |  |  |  | 24.03
52185 | 19 | 21.04 | [9 empty] | 0.89 | 3.9 | 14.65 |  |  |  | 35.39 |  |  |  | 24.13
52186 | 19 | 24.45 |  |  |  | 0.65 |  |  |  | 0.56 |  | 1.42 | 3.3 | 12.25 |  |  |  | 35.42 |  |  |  | 21.95
52187 | 19 | 22.5 | [10 empty] | 3.86 | 13.07 |  |  |  | 35.91 |  |  |  | 24.66
52244 | 19 | 21.1 | 0.02 |  | 0.02 | 0.06 |  |  | 0.05 |  |  |  | 3.19 | 14.02 |  |  |  | 41.48 |  |  |  | 20.06
52245 | 19 | 23.46 | [10 empty] | 3.01 | 12.92 |  |  |  | 36.89 |  |  |  | 23.71
52246 | 19 | 21.84 | [10 empty] | 3.6 | 13.01 |  |  |  | 36.93 |  |  |  | 24.62
52252 | 19 | 22.96 | [10 empty] | 4.84 | 12.2 |  |  |  | 39.06 |  |  |  | 20.94
52253 | 19 | 21.1 | [10 empty] | 4.63 | 13.17 |  |  |  | 36.34 |  |  |  | 24.76
52264 | 19 | 20.95 | [9 empty] | 2.79 | 3.58 | 14.19 |  |  |  | 36.07 |  |  |  | 22.41
52369 | 19 | 21.37 | [10 empty] | 3.3 | 13.62 |  |  |  | 40.76 |  |  |  | 20.95
52370 | 19 | 21.64 | [10 empty] | 4.28 | 15.68 |  |  |  | 34.92 |  |  |  | 23.48
52556 | 19 | 22.3 | [10 empty] | 4.9 | 15.07 |  |  |  | 36.64 |  |  |  | 21.08
52558 | 19 | 23.59 | [10 empty] | 4.77 | 14.3 |  |  |  | 35.01 |  |  |  | 22.33
52564 | 19 | 23.85 | [10 empty] | 5.87 | 13.01 |  |  |  | 36.99 |  |  |  | 20.28
52565 | 19 | 22.32 | [10 empty] | 5.87 | 12.77 |  |  |  | 36.71 |  |  |  | 22.32
52567 | 19 | 25.74 |  |  |  | 3.86 |  |  | 1.65 |  |  |  |  | 6.43 |  |  |  | 36.4 |  |  |  | 25.92
52573 | 19 | 21.18 |  |  |  | 0.47 | [6 empty] | 2.92 | 13.6 |  |  |  | 35.55 |  |  |  | 26.28
52574 | 19 | 20.49 | [10 empty] | 2.02 | 13.88 |  |  |  | 38.57 |  |  |  | 25.05
52575 | 19 | 19.48 |  |  |  | 1.02 | [6 empty] | 2.92 | 13.2 |  |  |  | 37.92 |  |  |  | 25.46
52585 | 19 | 24.9 |  |  | 0.24 | 1.5 | [6 empty] | 4.54 | 11.98 |  |  |  | 36.43 |  |  |  | 20.41
52817 | 19 | 22.55 | [10 empty] | 1.73 | 14.4 |  |  |  | 36.36 |  |  |  | 24.96
52818 | 19 | 22.03 | [6 empty] | 1.45 |  |  |  | 3.75 | 12.35 |  |  |  | 38.74 |  |  |  | 21.67
52819 | 19 | 21.2 | [10 empty] | 3.47 | 13.97 |  |  |  | 39.13 |  |  |  | 22.23
52874 | 19 | 19.49 | [10 empty] | 3.07 | 14.94 |  |  |  | 36.4 |  |  |  | 26.11
52883 | 19 | 25.59 |  |  | 1.68 | [8 empty] | 13.15 |  |  |  | 34.97 |  |  |  | 24.62
52979 | 19 | 21.38 | [6 empty] | 0.07 |  |  |  | 2.35 | 14.64 |  |  |  | 39.59 |  |  |  | 21.96
53016 | 19 | 24.84 |  |  |  | 4.25 |  |  | 1.06 |  |  |  |  | 9.77 |  |  |  | 31.63 |  |  |  | 28.45
53018 | 19 | 20.6 |  |  |  | 5.04 | [5 empty] | 2.46 |  | 15.23 |  |  |  | 36.39 |  |  |  | 20.27
53019 | 19 | 24.71 | [9 empty] | 2.48 |  | 18.43 |  |  |  | 36.34 |  |  |  | 18.04
53129 | 19 | 24.95 | [9 empty] | 4.42 |  | 14.56 |  |  |  | 35.11 |  |  |  | 20.96
53130 | 19 | 22.83 | [9 empty] | 3.75 |  | 16.28 |  |  |  | 38.76 |  |  |  | 18.38
53225 | 19 | 19.65 | [10 empty] | 4.57 | 11.12 |  |  |  | 33.61 |  |  |  | 31.05
53229 | 19 | 22.69 | [10 empty] | 5.98 | 13.99 |  |  |  | 36.68 |  |  |  | 20.65
53233 | 19 | 21.82 | 0.01 |  | 0.03 | 0.42 |  |  | 0.06 |  |  | 1.52 | 1.46 | 13.55 |  |  |  | 32.3 |  |  |  | 28.83
53234 | 19 | 19.72 | [11 empty] | 14.7 |  |  |  | 37.06 |  |  |  | 28.52
53235 | 19 | 20.67 | [10 empty] | 1.8 | 12.62 |  |  |  | 37.26 |  |  |  | 27.64
53236 | 19 | 22.28 | [10 empty] | 1.92 | 11.78 |  |  |  | 37.9 |  |  |  | 26.12
53267 | 19 | 18.74 | [10 empty] | 0.74 | 14.67 |  |  |  | 39.48 |  |  |  | 26.37
53268 | 19 | 21 |  |  |  | 0.4 | [6 empty] | 0.88 | 14.75 |  |  |  | 33.88 |  |  |  | 29.08
53271 | 19 | 22.38 |  |  | 0.19 | [7 empty] | 6.23 | 9.99 |  |  |  | 40.01 |  |  |  | 21.2
53278 | 19 | 22.08 | [6 empty] | 0.04 |  |  | 0.12 | 5.22 | 11.26 |  |  |  | 38.32 |  |  |  | 22.97
53279 | 19 | 21.77 | [10 empty] | 4.72 | 11.84 |  |  |  | 35.91 |  |  |  | 25.76
53280 | 19 | 22.21 | [10 empty] | 4.42 | 10.91 |  |  |  | 38.3 |  |  |  | 24.16
53281 | 19 | 22.35 |  |  |  | 2.15 | [6 empty] | 5.49 | 12.51 |  |  |  | 33.38 |  |  |  | 24.12
53298 | 19 | 22.26 | [10 empty] | 4.18 | 13.1 |  |  |  | 35.98 |  |  |  | 24.48
53299 | 19 | 21 |  |  |  | 0.48 | [6 empty] | 3.83 | 13.3 |  |  |  | 38.1 |  |  |  | 23.29
53301 | 19 | 22.64 | [10 empty] | 3.87 | 12.78 |  |  |  | 35.39 |  |  |  | 25.32
53303 | 19 | 23.15 |  |  |  | 3.5 | [6 empty] | 4.94 | 10.7 |  |  |  | 31.29 |  |  |  | 26.42
53310 | 19 | 23.12 | [6 empty] | 0.39 |  |  |  | 5.71 | 9.87 |  |  |  | 37.27 |  |  |  | 23.64
53311 | 19 | 20.12 | [10 empty] | 5.7 | 11.13 |  |  |  | 34.91 |  |  |  | 28.14
53312 | 19 | 19.97 | [10 empty] | 5.25 | 11.37 |  |  |  | 37.9 |  |  |  | 25.51
53313 | 19 | 20.99 | [10 empty] | 4.2 | 11.69 |  |  |  | 41.38 |  |  |  | 21.74
53391 | 19 | 21.15 | [10 empty] | 6.69 | 11.43 |  |  |  | 40.37 |  |  |  | 20.36
53408 | 19 | 20.03 |  |  |  | 1.96 | [5 empty] | 2.9 | 5.46 | 9.63 |  |  |  | 35.46 |  |  |  | 21.74 |  | 2.81
53409 | 19 | 21.9 | [9 empty] | 3.41 | 5.6 | 11.8 |  |  |  | 36.98 |  |  |  | 20.32
53410 | 19 | 24.66 |  |  | 0.04 | [6 empty] | 3.54 | 7.29 | 11.03 |  |  |  | 36.04 |  |  |  | 17.39
53411 | 19 | 25.47 |  |  | 0.49 | [6 empty] | 4.19 | 4.95 | 12.92 |  |  |  | 35.62 |  |  |  | 16.37
53412 | 19 | 23.52 | [9 empty] | 3.76 | 6.18 | 9.82 |  |  |  | 36.73 |  |  |  | 20
53413 | 19 | 20.73 |  |  | 0.73 | [6 empty] | 3.9 | 5.85 | 12.8 |  |  |  | 34.88 |  |  |  | 21.1
53425 | 19 | 22.6 |  |  | 0.15 | [7 empty] | 6.66 | 10.1 |  |  |  | 39.18 |  |  |  | 21.32
53500 | 19 | 18.81 |  |  |  | 0.95 | [6 empty] | 3.52 | 12.21 |  |  |  | 33.5 |  |  |  | 31.02
53501 | 19 | 16.09 | [10 empty] | 4.54 | 12.38 |  |  |  | 38.1 |  |  |  | 28.89
53502 | 19 | 16.97 | [10 empty] | 4.28 | 11.03 |  |  |  | 40.14 |  |  |  | 27.59
53516 | 19 | 24.41 | [10 empty] | 4.96 | 10.18 |  |  |  | 34.99 |  |  |  | 25.46
53548 | 19 | 21.88 |  |  | 0.18 | 1 |  |  | 0.07 |  | 0.01 |  | 4.72 | 11.24 |  |  |  | 33.81 |  | 0.04 |  | 27.04
53549 | 19 | 20.59 | [10 empty] | 4.34 | 10.85 |  |  |  | 38.31 |  |  |  | 25.91
53551 | 19 | 21.1 | [6 empty] | 0.11 |  |  |  | 4.23 | 12.17 |  |  |  | 37.68 |  |  |  | 24.7
53555 | 19 | 21.39 | [10 empty] | 5.1 | 11.19 |  |  |  | 37.94 |  |  |  | 24.38
53556 | 19 | 21.01 | [10 empty] | 4.51 | 11.95 |  |  |  | 38.12 |  |  |  | 24.41
53557 | 19 | 21.91 |  |  | 1.14 | [7 empty] | 6.02 | 11.01 |  |  |  | 38.37 |  |  |  | 21.57
53558 | 19 | 23.03 | [10 empty] | 4.26 | 11.24 |  |  |  | 38.11 |  |  |  | 23.37
53826 | 19 | 24.36 | [9 empty] | 2.71 | 7.22 | 10.95 |  |  |  | 35.82 |  |  |  | 18.94
53828 | 19 | 26.08 | [9 empty] | 3.26 | 6.13 | 10.3 |  |  |  | 33.9 |  |  |  | 20.34
53829 | 19 | 21.37 | [10 empty] | 5.62 | 11.6 |  |  |  | 32.6 |  |  |  | 28.82
53830 | 19 | 20.72 |  |  |  | 0.4 |  |  | 0.06 |  |  |  | 5.77 | 11.25 |  |  |  | 38.85 |  |  |  | 22.95
53831 | 19 | 20.79 |  |  |  | 3.84 | [6 empty] | 6.44 | 10.4 |  |  |  | 35.59 |  |  |  | 22.94
53832 | 19 | 22.26 | [10 empty] | 6.77 | 11.19 |  |  |  | 35.3 |  |  |  | 24.48
54001 | 19 | 21.88 |  |  | 0.04 | 0.19 |  |  | 0.02 |  |  | 0.08 | 3.64 | 12.77 |  |  |  | 39.63 |  | 0.03 |  | 21.72
54002 | 19 | 18.1 |  |  |  | 4.17 |  |  | 2.38 |  |  |  | 3.45 | 14.05 |  |  |  | 33.33 |  |  |  | 24.52
54003 | 19 | 22.83 | [9 empty] | 2.2 | 4.4 | 12.86 |  |  |  | 35.46 |  |  |  | 22.25
54004 | 19 | 23.01 | [10 empty] | 4.04 | 12.82 |  |  |  | 36.6 |  |  |  | 23.53
54005 | 19 | 21.25 | [10 empty] | 4.78 | 13.55 |  |  |  | 36.52 |  |  |  | 23.9
54006 | 19 | 20.36 | [10 empty] | 3.81 | 14.05 |  |  |  | 36.67 |  |  |  | 25.12
54007 | 19 | 23.63 | [10 empty] | 3.68 | 13.13 |  |  |  | 36.18 |  |  |  | 23.37
54008 | 19 | 22.84 | [10 empty] | 4.55 | 14.14 |  |  |  | 35.57 |  |  |  | 22.9
54009 | 19 | 24.58 | [10 empty] | 3.53 | 13.2 |  |  |  | 36.08 |  |  |  | 22.61
54097 | 19 | 20.33 | 0.08 | [9 empty] | 6.19 | 10.68 |  |  |  | 34.88 |  |  |  | 27.84
54098 | 19 | 18.89 | [10 empty] | 6.05 | 10.46 |  |  |  | 38.02 |  |  |  | 26.59
54359 | 19 | 21.57 |  |  | 0.07 | 0.9 |  |  | 0.19 |  |  |  | 2.83 | 13.15 |  |  |  | 34.23 |  |  |  | 27.06
54360 | 19 | 21.24 |  |  |  | 1.9 | [6 empty] | 3.33 | 14.07 |  |  |  | 40.26 |  |  |  | 19.2
54361 | 19 | 20.3 | [10 empty] | 2.95 | 13.32 |  |  |  | 38.14 |  |  |  | 25.29
54363 | 19 | 21.33 | [10 empty] | 1.83 | 13.46 |  |  |  | 38.65 |  |  |  | 24.73
54364 | 19 | 22.17 | [11 empty] | 13.07 |  |  |  | 39.32 |  |  |  | 25.44
54365 | 19 | 21.86 | [10 empty] | 3.05 | 13.8 |  |  |  | 36.51 |  |  |  | 24.79
54367 | 19 | 22.12 | 0.01 |  | 0.03 | 0.24 |  |  | 0.02 | 0 |  | 0.03 | 6.55 | 9.93 |  |  |  | 40.45 | 0.01 | 0.02 |  | 20.6
54368 | 19 | 22.6 | [10 empty] | 5.44 | 11.48 |  |  |  | 36.8 |  |  |  | 23.67
54369 | 19 | 22.01 |  |  | 0.33 | [7 empty] | 5.42 | 12.5 |  |  |  | 36.95 |  |  |  | 22.79
54370 | 19 | 23.31 |  |  | 0.29 | 1.73 | [6 empty] | 6.03 | 9.84 |  |  |  | 35.96 |  |  |  | 22.83
54371 | 19 | 20.52 | [10 empty] | 5.7 | 12.54 |  |  |  | 36.94 |  |  |  | 24.29
54372 | 19 | 21.56 | [9 empty] | 1.15 | 6.34 | 10.59 |  |  |  | 36.93 |  |  |  | 23.43
54375 | 19 | 23.46 | [10 empty] | 5.37 | 9.44 |  |  |  | 36.96 |  |  |  | 24.77
54377 | 19 | 24.64 | [10 empty] | 7.21 | 11.27 |  |  |  | 36.83 |  |  |  | 20.05
54378 | 19 | 20 |  |  |  | 2.96 |  |  | 1.3 |  |  | 2.13 | 5.56 | 11.12 |  |  |  | 32.9 |  |  |  | 24.02
54379 | 19 | 26.57 | [10 empty] | 4.2 | 10.91 |  |  |  | 35.66 |  |  |  | 22.66
54426 | 19 | 22.44 |  |  |  | 0.19 | [6 empty] | 5.88 | 10.98 |  |  |  | 39.62 |  |  |  | 20.89
54429 | 19 | 22.67 |  |  |  | 1.98 | [6 empty] | 3.17 | 11.94 |  |  |  | 36.39 |  |  |  | 23.86
54502 | 19 | 21.72 |  |  |  | 0.37 |  |  | 0.04 |  |  | 0.34 | 3.44 | 12.55 |  |  |  | 34.36 |  |  |  | 27.18
54503 | 19 | 18.9 | [10 empty] | 3.65 | 12.65 |  |  |  | 38.72 |  |  |  | 26.08
54504 | 19 | 23.93 | [10 empty] | 2.99 | 12.09 |  |  |  | 38.1 |  |  |  | 22.89
54505 | 19 | 21.89 | [10 empty] | 3.61 | 13.18 |  |  |  | 38.68 |  |  |  | 22.64
54506 | 19 | 21.58 | [9 empty] | 0.74 | 2.74 | 12.61 |  |  |  | 38.16 |  |  |  | 24.17
54507 | 19 | 21.82 | [10 empty] | 3.78 | 10.72 |  |  |  | 37.96 |  |  |  | 25.73
54515 | 19 | 23.5 | [6 empty] | 0.68 |  |  | 4.51 | 5.74 | 10.66 |  |  |  | 34.02 |  |  |  | 20.9
54517 | 19 | 21.92 |  |  |  | 0.28 |  |  | 0.11 |  |  | 1.26 | 5.95 | 9.99 |  |  |  | 39.95 |  |  |  | 20.55
54518 | 19 | 21.15 | [9 empty] | 2.88 | 7.38 | 11.14 |  |  |  | 35.42 |  |  |  | 22.03
54560 | 19 | 21.79 | 0.06 |  |  | 0.23 | [6 empty] | 4.68 | 12.32 |  |  |  | 39.99 |  |  |  | 20.92
54563 | 19 | 24.77 | [10 empty] | 6.1 | 11.85 |  |  |  | 34.74 |  |  |  | 22.54
54565 | 19 | 20.43 | [10 empty] | 2.63 | 11.87 |  |  |  | 35.96 |  |  |  | 29.11
54566 | 19 | 21.47 | [10 empty] | 3.17 | 14.31 |  |  |  | 41.49 |  |  |  | 19.56
54572 | 19 | 23.45 | [10 empty] | 2.77 | 13.64 |  |  |  | 40.83 |  |  |  | 19.31
54573 | 19 | 25.84 |  |  |  | 2.45 | [5 empty] | 1.01 | 1.16 | 14.63 |  |  |  | 34.23 |  |  |  | 20.68
54574 | 19 | 25.92 |  |  |  | 3.42 | [6 empty] | 3.67 | 14.18 |  |  |  | 34.96 |  |  |  | 17.85
54633 | 19 | 25.27 | [10 empty] | 5.05 | 10.23 |  |  |  | 35.86 |  |  |  | 23.59
54634 | 19 | 22.05 | [10 empty] | 4.02 | 13.04 |  |  |  | 38.56 |  |  |  | 22.33
54639 | 19 | 17.02 | [10 empty] | 3.07 | 14.92 |  |  |  | 40.03 |  |  |  | 24.97
54646 | 19 | 17.96 |  |  |  | 4.71 | [5 empty] | 3.08 |  | 16.19 |  |  |  | 38.22 |  |  |  | 19.84
54666 | 19 | 21.55 | [9 empty] | 0.3 | 2.51 | 12.56 |  |  |  | 41.03 |  |  |  | 22.05
54704 | 19 | 22.12 |  |  |  | 0.94 | [6 empty] | 5.46 | 9.96 |  |  |  | 39.57 |  |  |  | 21.96
54705 | 19 | 23.36 |  |  |  | 2.37 | [6 empty] | 5.21 | 10.34 |  |  |  | 33.64 |  |  |  | 25.08
54706 | 19 | 22.07 | [6 empty] | 0.16 |  |  |  | 6.18 | 10.3 |  |  |  | 38.19 |  |  |  | 23.1
54710 | 19 | 24.12 | [6 empty] | 1.27 |  |  |  | 3.95 | 8.89 |  |  |  | 34.98 |  |  |  | 26.8
54725 | 19 | 21.72 | [10 empty] | 5.95 | 14 |  |  |  | 35.72 |  |  |  | 22.6
54806 | 19 | 23.33 | [9 empty] | 3.75 |  | 17.22 |  |  |  | 38.33 |  |  |  | 17.36
54807 | 19 | 21.44 | [10 empty] | 3.78 | 15.38 |  |  |  | 36.7 |  |  |  | 22.7
54808 | 19 | 22.46 | 0.01 |  | 0.02 | 0.74 |  |  | 0.1 | 0.01 | 0.01 | 1.51 | 1.03 | 15.02 |  |  |  | 39.87 |  |  |  | 19.23
54809 | 19 | 23.75 | [9 empty] | 4.46 |  | 16.45 |  |  |  | 34.09 |  |  |  | 21.24
54813 | 19 | 22.85 | [9 empty] | 2.6 |  | 16.4 |  |  |  | 34.62 |  |  |  | 23.53
54814 | 19 | 23.41 | [9 empty] | 2.86 |  | 17.04 |  |  |  | 36.67 |  |  |  | 20.03
54816 | 19 | 22.55 |  |  |  | 2.45 | [5 empty] | 3.09 | 0.88 | 17.8 |  |  |  | 34.55 |  |  |  | 18.67
54817 | 19 | 23.15 |  |  |  | 4.19 | [6 empty] | 2.59 | 12.32 |  |  |  | 34.48 |  |  |  | 23.28
54818 | 19 | 22.26 | [9 empty] | 4.72 | 2.15 | 14.08 |  |  |  | 34.26 |  |  |  | 22.53
54819 | 19 | 22 | [9 empty] | 4.17 |  | 17.32 |  |  |  | 36.41 |  |  |  | 20.1
54821 | 19 | 22.49 |  |  |  | 3.82 | [5 empty] | 3.37 |  | 16.54 |  |  |  | 36.7 |  |  |  | 17.07
54822 | 19 | 22.81 |  |  |  | 4.21 | [5 empty] | 3.28 | 1.46 | 13.59 |  |  |  | 35.96 |  |  |  | 18.7
54823 | 19 | 21.65 |  |  |  | 3.57 | [5 empty] | 3.35 |  | 14.17 |  |  |  | 34.38 |  |  |  | 22.88
54824 | 19 | 22.74 |  |  |  | 4.52 | [5 empty] | 6.19 |  | 12.38 |  |  |  | 36.07 |  |  |  | 18.1
54825 | 19 | 23.49 | [9 empty] | 2.49 | 2.61 | 15.18 |  |  |  | 35.59 |  |  |  | 20.64
54826 | 19 | 24.21 | [9 empty] | 5.08 |  | 14.16 |  |  |  | 36.92 |  |  |  | 19.61
54827 | 19 | 21.39 | [9 empty] | 1.42 | 2.38 | 16.29 |  |  |  | 36.39 |  |  |  | 22.13
54828 | 19 | 24.06 | [9 empty] | 3.52 | 1.64 | 13.97 |  |  |  | 34.39 |  |  |  | 22.42
54830 | 19 | 23.46 | [9 empty] | 2.75 |  | 15.64 |  |  |  | 35.13 |  |  |  | 23.02
54833 | 19 | 26.2 | [9 empty] | 3.21 |  | 16.84 |  |  |  | 34.22 |  |  |  | 19.52
54839 | 19 | 22.7 | [10 empty] | 3.53 | 12.11 |  |  |  | 34.68 |  |  |  | 26.99
54891 | 19 | 21.16 |  |  |  | 0.31 |  |  | 0.1 | 0.02 |  | 0.08 | 5.49 | 10.44 |  |  |  | 38.66 |  | 0.02 |  | 23.72
54892 | 19 | 21.83 | 0.01 |  | 0 | 0.43 |  |  | 0.06 | 0.01 |  | 0.06 | 5.64 | 11.04 |  |  |  | 35.38 |  | 0.02 |  | 25.53
54893 | 19 | 21.07 |  |  |  | 0.21 |  |  | 0.05 |  |  |  | 5.15 | 10.75 |  |  |  | 38.89 |  | 0.09 |  | 23.8
54894 | 19 | 17.24 | [6 empty] | 0.8 |  |  |  | 5.01 | 12.59 |  |  |  | 39.65 |  |  |  | 24.71
54895 | 19 | 20.84 | [10 empty] | 5.8 | 12.4 |  |  |  | 39.05 |  |  |  | 21.9
54896 | 19 | 22.13 | [8 empty] | 0.14 |  | 5.33 | 11.08 |  |  |  | 38.29 |  |  |  | 23.03
54897 | 19 | 23.38 | [10 empty] | 5.6 | 10.2 |  |  |  | 33.83 |  |  |  | 26.99
54978 | 19 | 21.81 | [9 empty] | 2.03 | 8.02 | 12.2 |  |  |  | 35.25 |  |  |  | 20.68
54980 | 19 | 23.23 | [9 empty] | 2.67 | 5.57 | 10.69 |  |  |  | 35.77 |  |  |  | 22.07
54981 | 19 | 21.5 | [9 empty] | 2.35 | 6.49 | 10.86 |  |  |  | 36.28 |  |  |  | 22.51
54982 | 19 | 24.31 | [6 empty] | 2.2 |  |  | 2.73 | 6.55 | 10.83 |  |  |  | 35.77 |  |  |  | 17.6
55068 | 19 | 21.34 |  |  |  | 0.59 | [6 empty] | 5.5 | 10.61 |  |  |  | 31.82 |  |  |  | 30.14
55319 | 19 | 21.54 |  |  |  | 0.39 | [5 empty] | 0.93 | 5.16 | 10.48 |  |  |  | 30.89 |  |  |  | 30.6
55411 | 19 | 20.85 | [10 empty] | 6.76 | 10.88 |  |  |  | 37.8 |  |  |  | 23.71
55412 | 19 | 21.3 | [10 empty] | 5.9 | 11.24 |  |  |  | 35.09 |  |  |  | 26.48
55413 | 19 | 22.19 | [10 empty] | 6.54 | 11.24 |  |  |  | 37.41 |  |  |  | 22.62
55422 | 19 | 25.15 |  |  |  | 1.98 |  |  |  | 2.65 |  | 4.91 | 2.94 | 7.34 |  |  |  | 30.06 |  |  |  | 24.96
55429 | 19 | 24.16 | [10 empty] | 5.42 | 10.79 |  |  |  | 34.52 |  |  |  | 25.12
55495 | 19 | 21.62 | 0.09 | [9 empty] | 4.42 | 12.53 |  |  |  | 41.44 |  |  |  | 19.9
55601 | 19 | 22.71 | [10 empty] | 6.78 | 10.58 |  |  |  | 36.39 |  |  |  | 23.54
55681 | 19 | 21.74 | [6 empty] | 0.04 |  |  |  | 5.92 | 10.66 |  |  |  | 35.09 |  |  |  | 26.54
55682 | 19 | 19.67 | [10 empty] | 5.08 | 10.72 |  |  |  | 38.23 |  |  |  | 26.3
55683 | 19 | 20.63 |  |  |  | 0.38 | [6 empty] | 5.69 | 10.31 |  |  |  | 38.08 |  |  |  | 24.91
55684 | 19 | 19.25 | [10 empty] | 5.21 | 11.02 |  |  |  | 33.3 |  |  |  | 31.22
55766 | 19 | 23.14 | [9 empty] | 4.3 |  | 15.93 |  |  |  | 39.44 |  |  |  | 17.19
55772 | 19 | 22.03 | [9 empty] | 6.51 |  | 14.77 |  |  |  | 36.55 |  |  |  | 20.15
55774 | 19 | 21.02 | 1.4 | [8 empty] | 5.73 |  | 15.92 |  |  |  | 38.47 |  |  |  | 17.45
55778 | 19 | 21.06 | 0 |  | 0.05 | 0.14 |  |  | 0.06 | 0.01 | 0 |  | 3.54 | 13.53 |  |  |  | 40.39 |  | 0.01 |  | 21.21
55779 | 19 | 20.05 |  |  |  | 3.52 | [6 empty] | 3.65 | 15.07 |  |  |  | 36.7 |  |  |  | 21.02
55780 | 19 | 21.77 |  |  | 0 | 1.51 | [6 empty] | 3.77 | 14.2 |  |  |  | 35.28 |  |  |  | 23.47
55781 | 19 | 21.51 | [10 empty] | 4.53 | 17.48 |  |  |  | 36.23 |  |  |  | 20.25
55782 | 19 | 23.03 |  |  | 0.49 |  |  |  | 0.44 |  |  |  | 3.49 | 13.12 |  |  |  | 36.54 |  |  |  | 22.88
55783 | 19 | 21.78 | [10 empty] | 4.1 | 14.05 |  |  |  | 36.77 |  |  |  | 23.3
55784 | 19 | 23.72 | [10 empty] | 3.25 | 14.34 |  |  |  | 35.94 |  |  |  | 22.75
55785 | 19 | 22.21 |  |  | 0.47 |  |  |  | 1.16 |  |  |  | 3.37 | 13.72 |  |  |  | 36.4 |  |  |  | 22.67
55786 | 19 | 21.2 |  |  | 0.54 | [7 empty] | 3.7 | 14.57 |  |  |  | 35.76 |  |  |  | 24.24
55787 | 19 | 21.61 |  |  | 0.81 | [7 empty] | 3.85 | 14.31 |  |  |  | 35.69 |  |  |  | 23.73
55788 | 19 | 20.45 | [10 empty] | 3.71 | 14.27 |  |  |  | 35.51 |  |  |  | 26.07
55789 | 19 | 23.8 | [10 empty] | 3.23 | 14.11 |  |  |  | 35.89 |  |  |  | 22.97
55790 | 19 | 19.65 | [10 empty] | 3.62 | 15.04 |  |  |  | 36.44 |  |  |  | 25.25
55791 | 19 | 21.32 |  |  | 1.41 | [7 empty] | 3.18 | 14.84 |  |  |  | 36.87 |  |  |  | 22.38
55792 | 19 | 18.26 |  |  |  | 3.38 | [6 empty] | 3.83 | 13.42 |  |  |  | 36.98 |  |  |  | 24.13
55793 | 19 | 19.43 | [10 empty] | 2.85 | 13.02 |  |  |  | 35.1 |  |  |  | 29.6
55794 | 19 | 23.09 | [10 empty] | 3.62 | 15.44 |  |  |  | 36.38 |  |  |  | 21.48
55795 | 19 | 21.75 |  |  |  | 3.39 | [6 empty] | 3.63 | 11.35 |  |  |  | 36.61 |  |  |  | 23.27
55796 | 19 | 23.77 | [10 empty] | 3.27 | 15.97 |  |  |  | 36.86 |  |  |  | 20.13
55797 | 19 | 25.88 | [6 empty] | 0.71 |  |  |  | 3.29 | 14 |  |  |  | 36.12 |  |  |  | 20
55798 | 19 | 23.85 | [10 empty] | 3.52 | 14.23 |  |  |  | 36.04 |  |  |  | 22.36
55799 | 19 | 22.56 | [10 empty] | 3.74 | 13.83 |  |  |  | 36.96 |  |  |  | 22.9
55800 | 19 | 20.57 | [10 empty] | 3.82 | 15.76 |  |  |  | 35.96 |  |  |  | 23.89
55801 | 19 | 19.47 | [10 empty] | 3.85 | 13.64 |  |  |  | 36.3 |  |  |  | 26.73
55809 | 19 | 25.63 | [9 empty] | 2.8 |  | 16.68 |  |  |  | 39.46 |  |  |  | 15.43
55824 | 19 | 22.31 | [10 empty] | 1.9 | 14.32 |  |  |  | 40.96 |  |  |  | 20.51
55836 | 19 | 21.59 |  |  |  | 0.68 |  |  |  | 0.06 |  | 0.15 | 3.19 | 12.89 |  |  |  | 33.75 |  |  |  | 25.88 |  | 1.81
55837 | 19 | 22.67 |  |  | 0.51 | [7 empty] | 3.31 | 12.1 |  |  |  | 38.26 |  |  |  | 23.14
55838 | 19 | 22.1 | [10 empty] | 3.16 | 11.98 |  |  |  | 37.49 |  |  |  | 25.27
55927 | 19 | 21.26 | [10 empty] | 4.96 | 12.11 |  |  |  | 39.28 |  |  |  | 22.39
55928 | 19 | 23.88 | [10 empty] | 5.49 | 12.22 |  |  |  | 36.32 |  |  |  | 22.09
55929 | 19 | 21.66 | [10 empty] | 4.86 | 12.36 |  |  |  | 35.5 |  |  |  | 25.63
55930 | 19 | 23.82 | [10 empty] | 4.86 | 11.85 |  |  |  | 35.55 |  |  |  | 23.93
55942 | 19 | 21.33 |  |  | 0.26 | 0.24 | [6 empty] | 4.75 | 11.95 |  |  |  | 41.37 |  |  |  | 20.1
55943 | 19 | 23.04 | [10 empty] | 5.24 | 13.48 |  |  |  | 35.73 |  |  |  | 22.51
55976 | 19 | 22.7 | [9 empty] | 5.48 | 2.54 | 16.35 |  |  |  | 35.63 |  |  |  | 17.29
56108 | 19 | 24.31 | [9 empty] | 1.72 | 1.18 | 15.44 |  |  |  | 40.18 |  |  |  | 17.19
56109 | 19 | 24.65 | [9 empty] | 5.16 |  | 14.58 |  |  |  | 36.77 |  |  |  | 18.84
56110 | 19 | 22.12 |  |  | 0.31 | 2.04 | [6 empty] | 5.94 | 10.88 |  |  |  | 36.71 |  |  |  | 22
56111 | 19 | 21.25 |  |  | 0.4 | 1.14 | [5 empty] | 1.29 | 3.58 | 12.15 |  |  |  | 39.22 |  |  |  | 20.96
56112 | 19 | 20.96 | [9 empty] | 2.99 | 4.91 | 9.46 |  |  |  | 36.89 |  |  |  | 24.79
56120 | 19 | 26.28 |  |  | 0.93 | [6 empty] | 2.79 |  | 17.56 |  |  |  | 24.07 |  |  |  | 28.37
56137 | 19 | 21.06 | 0.01 |  | 0.02 | 0.37 |  |  | 0.06 |  | 0.01 |  | 5.24 | 11.13 |  |  |  | 32.53 |  |  |  | 29.57
56138 | 19 | 21.07 |  |  | 0.02 | 0.37 |  |  |  | 0.02 |  |  | 5.36 | 11.2 |  |  |  | 38.53 |  |  |  | 23.43
56139 | 19 | 20.14 | [10 empty] | 6.83 | 12.17 |  |  |  | 36.52 |  |  |  | 24.35
56149 | 19 | 21.09 | [10 empty] | 5.62 | 11.11 |  |  |  | 34.76 |  |  |  | 27.42
56150 | 19 | 21.78 | [10 empty] | 5.81 | 11.32 |  |  |  | 37.87 |  |  |  | 23.22
56151 | 19 | 20.51 |  |  | 1 | [7 empty] | 6.1 | 9.98 |  |  |  | 38.69 |  |  |  | 23.73
56152 | 19 | 20.33 | [10 empty] | 5.4 | 11.3 |  |  |  | 37.41 |  |  |  | 25.56
56287 | 19 | 23.09 |  |  |  | 1.37 | [5 empty] | 4.39 | 6.99 | 10.46 |  |  |  | 35.83 |  |  |  | 17.87
56291 | 19 | 22.01 |  |  |  | 0.65 | [6 empty] | 3.99 | 12.3 |  |  |  | 31.5 |  |  |  | 29.55
56292 | 19 | 19.47 | [10 empty] | 4.9 | 13.26 |  |  |  | 37.63 |  |  |  | 24.73
56314 | 19 | 20.59 | [9 empty] | 0.11 | 3.19 | 13.53 |  |  |  | 30.98 |  |  |  | 31.6
56411 | 19 | 18.13 |  |  |  | 2.86 | [6 empty] | 5.45 | 9.38 |  |  |  | 36.43 |  |  |  | 21.16 |  | 6.61
56412 | 19 | 20.24 | [10 empty] | 4.73 | 11.62 |  |  |  | 38.03 |  |  |  | 25.39
56413 | 19 | 20.76 |  |  | 0.03 | 0.46 |  |  | 0.1 | 0 |  |  | 5.01 | 11.31 |  |  |  | 33 |  | 0.03 |  | 29.3
56414 | 19 | 19.83 | [10 empty] | 4.9 | 10.89 |  |  |  | 37.15 |  |  |  | 27.23
56415 | 19 | 21.08 | [10 empty] | 5.89 | 11.89 |  |  |  | 37.9 |  |  |  | 23.24
56416 | 19 | 18.27 | [10 empty] | 5.72 | 12.44 |  |  |  | 37.11 |  |  |  | 26.46
56417 | 19 | 21.49 | [10 empty] | 4.68 | 11.42 |  |  |  | 37.73 |  |  |  | 24.67
56418 | 19 | 19.59 | [10 empty] | 4.87 | 11.47 |  |  |  | 37.01 |  |  |  | 27.06
56419 | 19 | 19.67 | [10 empty] | 5.08 | 10.3 |  |  |  | 38.59 |  |  |  | 26.35
56420 | 19 | 16.13 | [6 empty] | 1 |  |  |  | 5.34 | 11.79 |  |  |  | 37.93 |  |  |  | 27.81
56422 | 19 | 19.11 | [10 empty] | 5.75 | 10.75 |  |  |  | 38.11 |  |  |  | 26.28
56582 | 19 | 19.7 | [10 empty] | 6.1 | 11.82 |  |  |  | 32.66 |  |  |  | 29.73
56583 | 19 | 25.81 | [10 empty] | 4.4 | 10.3 |  |  |  | 34.49 |  |  |  | 25
56729 | 19 | 22.94 | [6 empty] | 0.8 |  |  | 3.18 | 6.1 | 9.81 |  |  |  | 35.94 |  |  |  | 21.22
56730 | 19 | 23.13 | [10 empty] | 7.21 | 11.32 |  |  |  | 34.33 |  |  |  | 24
56743 | 19 | 20.57 | [9 empty] | 2.53 | 5.94 | 10.56 |  |  |  | 36.08 |  |  |  | 24.31
56763 | 19 | 21.55 | [10 empty] | 3.65 | 13.55 |  |  |  | 35.1 |  |  |  | 26.15
56764 | 19 | 23 |  |  |  | 3.94 | [6 empty] | 3.32 | 11.44 |  |  |  | 37.76 |  |  |  | 20.54
56919 | 19 | 22.6 | [9 empty] | 5.97 |  | 13 |  |  |  | 33.37 |  |  |  | 25.06
57068 | 19 | 23.06 | [9 empty] | 0.28 | 4.12 | 10.65 |  |  |  | 32.62 |  |  |  | 29.27
57070 | 19 | 20.81 | [11 empty] | 14.42 |  |  |  | 37.44 |  |  |  | 27.33
57071 | 19 | 21.92 | [11 empty] | 16.41 |  |  |  | 38.72 |  |  |  | 22.95
57227 | 19 | 23.09 | [9 empty] | 4.43 |  | 16.63 |  |  |  | 35.77 |  |  |  | 20.1
57330 | 19 | 21.42 |  |  | 0 | 0.07 |  |  | 0.01 |  | 0 | 0.02 | 4.23 | 12.91 |  |  |  | 41.14 |  | 0 |  | 20.19
57332 | 19 | 19.76 | [10 empty] | 4.72 | 13.94 |  |  |  | 36.22 |  |  |  | 25.36
57333 | 19 | 21.21 | [10 empty] | 4.78 | 12.68 |  |  |  | 34.93 |  |  |  | 26.4
57334 | 19 | 18.98 |  |  |  | 3.31 | [6 empty] | 3.92 | 12.45 |  |  |  | 34.24 |  |  |  | 27.11
57335 | 19 | 20.37 | [10 empty] | 4.92 | 11.6 |  |  |  | 38.46 |  |  |  | 24.65
57336 | 19 | 22.52 | [10 empty] | 3.8 | 12.41 |  |  |  | 36.1 |  |  |  | 25.16
57337 | 19 | 21 | [6 empty] | 0.82 |  |  |  | 3.03 | 11.9 |  |  |  | 36.06 |  |  |  | 27.19
57338 | 19 | 21.46 | 0.53 | [9 empty] | 4.4 | 13.24 |  |  |  | 35.48 |  |  |  | 24.89
57341 | 19 | 20.95 | [10 empty] | 4.83 | 12.39 |  |  |  | 35.7 |  |  |  | 26.13
57342 | 19 | 20.46 | [10 empty] | 4.48 | 14.45 |  |  |  | 35.81 |  |  |  | 24.81
57343 | 19 | 20.63 | [10 empty] | 4.4 | 9.89 |  |  |  | 37.24 |  |  |  | 27.84
57452 | 19 | 25.19 |  |  |  | 4.3 | [7 empty] | 13.33 |  |  |  | 30.96 |  |  |  | 26.22
57472 | 19 | 22.41 | [9 empty] | 5.57 |  | 15.57 |  |  |  | 38.99 |  |  |  | 17.47
57473 | 19 | 22.25 | [9 empty] | 3.63 |  | 15.38 |  |  |  | 36.38 |  |  |  | 22.38
57475 | 19 | 23.62 |  |  |  | 3.26 | [5 empty] | 4 |  | 13.88 |  |  |  | 39.16 |  |  |  | 16.09
57481 | 19 | 21.84 |  |  |  | 5.22 | [5 empty] | 4.12 |  | 15.52 |  |  |  | 37.77 |  |  |  | 15.52
57483 | 19 | 19.81 |  |  |  | 2.76 | [5 empty] | 5.03 |  | 17.46 |  |  |  | 34.55 |  |  |  | 20.38
57494 | 19 | 20.18 | [10 empty] | 7.52 | 12.53 |  |  |  | 35.22 |  |  |  | 24.54
57589 | 19 | 21.42 | [10 empty] | 4.06 | 12.76 |  |  |  | 39.23 |  |  |  | 22.54
57590 | 19 | 20.88 |  |  |  | 0.41 |  |  | 0.08 |  |  |  | 3.77 | 12.34 |  |  |  | 32.16 |  |  |  | 30.37
57591 | 19 | 21.48 | [10 empty] | 3.78 | 12.63 |  |  |  | 37.5 |  |  |  | 24.61
57592 | 19 | 22.32 | [10 empty] | 3.93 | 11.44 |  |  |  | 39.72 |  |  |  | 22.6
57748 | 19 | 21.09 | 0.01 | [5 empty] | 0.01 | 0.01 |  |  | 6.42 | 10.39 |  |  |  | 38.84 |  | 0.01 |  | 23.23
57752 | 19 | 21 | [10 empty] | 6.47 | 11.87 |  |  |  | 36.8 |  |  |  | 23.86
57753 | 19 | 21.4 |  |  | 0.02 | 0.67 | [6 empty] | 6.39 | 10.5 |  |  |  | 35.39 |  |  |  | 25.64
57755 | 19 | 25.47 | [10 empty] | 6.13 | 10.8 |  |  |  | 35.2 |  |  |  | 22.4
57785 | 19 | 24.8 | [9 empty] | 3.04 |  | 16.68 |  |  |  | 39.26 |  |  |  | 16.22
57790 | 19 | 19.07 |  |  | 0.44 | 0.4 | [5 empty] | 1.27 | 5.61 | 9.77 |  |  |  | 38.64 |  |  |  | 24.79
57791 | 19 | 21.48 |  |  | 0.18 | 0.9 |  |  | 0.3 |  |  | 1.67 | 5.66 | 9.65 |  |  |  | 34.37 |  |  |  | 25.79
57906 | 19 | 23.82 | [10 empty] | 6.87 | 14.66 |  |  |  | 33.89 |  |  |  | 20.76
58234 | 19 | 22.78 |  |  |  | 1.24 |  |  | 0.29 |  |  |  | 3.11 | 12.89 |  |  |  | 39.88 |  |  |  | 19.8
58242 | 19 | 22 |  |  |  | 0.95 | [6 empty] | 3.79 | 12.66 |  |  |  | 33.15 |  |  |  | 27.45
58244 | 19 | 21.44 | [10 empty] | 3.84 | 13.71 |  |  |  | 38.88 |  |  |  | 22.13
58264 | 19 | 20.13 | [10 empty] | 4.52 | 14.16 |  |  |  | 30.41 |  |  |  | 30.79
58366 | 19 | 21.24 |  |  |  | 0.29 | [6 empty] | 3.81 | 13.14 |  |  |  | 35.43 |  |  |  | 26.08
58367 | 19 | 21.34 |  |  | 0.01 | 0.07 |  |  | 0.02 |  | 0 | 0.07 | 3.85 | 13.35 |  |  |  | 40.95 |  | 0 |  | 20.34
58368 | 19 | 21.1 | [10 empty] | 4.14 | 13.48 |  |  |  | 35.95 |  |  |  | 25.33
58369 | 19 | 21.27 |  |  | 0.75 | [7 empty] | 3.11 | 12.81 |  |  |  | 36.94 |  |  |  | 25.12
58370 | 19 | 21.3 |  |  | 0.3 | [7 empty] | 2.62 | 12.96 |  |  |  | 37.78 |  |  |  | 25.04
58371 | 19 | 21.99 | [10 empty] | 3.43 | 13 |  |  |  | 37 |  |  |  | 24.59
58372 | 19 | 19.43 |  |  |  | 2.21 |  |  | 0.43 |  |  |  | 3.8 | 12.62 |  |  |  | 37.97 |  |  |  | 23.52
58373 | 19 | 21.67 | [10 empty] | 4.4 | 11.51 |  |  |  | 38.26 |  |  |  | 24.15
58374 | 19 | 23.21 | [10 empty] | 3.81 | 12 |  |  |  | 37 |  |  |  | 23.99
58375 | 19 | 18.67 | [10 empty] | 4.43 | 16.04 |  |  |  | 36.51 |  |  |  | 24.34
58376 | 19 | 24.25 | [10 empty] | 3.58 | 13.26 |  |  |  | 36.32 |  |  |  | 22.58
58377 | 19 | 22.03 | [10 empty] | 3.65 | 13.24 |  |  |  | 36.53 |  |  |  | 24.54
58378 | 19 | 20.64 |  |  |  | 3.44 | [6 empty] | 4.99 | 12.76 |  |  |  | 35.18 |  |  |  | 22.97
58379 | 19 | 23.98 | [10 empty] | 4.09 | 13.45 |  |  |  | 36.96 |  |  |  | 21.52
58380 | 19 | 21.06 | [10 empty] | 3.87 | 13.27 |  |  |  | 35.83 |  |  |  | 25.97
58381 | 19 | 21.8 | [10 empty] | 3.67 | 13 |  |  |  | 35.74 |  |  |  | 25.79
58382 | 19 | 24.76 | [10 empty] | 4.47 | 13.53 |  |  |  | 36.94 |  |  |  | 20.3
58383 | 19 | 20.56 |  |  |  | 0.79 | [6 empty] | 3.72 | 13.34 |  |  |  | 36.59 |  |  |  | 25
58384 | 19 | 21 | [10 empty] | 3.66 | 13.56 |  |  |  | 34.95 |  |  |  | 26.82
58385 | 19 | 20.68 | [10 empty] | 5.17 | 13.4 |  |  |  | 36.9 |  |  |  | 23.85
58386 | 19 | 21.51 | [6 empty] | 0.14 |  |  |  | 3.94 | 13.12 |  |  |  | 35.95 |  |  |  | 25.34
58387 | 19 | 22.22 | [10 empty] | 2.95 | 12.36 |  |  |  | 36.51 |  |  |  | 25.96
58388 | 19 | 19.84 | [10 empty] | 4.18 | 13.69 |  |  |  | 36.77 |  |  |  | 25.52
58389 | 19 | 22.29 | [6 empty] | 0.3 |  |  |  | 3.97 | 13.84 |  |  |  | 34.83 |  |  |  | 24.77
58390 | 19 | 21.61 | [10 empty] | 4.02 | 12.27 |  |  |  | 36.16 |  |  |  | 25.95
58391 | 19 | 22.7 | [10 empty] | 4.21 | 14.84 |  |  |  | 36.32 |  |  |  | 21.93
58406 | 19 | 20.75 |  |  | 0.09 | 0.61 | [6 empty] | 4.15 | 12.23 |  |  |  | 34.76 |  |  |  | 27.42
58407 | 19 | 21.58 |  |  |  | 0.5 | [6 empty] | 3.5 | 12.81 |  |  |  | 40.44 |  |  |  | 21.16
58408 | 19 | 21.88 | [10 empty] | 3.36 | 13.12 |  |  |  | 36.23 |  |  |  | 25.41
58437 | 19 | 19.97 | [10 empty] | 6.56 | 10.4 |  |  |  | 37.93 |  |  |  | 25.14
58503 | 19 | 19.13 | [10 empty] | 4.6 | 10.86 |  |  |  | 36.25 |  |  |  | 29.16
58514 | 19 | 21.17 |  |  | 0.08 | 0.43 |  |  | 0.03 |  |  |  | 4.4 | 11.34 |  |  |  | 31.98 |  |  |  | 30.56
58560 | 19 | 20.16 | [10 empty] | 5.16 | 12.28 |  |  |  | 37.84 |  |  |  | 24.56
58561 | 19 | 23.32 | [6 empty] | 0.1 |  |  |  | 4.43 | 11.94 |  |  |  | 36.34 |  |  |  | 23.88
58562 | 19 | 20.21 | [6 empty] | 0.28 |  |  |  | 4.27 | 11.24 |  |  |  | 39.61 |  |  |  | 24.39
58563 | 19 | 23.58 | [10 empty] | 4.41 | 11.38 |  |  |  | 34.49 |  |  |  | 26.13
58570 | 19 | 22.82 | [9 empty] | 3.67 | 0.26 | 15.31 |  |  |  | 39.32 |  |  |  | 18.62
58572 | 19 | 22.2 | [9 empty] | 2.85 | 1.34 | 15.51 |  |  |  | 38.68 |  |  |  | 19.41
58835 | 19 | 21.41 | [10 empty] | 6.4 | 10.76 |  |  |  | 32.3 |  |  |  | 29.13
58836 | 19 | 16.86 | [7 empty] | 2.79 |  |  | 5.7 | 10.23 |  |  |  | 37.56 |  |  |  | 26.86
58847 | 19 | 22.41 |  |  |  | 1.23 | [6 empty] | 6.05 | 11.11 |  |  |  | 36.22 |  |  |  | 22.97
58849 | 19 | 20.7 |  |  |  | 3.91 | [6 empty] | 6.9 | 10.68 |  |  |  | 38.93 |  |  |  | 18.88
58958 | 19 | 21.03 | [11 empty] | 15.53 |  |  |  | 42.67 |  |  |  | 20.78
59018 | 19 | 21.66 | [10 empty] | 2.72 | 12.07 |  |  |  | 37.99 |  |  |  | 25.56
59019 | 19 | 21.1 |  |  | 0.36 | 2.1 | [6 empty] | 1.26 | 12.51 |  |  |  | 34.35 |  |  |  | 28.33
59020 | 19 | 18.84 |  |  | 1.22 | 3.65 | [7 empty] | 11.85 |  |  |  | 37.99 |  |  |  | 26.44
59095 | 19 | 22.46 |  |  |  | 0.87 | [6 empty] | 4.76 | 11.95 |  |  |  | 36.44 |  | 0.34 |  | 23.17
59096 | 19 | 23.31 |  |  |  | 1.81 | [6 empty] | 5.06 | 11.95 |  |  |  | 37.48 |  |  |  | 20.4
59097 | 19 | 20.03 | [10 empty] | 4.31 | 13.18 |  |  |  | 40.56 |  |  |  | 21.93
59253 | 19 | 21.11 | 0 |  | 0.02 | 0.28 |  |  | 0.02 | 0.01 | 0.01 |  | 4.33 | 12.35 |  |  |  | 39.1 |  | 0.01 |  | 22.76
59254 | 19 | 21.28 |  |  |  | 2.06 | [6 empty] | 4.25 | 13.01 |  |  |  | 35.92 |  |  |  | 23.49
59255 | 19 | 20.75 | [10 empty] | 5.16 | 12.73 |  |  |  | 36 |  |  |  | 25.36
59256 | 19 | 21.54 |  |  |  | 1.03 |  |  | 0.06 |  |  |  | 4.07 | 12.37 |  |  |  | 35.09 |  |  |  | 25.85
59257 | 19 | 22.18 | [8 empty] | 0.35 |  | 4.18 | 13.2 |  |  |  | 35.55 |  |  |  | 24.53
59258 | 19 | 20.98 |  |  |  | 0.96 | [6 empty] | 4.28 | 12.72 |  |  |  | 35.76 |  |  |  | 25.3
59259 | 19 | 23.47 | [10 empty] | 3.3 | 12.77 |  |  |  | 34.46 |  |  |  | 26
59260 | 19 | 20.58 | [10 empty] | 4.72 | 13.8 |  |  |  | 34.62 |  |  |  | 26.27
59261 | 19 | 20.89 | [10 empty] | 3.96 | 13.93 |  |  |  | 36.73 |  |  |  | 24.49
59262 | 19 | 21.11 | [10 empty] | 3.95 | 13.13 |  |  |  | 35.01 |  |  |  | 26.8
59263 | 19 | 21.69 |  |  | 0.08 | 0.41 |  |  |  | 0.03 |  |  | 4.06 | 13.08 |  |  |  | 35.13 |  |  |  | 25.54
59264 | 19 | 20.78 |  |  |  | 1.6 | [6 empty] | 3.54 | 12.46 |  |  |  | 35 |  |  |  | 26.62
59265 | 19 | 26.45 |  |  | 0.53 | 2.08 | [6 empty] | 3.52 | 12.72 |  |  |  | 35.26 |  |  |  | 19.44
59266 | 19 | 21.26 |  |  |  | 0.15 | [6 empty] | 4.01 | 13.02 |  |  |  | 39.52 | 0.04 | 0.04 |  | 21.95
59267 | 19 | 23.88 |  |  | 0.34 | 1.27 | [6 empty] | 3 | 12.5 |  |  |  | 35.95 |  |  |  | 23.06
59268 | 19 | 21.39 |  |  |  | 0.66 | [6 empty] | 3.73 | 13.71 |  |  |  | 35.84 |  |  |  | 24.67
59288 | 19 | 22.22 | 0.01 |  | 0.12 | 0.22 |  |  | 0.01 | 0.18 |  | 0.27 | 4.49 | 11.6 |  |  |  | 40.56 |  |  |  | 20.31
59292 | 19 | 22.97 | [9 empty] | 1.27 | 3.91 | 12.71 |  |  |  | 36.42 |  |  |  | 22.73
59293 | 19 | 22.74 | [10 empty] | 5.19 | 13.02 |  |  |  | 34.33 |  |  |  | 24.72
59295 | 19 | 21.41 | 0.06 |  | 0.1 | 1.14 |  |  |  | 0.37 |  | 0.19 | 3.9 | 11.57 |  |  |  | 33.76 |  | 0.02 |  | 27.48
59298 | 19 | 19.83 | [10 empty] | 5.14 | 10.89 |  |  |  | 37.82 |  |  |  | 26.32
59303 | 19 | 20.85 |  |  |  | 3.5 | [6 empty] | 4.53 | 13.08 |  |  |  | 34.84 |  |  |  | 23.19
59304 | 19 | 23.26 | [10 empty] | 5 | 11.86 |  |  |  | 36.51 |  |  |  | 23.37
59306 | 19 | 21.63 |  |  | 1.34 | [6 empty] | 3.16 | 4.13 | 12.76 |  |  |  | 36.82 |  |  |  | 20.17
59352 | 19 | 20.89 | 0.01 |  |  | 1.2 |  |  | 0.12 | 0.01 |  | 0.03 | 4.14 | 11.63 |  |  |  | 32 |  |  |  | 29.97
59459 | 19 | 20.36 |  |  | 0.03 | 0.78 | [6 empty] | 4.37 | 12.01 |  |  |  | 34.36 |  |  |  | 28.09
59460 | 19 | 21.08 | [10 empty] | 3.85 | 12.97 |  |  |  | 39.6 |  |  |  | 22.5
59461 | 19 | 21.48 | [10 empty] | 3.23 | 11.66 |  |  |  | 38.91 |  |  |  | 24.71
59462 | 19 | 19.44 | [10 empty] | 4.05 | 11.92 |  |  |  | 37.69 |  |  |  | 26.91
59463 | 19 | 21.23 | [10 empty] | 2.8 | 12.62 |  |  |  | 37.87 |  |  |  | 25.49
59464 | 19 | 19.72 | [10 empty] | 4.87 | 14.27 |  |  |  | 37.35 |  |  |  | 23.78
59465 | 19 | 18.17 |  |  |  | 4.44 | [6 empty] | 3.79 | 11.76 |  |  |  | 36.99 |  |  |  | 24.84
59466 | 19 | 16.72 | [7 empty] | 1.07 |  |  | 2.91 | 12.58 |  |  |  | 43.1 |  |  |  | 23.62
59467 | 19 | 18.86 | [10 empty] | 3.92 | 12.33 |  |  |  | 39.59 |  |  |  | 25.3
59468 | 19 | 18.96 | [6 empty] | 0.77 |  |  |  | 3.86 | 11.69 |  |  |  | 38.04 |  |  |  | 26.68
59469 | 19 | 20.13 | [10 empty] | 4 | 11.75 |  |  |  | 37.75 |  |  |  | 26.38
59470 | 19 | 17.98 | [10 empty] | 4.56 | 11.48 |  |  |  | 37.9 |  |  |  | 28.08
59471 | 19 | 20.09 | [10 empty] | 3.67 | 12.02 |  |  |  | 37.24 |  |  |  | 26.98
59472 | 19 | 17.93 | [10 empty] | 4.06 | 12.04 |  |  |  | 37.43 |  |  |  | 28.53
59473 | 19 | 16.36 | [10 empty] | 4.62 | 11.74 |  |  |  | 40.5 |  |  |  | 26.78
59474 | 19 | 20.38 |  |  | 0.1 | 0.84 | [6 empty] | 5.23 | 11.17 |  |  |  | 33.82 |  |  |  | 28.45
59475 | 19 | 19.01 | [10 empty] | 4.4 | 10.78 |  |  |  | 37.87 |  |  |  | 27.94
59477 | 19 | 21.15 | [10 empty] | 5.97 | 9.95 |  |  |  | 39.09 |  |  |  | 23.85
59478 | 19 | 18.03 | [10 empty] | 4.37 | 12.68 |  |  |  | 37.04 |  |  |  | 27.89
59632 | 19 | 23.34 | [10 empty] | 6.63 | 10.81 |  |  |  | 36.49 |  |  |  | 22.73
59713 | 19 | 22.2 | [10 empty] | 6.17 | 10.43 |  |  |  | 37 |  |  |  | 24.22
59775 | 19 | 19.87 | [10 empty] | 4 | 12.75 |  |  |  | 40.94 |  |  |  | 22.44
59832 | 19 | 20.43 | 0.01 |  |  | 0.53 |  |  | 0.02 |  |  |  | 4 | 12.68 |  |  |  | 34.75 |  | 0.01 |  | 27.57
59833 | 19 | 21.37 | [10 empty] | 4.06 | 11.39 |  |  |  | 38.35 |  |  |  | 24.82
59834 | 19 | 21.18 | [10 empty] | 4.93 | 12.15 |  |  |  | 38.51 |  |  |  | 23.23
59835 | 19 | 19.41 | [10 empty] | 5.04 | 13.14 |  |  |  | 37.59 |  |  |  | 24.82
59836 | 19 | 19.13 | [10 empty] | 4.1 | 13.9 |  |  |  | 37.59 |  |  |  | 25.28
59837 | 19 | 19.5 | [10 empty] | 3.23 | 12.92 |  |  |  | 38.28 |  |  |  | 26.08
59838 | 19 | 19.38 | [10 empty] | 4.22 | 12.45 |  |  |  | 37.35 |  |  |  | 26.6
59839 | 19 | 19.46 | [6 empty] | 0.41 |  |  |  | 3.82 | 11.84 |  |  |  | 38.8 |  |  |  | 25.66
59846 | 19 | 21.2 | 0.01 |  | 0 | 0.87 |  |  | 0.08 | 0 |  | 0.02 | 3.11 | 13.52 |  |  |  | 34.69 |  |  |  | 26.5
59847 | 19 | 21.42 | [10 empty] | 2.97 | 14.06 |  |  |  | 39.87 |  |  |  | 21.68
59848 | 19 | 20.66 |  |  |  | 0.87 | [6 empty] | 2.46 | 12.6 |  |  |  | 37.8 |  |  |  | 25.61
59849 | 19 | 20.56 | [6 empty] | 0.27 |  |  |  | 2.89 | 13.95 |  |  |  | 37.59 |  |  |  | 24.74
59850 | 19 | 20.85 | [10 empty] | 3.37 | 13.11 |  |  |  | 37.45 |  |  |  | 25.22
59851 | 19 | 21.08 |  |  |  | 0.38 | [6 empty] | 2.63 | 12.85 |  |  |  | 37.63 |  |  |  | 25.44
59852 | 19 | 22.43 | [10 empty] | 3.55 | 13.18 |  |  |  | 39.42 |  |  |  | 21.42
59853 | 19 | 21.4 |  |  |  | 0.9 | [6 empty] | 2.89 | 12.56 |  |  |  | 38.22 |  |  |  | 24.02
59854 | 19 | 21.12 | [10 empty] | 3.34 | 13.05 |  |  |  | 38.46 |  |  |  | 24.03
59855 | 19 | 21.6 | [10 empty] | 3.1 | 14.2 |  |  |  | 37.35 |  |  |  | 23.75
59856 | 19 | 20.15 | [10 empty] | 3.17 | 14.07 |  |  |  | 37.14 |  |  |  | 25.48
59857 | 19 | 21.94 | [10 empty] | 2.88 | 12.95 |  |  |  | 37.77 |  |  |  | 24.46
59858 | 19 | 21.18 |  |  |  | 4.81 | [6 empty] | 3.37 | 12.88 |  |  |  | 37.06 |  |  |  | 20.7
59859 | 19 | 20.97 | [10 empty] | 3.1 | 12.38 |  |  |  | 38.15 |  |  |  | 25.4
59860 | 19 | 22.08 | [10 empty] | 2.9 | 13.94 |  |  |  | 37.96 |  |  |  | 23.11
59861 | 19 | 21.6 | 0.18 | [9 empty] | 2.82 | 12.33 |  |  |  | 37.59 |  |  |  | 25.47
59862 | 19 | 21.92 |  |  |  | 0.2 |  |  | 0.06 |  |  |  | 5.76 | 11.15 |  |  |  | 40.13 |  |  |  | 20.78
59863 | 19 | 22.52 | [10 empty] | 6.9 | 13.2 |  |  |  | 36.44 |  |  |  | 20.94
59871 | 19 | 21.43 | 0.08 |  | 0.03 | 0.24 | [6 empty] | 6.37 | 10.64 |  |  |  | 38.92 |  |  |  | 22.28
59872 | 19 | 20.37 | [10 empty] | 6.01 | 12.27 |  |  |  | 35.77 |  |  |  | 25.59
59873 | 19 | 21.46 | [10 empty] | 6.86 | 12.26 |  |  |  | 33.87 |  |  |  | 25.55
59874 | 19 | 24 | [10 empty] | 6.84 | 10.95 |  |  |  | 35.7 |  |  |  | 22.51
59875 | 19 | 21.48 |  |  |  | 3.77 | [6 empty] | 6.31 | 10.85 |  |  |  | 34.33 |  |  |  | 23.26
59912 | 19 | 22.2 | [9 empty] | 4.15 |  | 16.74 |  |  |  | 39.88 |  |  |  | 17.03
60012 | 19 | 22.54 | [10 empty] | 4.51 | 11.89 |  |  |  | 40.98 |  |  |  | 20.08
60028 | 19 | 21.24 |  |  |  | 2.27 | [6 empty] | 3.26 | 12.43 |  |  |  | 35.17 |  |  |  | 25.62
60029 | 19 | 21.22 |  |  |  | 0.35 |  |  | 0.14 | 0.07 |  | 0.59 | 3.46 | 12.25 |  |  |  | 39.2 |  |  |  | 22.71
60030 | 19 | 21.3 | [10 empty] | 3.94 | 12.15 |  |  |  | 36.34 |  |  |  | 26.27
60031 | 19 | 20.1 | [10 empty] | 4.21 | 13.72 |  |  |  | 33.09 |  |  |  | 28.88
60065 | 19 | 21.15 |  |  |  | 1.04 | [6 empty] | 3.24 | 12.78 |  |  |  | 34.96 |  |  |  | 26.83
60066 | 19 | 19.24 | [10 empty] | 2.62 | 13.3 |  |  |  | 38.2 |  |  |  | 26.63
60067 | 19 | 20.77 | [10 empty] | 2.88 | 13.57 |  |  |  | 38.84 |  |  |  | 23.93
60068 | 19 | 22.86 | [10 empty] | 3.73 | 14.56 |  |  |  | 34.06 |  |  |  | 24.79
60071 | 19 | 21.55 |  |  |  | 4.37 | [5 empty] | 5.21 | 6.06 | 9.44 |  |  |  | 36.2 |  |  |  | 17.18
60073 | 19 | 20.19 | [10 empty] | 5.43 | 11.03 |  |  |  | 40.7 |  |  |  | 22.64
60074 | 19 | 23.84 | [10 empty] | 6.06 | 12.5 |  |  |  | 36.21 |  |  |  | 21.39
60075 | 19 | 22.41 | [10 empty] | 6.04 | 12.91 |  |  |  | 35.42 |  |  |  | 23.22
60225 | 19 | 19.72 | [10 empty] | 6.65 | 11.12 |  |  |  | 34.75 |  |  |  | 27.75
60295 | 19 | 20.96 |  |  |  | 0.39 | [6 empty] | 5.38 | 11.07 |  |  |  | 35.22 |  | 0.09 |  | 26.89
60296 | 19 | 20.03 | [10 empty] | 6.38 | 11.48 |  |  |  | 37.63 |  |  |  | 24.49
60301 | 19 | 21.27 |  |  | 0.01 | 0.12 | [6 empty] | 2.23 | 14.48 |  |  |  | 39.97 |  |  |  | 21.93
60302 | 19 | 22.25 |  |  |  | 4.13 | [6 empty] | 2.97 | 11.97 |  |  |  | 36.44 |  |  |  | 22.25
60505 | 19 | 23.62 | [10 empty] | 5.19 | 10.56 |  |  |  | 39.09 |  |  |  | 21.53
60595 | 19 | 21.66 | [10 empty] | 4.54 | 14.53 |  |  |  | 33.72 |  |  |  | 25.55
60596 | 19 | 18.59 |  |  |  | 0.48 |  |  | 0.1 |  |  |  | 3.69 | 11.88 |  |  |  | 39.79 |  |  |  | 25.47
60597 | 19 | 18.22 | [10 empty] | 5.24 | 15.07 |  |  |  | 34.86 |  |  |  | 26.61
60599 | 19 | 17.61 | 0.09 |  |  | 0.9 | [6 empty] | 3.38 | 12.86 |  |  |  | 40.11 |  | 0.08 |  | 24.97
60600 | 19 | 15.83 |  |  |  | 5.28 | [6 empty] | 4.12 | 11.2 |  |  |  | 36.94 |  |  |  | 26.64
60603 | 19 | 21.66 | 0 |  | 0.04 | 0.34 |  |  | 0.04 |  | 0 | 0.02 | 5.29 | 11.49 |  |  | 0.03 | 40.6 |  | 0 |  | 20.47
60604 | 19 | 22.25 |  |  |  | 3.21 | [6 empty] | 7.17 | 11 |  |  |  | 36.84 |  |  |  | 19.53
60606 | 19 | 20.19 | [10 empty] | 7.06 | 12.65 |  |  |  | 36.98 |  |  |  | 23.11
60607 | 19 | 22.21 | [10 empty] | 4.94 | 12.81 |  |  |  | 35.02 |  |  |  | 25.03
60608 | 19 | 25.91 |  |  | 0.96 | 1.34 |  |  | 1.02 |  |  |  | 3.72 | 10.66 |  |  |  | 32.98 |  |  |  | 23.41
60609 | 19 | 20.9 |  |  |  | 1.39 | [6 empty] | 5.51 | 12.49 |  |  |  | 36.37 |  |  |  | 23.33
60611 | 19 | 22.73 |  |  |  | 2.02 |  |  | 0.34 |  |  |  | 5.26 | 13.25 |  |  |  | 35.46 |  |  |  | 20.94
60612 | 19 | 21.09 |  |  | 0.43 | 1.65 |  |  | 0.37 |  |  |  | 4.61 | 11.44 |  |  |  | 36.1 |  |  |  | 24.32
60613 | 19 | 26.13 |  |  | 0.8 | [7 empty] | 4.31 | 9.31 |  |  |  | 36.17 |  |  |  | 23.28
60614 | 19 | 24.64 |  |  | 1.29 | 1.29 |  |  | 0.96 |  |  |  | 4.34 | 10.74 |  |  |  | 34.61 |  |  |  | 22.14
60615 | 19 | 21.82 | [10 empty] | 5.55 | 12.7 |  |  |  | 36.74 |  |  |  | 23.18
60618 | 19 | 23.85 | [10 empty] | 5.81 | 11.5 |  |  |  | 35.71 |  |  |  | 23.12
60619 | 19 | 25.34 |  |  | 0.77 | 1.19 |  |  | 0.31 |  |  |  | 4 | 11.01 |  |  |  | 35.4 |  |  |  | 21.99
60620 | 19 | 20.69 | [10 empty] | 4.77 | 12 |  |  |  | 36.84 |  |  |  | 25.7
60686 | 19 | 20.56 | 0.06 |  |  | 0.43 |  |  | 0.02 |  | 0.01 |  | 5.39 | 10.83 |  |  |  | 32.9 | 0.01 |  |  | 29.79
60687 | 19 | 19.71 | [10 empty] | 4.85 | 10.52 |  |  |  | 39.91 |  |  |  | 25.01
60912 | 19 | 21.47 |  |  |  | 1.13 |  |  | 0.12 |  |  |  | 5.4 | 10.82 |  |  |  | 35.65 |  |  |  | 25.41
60913 | 19 | 20.83 | 0.01 |  | 0.01 | 0.26 |  |  | 0.05 |  |  | 0.02 | 5.14 | 10.92 |  |  |  | 38.63 |  | 0.01 |  | 24.12
60914 | 19 | 21.27 | 0.02 |  | 0.04 | 0.9 |  |  | 0.22 |  |  | 0.03 | 5.19 | 11.3 |  |  |  | 35.35 | 0 | 0 |  | 25.67
60916 | 19 | 19.86 | [10 empty] | 5.44 | 10.17 |  |  |  | 37 |  |  |  | 27.54
60917 | 19 | 20.99 | [6 empty] | 1.77 |  |  |  | 5.04 | 11.59 |  |  |  | 34.82 |  |  |  | 25.8
60918 | 19 | 19.42 | [10 empty] | 5.7 | 10.92 |  |  |  | 38.96 |  |  |  | 25
60919 | 19 | 20.75 | [10 empty] | 5.04 | 11.31 |  |  |  | 38.55 |  |  |  | 24.36
60920 | 19 | 21.03 | [10 empty] | 4.16 | 11.59 |  |  |  | 36.65 |  |  |  | 26.57
60921 | 19 | 20.97 | [10 empty] | 4.79 | 10.58 |  |  |  | 38.61 |  |  |  | 25.05
60922 | 19 | 21.71 | [10 empty] | 4.18 | 11.32 |  |  |  | 38.6 |  |  |  | 24.2
60923 | 19 | 22.01 | [10 empty] | 4.85 | 10.18 |  |  |  | 37.63 |  |  |  | 25.33
60924 | 19 | 21.76 | [10 empty] | 5.22 | 11.1 |  |  |  | 34.49 |  |  |  | 27.42
60925 | 19 | 22.48 | [10 empty] | 4.21 | 11.88 |  |  |  | 39.08 |  |  |  | 22.35
61042 | 19 | 20.27 | 0.08 |  |  | 0.86 | [5 empty] | 0.74 | 5.41 | 11.11 |  |  |  | 34.24 |  |  |  | 27.3
61043 | 19 | 23.99 | [10 empty] | 5.06 | 9.34 |  |  |  | 37.22 |  |  |  | 24.38
61044 | 19 | 22.67 | [10 empty] | 4.95 | 9.55 |  |  |  | 38.09 |  |  |  | 24.74
61054 | 19 | 24.66 |  |  | 0.6 | [6 empty] | 4.44 | 3.99 | 12.03 |  |  |  | 36.45 |  |  |  | 17.82
61094 | 19 | 22.07 | 0.01 |  | 0.06 | 0.76 |  |  | 0.1 |  |  | 0.52 | 2.6 | 13.6 |  |  |  | 39.94 |  | 0.02 |  | 20.32
61095 | 19 | 23.24 |  |  | 0.18 | 0.98 | [5 empty] | 1.03 | 2.54 | 13.65 |  |  |  | 35.67 |  |  |  | 22.71
61096 | 19 | 25.28 |  |  | 0.64 | 2.4 | [5 empty] | 1.33 | 2.96 | 13.5 |  |  |  | 35.7 |  |  |  | 18.18
61097 | 19 | 23.06 | [6 empty] | 0.76 |  |  | 1.37 | 3.01 | 13 |  |  |  | 34.71 |  |  |  | 24.08
61098 | 19 | 26.99 | [9 empty] | 2.11 | 2.61 | 11.57 |  |  |  | 33.71 |  |  |  | 23.01
61099 | 19 | 22.75 | [9 empty] | 1.91 | 3.04 | 15.32 |  |  |  | 35.59 |  |  |  | 21.4
61100 | 19 | 21.96 |  |  |  | 2.04 |  |  | 1.5 |  |  | 0.92 | 2.75 | 13.07 |  |  |  | 36.22 |  |  |  | 21.54
61101 | 19 | 22.45 | [6 empty] | 1.25 |  |  | 0.91 | 3.11 | 12.33 |  |  |  | 36.43 |  |  |  | 23.53
61102 | 19 | 26.71 | [10 empty] | 1.92 | 13.56 |  |  |  | 35.62 |  |  |  | 22.19
61103 | 19 | 22.16 |  |  | 0.13 | 2.06 | [5 empty] | 1.97 | 3.5 | 14.03 |  |  |  | 35.19 |  |  |  | 20.96
61104 | 19 | 21.08 | [10 empty] | 2.57 | 14.4 |  |  |  | 36.63 |  |  |  | 25.32
61105 | 19 | 26.13 |  |  | 0.91 | [7 empty] | 2.2 | 14.75 |  |  |  | 35.45 |  |  |  | 20.57
61106 | 19 | 24.68 |  |  | 0.65 |  |  |  | 1.3 |  |  |  | 2.01 | 11.94 |  |  |  | 35.08 |  |  |  | 24.34
61108 | 19 | 24.4 |  |  | 1.64 | 3.42 | [5 empty] | 2.68 |  | 12.65 |  |  |  | 34.97 |  |  |  | 20.24
61109 | 19 | 24.74 |  |  |  | 4.61 | [6 empty] | 2.76 | 13.16 |  |  |  | 35.66 |  |  |  | 19.08
61110 | 19 | 24.47 |  |  | 1.71 | 5 |  |  | 1.18 |  |  |  | 3.95 | 11.71 |  |  |  | 33.42 |  |  |  | 18.55
61111 | 19 | 21.87 | [10 empty] | 2.53 | 13.78 |  |  |  | 36.66 |  |  |  | 25.16
61115 | 19 | 23.63 |  |  | 0.47 | 1.49 |  |  | 0.72 |  |  |  | 2.58 | 12.76 |  |  |  | 35.98 |  |  |  | 22.36
61116 | 19 | 25.53 | [10 empty] | 2.72 | 12.77 |  |  |  | 37.94 |  |  |  | 21.04
61117 | 19 | 25.58 |  |  | 1.92 | 3.71 | [6 empty] | 2.81 | 12.15 |  |  |  | 36.45 |  |  |  | 17.39
61118 | 19 | 21.55 |  |  | 0.4 | [7 empty] | 4.02 | 16.47 |  |  |  | 36.81 |  |  |  | 20.75
61119 | 19 | 25.78 |  |  |  | 5.63 | [7 empty] | 12.15 |  |  |  | 36.59 |  |  |  | 19.85
61184 | 19 | 22.1 | [10 empty] | 3.9 | 10.99 |  |  |  | 32.39 |  |  |  | 30.61
61323 | 19 | 23.55 | [9 empty] | 3.33 | 5.55 | 10.11 |  |  |  | 36.25 |  |  |  | 21.21
61365 | 19 | 21.5 | [10 empty] | 6.35 | 12.41 |  |  |  | 34.78 |  |  |  | 24.96
61411 | 19 | 21.91 | [10 empty] | 3.61 | 11.37 |  |  |  | 36.06 |  |  |  | 20.8 |  | 6.24
61622 | 19 | 22.57 | [9 empty] | 0.7 | 5.89 | 10.32 |  |  |  | 33.17 |  |  |  | 27.35
61694 | 19 | 20.79 | [10 empty] | 5.09 | 13.2 |  |  |  | 35.45 |  |  |  | 25.47
61695 | 19 | 22.55 | [6 empty] | 0.21 |  |  |  | 4.3 | 11.45 |  |  |  | 39.45 |  |  |  | 22.05
61696 | 19 | 18.59 | [10 empty] | 5.58 | 12.89 |  |  |  | 35.69 |  |  |  | 27.26
61720 | 19 | 21.81 | [10 empty] | 3.49 | 14.1 |  |  |  | 35.9 |  |  |  | 24.7
61721 | 19 | 21.3 | 0.02 |  | 0.01 | 0.3 |  |  | 0.31 | 0.21 |  |  | 3.68 | 13.19 |  |  |  | 40.7 |  | 0.01 |  | 20.27
61722 | 19 | 21.03 | 0.01 |  |  | 0.66 |  |  | 0.15 | 0.01 | 0.01 |  | 3.56 | 12.99 |  |  |  | 33.89 |  |  |  | 27.68
61723 | 19 | 20.42 | [6 empty] | 0.66 |  |  |  | 3.68 | 12.8 |  |  |  | 37.71 |  |  |  | 24.72
61724 | 19 | 20.49 | [10 empty] | 4.26 | 14.33 |  |  |  | 36.28 |  |  |  | 24.64
61725 | 19 | 20.88 | [10 empty] | 3.56 | 13.14 |  |  |  | 37.35 |  |  |  | 25.06
61726 | 19 | 18.35 | [10 empty] | 3.83 | 13 |  |  |  | 38.03 |  |  |  | 26.78
61727 | 19 | 21.91 | [10 empty] | 3.06 | 12.73 |  |  |  | 40.76 |  |  |  | 21.54
61728 | 19 | 18.66 | [10 empty] | 3.11 | 13.94 |  |  |  | 38.71 |  |  |  | 25.58
61729 | 19 | 21.59 | [10 empty] | 3.4 | 11.83 |  |  |  | 37.54 |  |  |  | 25.65
61730 | 19 | 19.66 | [10 empty] | 4.2 | 12.16 |  |  |  | 37.61 |  | 0.91 |  | 25.45
61731 | 19 | 20.1 | 0.25 |  | 0.25 | [7 empty] | 3.42 | 12.86 |  |  |  | 39.03 |  | 0.34 |  | 23.75
61732 | 19 | 20.97 | [10 empty] | 3.36 | 12.17 |  |  |  | 38.35 |  |  |  | 25.14
61759 | 19 | 20.79 | [9 empty] | 1.27 | 4.22 | 12.54 |  |  |  | 34.98 |  |  |  | 26.2
61894 | 19 | 21.48 | 0.01 |  | 0.03 | 0.64 |  |  | 0.04 |  |  |  | 3.86 | 12.63 |  |  |  | 34.66 |  | 0.02 |  | 26.63
61895 | 19 | 23.49 | [10 empty] | 3.67 | 13.78 |  |  |  | 37.4 |  |  |  | 21.65
61896 | 19 | 22.06 | [10 empty] | 3.79 | 13.02 |  |  |  | 38.2 |  |  |  | 22.93
61897 | 19 | 19.5 | [10 empty] | 3.57 | 12.49 |  |  |  | 38.88 |  |  |  | 25.56
61898 | 19 | 21.37 | [10 empty] | 4.32 | 11.8 |  |  |  | 38.14 |  |  |  | 24.35
61899 | 19 | 23.7 | [10 empty] | 3.33 | 11.23 |  |  |  | 39.26 |  |  |  | 22.47
61900 | 19 | 21.07 | [10 empty] | 3.64 | 13.52 |  |  |  | 37.19 |  |  |  | 24.58
61918 | 19 | 26.17 | [10 empty] | 1.95 | 13.67 |  |  |  | 39.84 |  |  |  | 18.36
61981 | 19 | 18.36 |  |  | 1.17 | [7 empty] | 6.9 | 11.33 |  |  |  | 35.03 |  |  |  | 27.21
62144 | 19 | 21.11 |  |  | 0.11 | 0.28 | [6 empty] | 2 | 13.85 |  |  |  | 39.81 |  | 0.04 |  | 22.8
62145 | 19 | 21.87 |  |  |  | 0.65 | [6 empty] | 2.45 | 14.07 |  |  |  | 35.94 |  |  |  | 25.03
62146 | 19 | 23.2 | [10 empty] | 2.58 | 13.02 |  |  |  | 36.86 |  |  |  | 24.36
62147 | 19 | 24.94 | [10 empty] | 1.82 | 15.01 |  |  |  | 34.02 |  |  |  | 24.21
62185 | 19 | 22.9 | [10 empty] | 2.68 | 12.42 |  |  |  | 39.46 |  |  |  | 22.53
62186 | 19 | 21.04 |  |  | 0.32 | 2.14 | [6 empty] | 4.1 | 12.59 |  |  |  | 35.28 |  |  |  | 24.52
62189 | 19 | 22.02 |  |  |  | 4.14 | [6 empty] | 3.04 | 13.5 |  |  |  | 35.4 |  |  |  | 21.9
62211 | 19 | 21.46 | 0.01 |  | 0.05 | 0.25 |  |  | 0.01 | 0.01 | 0.01 |  | 5.84 | 10.82 |  |  |  | 40.37 |  | 0.03 |  | 21.15
62212 | 19 | 22.4 | [6 empty] | 1.25 | 1.38 |  |  | 4.01 | 9.64 |  |  |  | 36.8 |  |  |  | 24.53
62213 | 19 | 22.42 |  |  | 0.46 | 2.7 | [5 empty] | 1.32 | 4.47 | 9.47 |  |  |  | 33.73 |  |  |  | 25.44
62214 | 19 | 22.44 |  |  |  | 1.4 | [6 empty] | 5.77 | 10.86 |  |  |  | 36.39 |  |  |  | 23.14
62215 | 19 | 23.14 | [10 empty] | 5.23 | 11.63 |  |  |  | 34.12 |  |  |  | 25.88
62216 | 19 | 22.19 | [10 empty] | 6.51 | 12.12 |  |  |  | 36.99 |  |  |  | 22.19
62532 | 19 | 22.01 | [10 empty] | 6.04 | 10.34 |  |  |  | 36.24 |  |  |  | 25.37
62685 | 19 | 21.08 |  |  |  | 0.24 | [6 empty] | 5.19 | 11.53 |  |  |  | 34.03 |  |  |  | 27.94
62686 | 19 | 20.85 | [10 empty] | 5.49 | 9.76 |  |  |  | 37.07 |  |  |  | 26.83
62711 | 19 | 20.32 |  |  | 0.09 | 0.32 | [6 empty] | 5.34 | 10.83 |  |  |  | 32.46 |  |  |  | 30.64
62824 | 19 | 21.17 | 0.01 |  | 0.01 | 0.23 |  |  | 0.01 |  |  |  | 6.23 | 10.46 |  |  |  | 39.08 |  |  |  | 22.79
62825 | 19 | 24.96 | [10 empty] | 5.65 | 10.4 |  |  |  | 34.58 |  |  |  | 24.42
62826 | 19 | 19.98 | [10 empty] | 6.74 | 11.43 |  |  |  | 36.58 |  |  |  | 25.27
62827 | 19 | 23.38 | [10 empty] | 6.06 | 12.25 |  |  |  | 36.2 |  |  |  | 22.11
62828 | 19 | 23.19 | [10 empty] | 5.78 | 11.82 |  |  |  | 36.37 |  |  |  | 22.84
62829 | 19 | 21.14 |  |  |  | 3.5 | [6 empty] | 5.61 | 11.8 |  |  |  | 33.64 |  |  |  | 24.3
63042 | 19 | 21.49 | [10 empty] | 5.46 | 11.39 |  |  |  | 40.21 |  |  |  | 21.45
63070 | 19 | 20.73 | [10 empty] | 7.72 | 11.8 |  |  |  | 36.76 |  |  |  | 23
63149 | 19 | 23.25 | [9 empty] | 3.83 | 0.28 | 16.5 |  |  |  | 39.81 |  |  |  | 16.33
63150 | 19 | 23.25 | [9 empty] | 4.32 |  | 17.92 |  |  |  | 35.71 |  |  |  | 18.81
63151 | 19 | 24.05 | [9 empty] | 4.22 |  | 18.28 |  |  |  | 35.86 |  |  |  | 17.58
63153 | 19 | 23.14 | [9 empty] | 5.19 |  | 14.11 |  |  |  | 37.7 |  |  |  | 19.86
63160 | 19 | 21.95 |  |  |  | 0.66 | [6 empty] | 4.14 | 12.56 |  |  |  | 40.06 |  |  |  | 20.62
63338 | 19 | 21.41 | [10 empty] | 4.6 | 12.47 |  |  |  | 39.88 |  |  |  | 21.64
63340 | 19 | 20.3 |  |  |  | 1.73 | [6 empty] | 2 | 12.57 |  |  |  | 35.52 |  |  |  | 27.88
63341 | 19 | 21.53 | [10 empty] | 2.78 | 12.96 |  |  |  | 38.31 |  |  |  | 24.42
63390 | 19 | 21.78 | [10 empty] | 5.42 | 10.28 |  |  |  | 38.55 |  |  |  | 23.97
63391 | 19 | 24.42 | 0.57 | [9 empty] | 4.77 | 9.73 |  |  |  | 35.11 |  |  |  | 25.4
63421 | 19 | 19.76 | [10 empty] | 4.38 | 10.08 |  |  |  | 33.17 |  |  |  | 32.6
63432 | 19 | 21.06 | [10 empty] | 5.18 | 11.67 |  |  |  | 38.69 |  |  |  | 23.4
63433 | 19 | 21.18 | [10 empty] | 5.91 | 13.2 |  |  |  | 36.78 |  |  |  | 22.93
63530 | 19 | 21.15 | [6 empty] | 0.02 |  |  |  | 4.87 | 12.16 |  |  |  | 40.37 |  |  |  | 21.43
63558 | 19 | 20.07 | [10 empty] | 4.1 | 13.11 |  |  |  | 33.18 |  |  |  | 29.53
63642 | 19 | 25.51 |  |  |  | 3.72 | [5 empty] | 4.36 |  | 16.15 |  |  |  | 32.05 |  |  |  | 18.21
63646 | 19 | 24.1 |  |  |  | 2.54 |  |  |  | 1.9 |  |  | 1.86 | 10.06 |  |  |  | 32.07 |  |  |  | 27.47
63647 | 19 | 22.28 | [10 empty] | 3.17 | 13 |  |  |  | 37.91 |  |  |  | 23.64
63653 | 19 | 19.27 |  |  | 0.01 | 0.42 | [6 empty] | 3.92 | 12.14 |  |  |  | 32.02 |  |  |  | 32.22
63659 | 19 | 23.91 | [10 empty] | 5.31 | 14.25 |  |  |  | 35.63 |  |  |  | 20.89
63774 | 19 | 21.12 | 0.01 |  |  | 0.45 |  |  | 0 | 0 |  | 0.04 | 5.62 | 10.74 |  |  |  | 35.06 |  | 0 |  | 26.95 |  | 0
63775 | 19 | 20.96 | [6 empty] | 0.12 |  |  |  | 5.61 | 10.56 |  |  |  | 38.12 |  |  |  | 24.62
63776 | 19 | 21.01 | [10 empty] | 5.03 | 9.9 |  |  |  | 39.31 |  |  |  | 24.75
63777 | 19 | 20.52 | [10 empty] | 5.63 | 10.25 |  |  |  | 39 |  |  |  | 24.6
63778 | 19 | 21.33 | [9 empty] | 0.16 | 5.73 | 10.04 |  |  |  | 37.96 |  |  |  | 24.78
63779 | 19 | 20.8 | [10 empty] | 4.94 | 10.34 |  |  |  | 37.36 |  |  |  | 26.55
63780 | 19 | 18.9 | [10 empty] | 5.97 | 10.68 |  |  |  | 38.72 |  |  |  | 25.73
63781 | 19 | 19.64 | [10 empty] | 5.92 | 10.18 |  |  |  | 37.99 |  |  |  | 26.27
63782 | 19 | 20.85 | [10 empty] | 6.08 | 10.58 |  |  |  | 38.3 |  |  |  | 24.19
63783 | 19 | 22.36 | [10 empty] | 5.17 | 10.1 |  |  |  | 37.63 |  |  |  | 24.74
63785 | 19 | 21.56 | [10 empty] | 5.83 | 10.49 |  |  |  | 38.69 |  |  |  | 23.43
63786 | 19 | 21.1 | [10 empty] | 5.43 | 9.79 |  |  |  | 38.47 |  |  |  | 25.22
63787 | 19 | 21.08 | [10 empty] | 5.7 | 10.42 |  |  |  | 37.91 |  | 0.14 |  | 24.75
63788 | 19 | 20.61 |  |  |  | 0.58 | [5 empty] | 0.12 | 5.39 | 9.82 |  |  |  | 38.34 |  |  |  | 25.14
63789 | 19 | 20.93 | [10 empty] | 5.07 | 10.45 |  |  |  | 38.23 |  | 0.21 |  | 25.11
63790 | 19 | 19.75 | [10 empty] | 6.05 | 10.99 |  |  |  | 37.9 |  |  |  | 25.31
63791 | 19 | 20.89 | [10 empty] | 5.59 | 9.91 |  |  |  | 38.62 |  |  |  | 25
63792 | 19 | 19.2 | [10 empty] | 5.23 | 10.68 |  |  |  | 37.61 |  |  |  | 27.27
63793 | 19 | 21.58 | [10 empty] | 5.38 | 10.17 |  |  |  | 38.75 |  |  |  | 24.12
63794 | 19 | 22.75 | [10 empty] | 5.15 | 9.94 |  |  |  | 38.2 |  |  |  | 23.95
63795 | 19 | 20.8 | [10 empty] | 5.32 | 9.69 |  |  |  | 37 |  |  |  | 27.19
63796 | 19 | 21.66 | [10 empty] | 5.59 | 9.67 |  |  |  | 37.92 |  |  |  | 25.16
63797 | 19 | 20.84 | [10 empty] | 5.76 | 10.32 |  |  |  | 37.84 |  |  |  | 25.24
63798 | 19 | 21.53 | [10 empty] | 5.04 | 10.19 |  |  |  | 37.46 |  |  |  | 25.77
63799 | 19 | 19.22 |  |  |  | 2.13 | [6 empty] | 5.6 | 10.36 |  |  |  | 37.83 |  |  |  | 24.85
63800 | 19 | 20.86 | [10 empty] | 5.32 | 10.14 |  |  |  | 38.22 |  |  |  | 25.47
63801 | 19 | 21.46 | [9 empty] | 0.51 | 5.29 | 10.02 |  |  |  | 38.16 |  |  |  | 24.55
63802 | 19 | 20.3 |  |  |  | 0.33 |  |  | 0.09 |  |  |  | 5.63 | 10.38 |  |  |  | 37.89 |  |  |  | 25.37
63803 | 19 | 20.53 | [10 empty] | 5.64 | 10.89 |  |  |  | 37.51 |  |  |  | 25.43
63804 | 19 | 21.32 | [7 empty] | 0.04 |  |  | 5.35 | 10.58 |  |  |  | 37.86 |  |  |  | 24.86
63805 | 19 | 20.94 |  |  |  | 0.22 | [6 empty] | 5.27 | 9.9 |  |  |  | 38 |  |  |  | 25.66
63806 | 19 | 19.36 |  |  |  | 4.78 |  |  | 0.68 |  |  |  | 4.9 | 9.45 |  |  |  | 37.93 |  |  |  | 22.89
63807 | 19 | 18.75 | [10 empty] | 5.54 | 10.6 |  |  |  | 39.1 |  |  |  | 26
63808 | 19 | 21.15 | [10 empty] | 4.98 | 10.31 |  |  |  | 37.41 |  |  |  | 26.15
63809 | 19 | 21.78 | [10 empty] | 4.84 | 10.45 |  |  |  | 39.24 |  |  |  | 23.69
63810 | 19 | 20.37 | [9 empty] | 0.47 | 5.92 | 10.45 |  |  |  | 38.18 |  |  |  | 24.62
63811 | 19 | 20.92 | [10 empty] | 5.37 | 9.97 |  |  |  | 39.76 |  | 1.2 |  | 22.78
63812 | 19 | 20.36 |  |  | 0.23 | 0.97 | [6 empty] | 4.76 | 9.88 |  |  |  | 38.05 |  | 0.49 |  | 25.25
63813 | 19 | 22.18 | [10 empty] | 5.62 | 11.03 |  |  |  | 37.74 |  |  |  | 23.43
63814 | 19 | 22.43 | [10 empty] | 4.84 | 9.93 |  |  |  | 38.31 |  |  |  | 24.49
63815 | 19 | 20.69 | [10 empty] | 5.18 | 10.98 |  |  |  | 38.29 |  |  |  | 24.85
63816 | 19 | 20.6 | [9 empty] | 0.27 | 5.36 | 10.25 |  |  |  | 37.82 |  |  |  | 25.71
63817 | 19 | 20.47 | [10 empty] | 4.85 | 10.53 |  |  |  | 37.4 |  |  |  | 26.75
63818 | 19 | 20.03 | [10 empty] | 5.03 | 10.84 |  |  |  | 37.98 |  |  |  | 26.12
63819 | 19 | 20.71 | [10 empty] | 4.87 | 9.86 |  |  |  | 38.1 |  |  |  | 26.47
63820 | 19 | 21.65 | [10 empty] | 5.32 | 11.01 |  |  |  | 37.22 |  |  |  | 24.81
63821 | 19 | 19.93 | [10 empty] | 5.04 | 11.32 |  |  |  | 37.39 |  |  |  | 26.32
63822 | 19 | 20.64 | [9 empty] | 0.24 | 5.45 | 11.05 |  |  |  | 37.86 |  |  |  | 24.76
63823 | 19 | 21.62 | [10 empty] | 5.18 | 10.54 |  |  |  | 37.72 |  |  |  | 24.93
63824 | 19 | 20.47 | [10 empty] | 5.41 | 11.34 |  |  |  | 37.3 |  |  |  | 25.49
63825 | 19 | 21.77 | [10 empty] | 4.78 | 11.12 |  |  |  | 37.68 |  |  |  | 24.64
63826 | 19 | 21.57 | [10 empty] | 5.42 | 10.48 |  |  |  | 38.31 |  |  |  | 24.22
63827 | 19 | 23.15 | [10 empty] | 5.2 | 11.05 |  |  |  | 37.45 |  |  |  | 23.15
63828 | 19 | 20.53 | [10 empty] | 5.31 | 11.11 |  |  |  | 37.98 |  |  |  | 25.06
63829 | 19 | 20.81 | [9 empty] | 1.31 | 4.69 | 10.2 |  |  |  | 38.62 |  | 0.74 |  | 23.63
63830 | 19 | 19.59 | [9 empty] | 1.26 | 4.73 | 10.01 |  |  |  | 39.77 |  |  |  | 24.64
63831 | 19 | 20.35 | [10 empty] | 4.33 | 11.23 |  |  |  | 37.08 |  |  |  | 27.02
63832 | 19 | 22.73 | [10 empty] | 3.9 | 9.28 |  |  |  | 39.37 |  | 0.74 |  | 23.98
63833 | 19 | 17.84 | [10 empty] | 6.3 | 12.01 |  |  |  | 37.34 |  |  |  | 26.52
63834 | 19 | 21.47 | [10 empty] | 5.51 | 10.85 |  |  |  | 37.08 |  |  |  | 25.09
63835 | 19 | 21.66 | [10 empty] | 5.63 | 11.23 |  |  |  | 37.46 |  |  |  | 24.02
63836 | 19 | 20.87 | [6 empty] | 1.82 |  |  |  | 5.7 | 9.83 |  |  |  | 40.66 |  |  |  | 21.12
63838 | 19 | 21.77 | [10 empty] | 4.99 | 10.76 |  |  |  | 38.54 |  |  |  | 23.94
64037 | 19 | 24.91 | [10 empty] | 7.22 | 11.43 |  |  |  | 36.1 |  |  |  | 20.34
64042 | 19 | 23.88 | [9 empty] | 2.69 | 7.48 | 11.15 |  |  |  | 36.36 |  |  |  | 18.44
64067 | 19 | 20.88 |  |  |  | 0.31 | [6 empty] | 4.22 | 12.47 |  |  |  | 34.49 |  |  |  | 27.63
64068 | 19 | 20.26 | [10 empty] | 3.92 | 12.99 |  |  |  | 39.74 |  |  |  | 23.08
64069 | 19 | 20.7 | [10 empty] | 3.86 | 14.15 |  |  |  | 37.19 |  |  |  | 24.09
64070 | 19 | 21.16 | [10 empty] | 4.72 | 12.05 |  |  |  | 39.99 |  |  |  | 22.08
64071 | 19 | 21.3 | [10 empty] | 4.98 | 12.15 |  |  |  | 36.23 |  |  |  | 25.35
64072 | 19 | 18.41 | [10 empty] | 4.7 | 15.05 |  |  |  | 36.42 |  |  |  | 25.4
64073 | 19 | 22.67 | [10 empty] | 5.7 | 13.73 |  |  |  | 36.79 |  |  |  | 21.11
64100 | 19 | 23.33 | [9 empty] | 5.2 | 5.31 | 13.39 |  |  |  | 34.64 |  |  |  | 18.13
64101 | 19 | 20.65 | [9 empty] | 6.6 | 2.67 | 13.2 |  |  |  | 35.67 |  |  |  | 21.21
64103 | 19 | 18.85 | [10 empty] | 5.42 | 13.31 |  |  |  | 38.4 |  |  |  | 24.03
64106 | 19 | 21.38 |  |  |  | 0.27 |  |  | 0.02 |  |  |  | 5.8 | 11.21 |  |  |  | 40.63 |  | 0.02 |  | 20.67
64165 | 19 | 21.03 |  |  |  | 0.17 |  |  | 0.05 |  | 0.03 |  | 3.53 | 12.49 |  |  |  | 38.99 |  |  |  | 23.71
64166 | 19 | 21.91 | [10 empty] | 3.11 | 13.18 |  |  |  | 36.46 |  |  |  | 25.33
64167 | 19 | 21.1 | [10 empty] | 3.93 | 14.97 |  |  |  | 35.46 |  |  |  | 24.54
64168 | 19 | 22.58 | [10 empty] | 3.95 | 13.14 |  |  |  | 34.82 |  |  |  | 25.51
64169 | 19 | 21.03 | [10 empty] | 3.7 | 13.62 |  |  |  | 32.26 |  |  |  | 29.39
64170 | 19 | 23.38 | [10 empty] | 4.35 | 13.81 |  |  |  | 36.07 |  |  |  | 22.39
64171 | 19 | 22.03 |  |  |  | 0.45 | [6 empty] | 3.74 | 12.92 |  |  |  | 35.43 |  |  |  | 25.42
64172 | 19 | 20.56 | [10 empty] | 3.59 | 13.19 |  |  |  | 37.56 |  |  |  | 25.09
64173 | 19 | 21.22 | [10 empty] | 2.77 | 13.16 |  |  |  | 39.9 |  | 0.12 |  | 22.84
64177 | 19 | 23.65 |  |  | 0.12 |  |  |  | 0.58 |  |  | 0.56 | 3.47 | 11.27 |  |  |  | 35.28 |  |  |  | 25.08
64178 | 19 | 24.41 | [10 empty] | 4.83 | 10.29 |  |  |  | 37.3 |  |  |  | 23.17
64179 | 19 | 22.55 | [10 empty] | 1.53 | 12.97 |  |  |  | 38.13 |  |  |  | 24.82
64180 | 19 | 22.9 | [10 empty] | 2.55 | 12.96 |  |  |  | 36.23 |  |  |  | 25.35
64186 | 19 | 22.44 | [10 empty] | 5.71 | 10.76 |  |  |  | 38.38 |  |  |  | 22.71
64187 | 19 | 23.97 |  |  |  | 3.19 | [6 empty] | 4.7 | 10.86 |  |  |  | 34.07 |  |  |  | 23.21
64188 | 19 | 23.72 | [10 empty] | 5.12 | 9.74 |  |  |  | 38.2 |  |  |  | 23.22
64201 | 19 | 22.34 | [10 empty] | 6.66 | 10.18 |  |  |  | 40.18 |  |  |  | 20.64
64235 | 19 | 25.12 | [9 empty] | 7.14 |  | 13.67 |  |  |  | 33.14 |  |  |  | 20.92
64238 | 19 | 23.91 | [9 empty] | 4.92 | 3.42 | 12.3 |  |  |  | 37.84 |  |  |  | 17.62
64239 | 19 | 23.09 |  |  |  | 0.82 |  |  | 0.14 |  |  | 6.46 | 1.94 | 13.15 |  |  |  | 32.5 |  |  |  | 21.9
64244 | 19 | 23.01 | [9 empty] | 4.84 |  | 15.95 |  |  |  | 36.21 |  |  |  | 20
64315 | 19 | 21.23 | [9 empty] | 2.89 | 4.6 | 11.08 |  |  |  | 39.79 |  |  |  | 20.41
64317 | 19 | 22.04 | [9 empty] | 3.45 | 5.79 | 11.7 |  |  |  | 36.33 |  |  |  | 20.69
64342 | 19 | 21.44 |  |  | 0.03 | 0.22 | [6 empty] | 5.12 | 11.66 |  |  |  | 39.49 |  |  |  | 22.04
64343 | 19 | 23.33 | [10 empty] | 5.67 | 11.6 |  |  |  | 36.7 |  |  |  | 22.7
64344 | 19 | 20.81 | [10 empty] | 5.17 | 12.99 |  |  |  | 36.57 |  |  |  | 24.46
64345 | 19 | 19.78 | [6 empty] | 1.6 |  |  |  | 5.16 | 12.53 |  |  |  | 35.5 |  |  |  | 25.43
64353 | 19 | 26.24 | [10 empty] | 5.25 | 11.66 |  |  |  | 34.4 |  |  |  | 22.45
64426 | 19 | 23.2 | [10 empty] | 1.57 | 13.16 |  |  |  | 41.96 |  |  |  | 20.11
64433 | 19 | 21.53 | 0.03 | [9 empty] | 3.88 | 13.41 |  |  |  | 40.88 |  |  |  | 20.26
64434 | 19 | 22.42 | [10 empty] | 4.61 | 14.56 |  |  |  | 35.62 |  |  |  | 22.8
64580 | 19 | 21.68 | [9 empty] | 3.23 | 3.35 | 12.1 |  |  |  | 31.02 |  |  |  | 28.62
64734 | 19 | 19.86 | [10 empty] | 3.12 | 13.68 |  |  |  | 39.12 |  |  |  | 24.22
64735 | 19 | 21.45 | [10 empty] | 2.34 | 13.63 |  |  |  | 35.1 |  |  |  | 27.49
64737 | 19 | 21.06 | [10 empty] | 2.99 | 14 |  |  |  | 35.26 |  |  |  | 26.69
64738 | 19 | 22.5 | [11 empty] | 14.55 |  |  |  | 37.39 |  |  |  | 25.57
64739 | 19 | 14.89 | [10 empty] | 3.43 | 16.08 |  |  |  | 38.3 |  |  |  | 27.3
64740 | 19 | 22.07 | [10 empty] | 2.85 | 14.47 |  |  |  | 33.89 |  |  |  | 26.72
64741 | 19 | 20.06 | [10 empty] | 3.15 | 14.1 |  |  |  | 38.62 |  |  |  | 24.07
64743 | 19 | 23.39 | [10 empty] | 2.66 | 11.64 |  |  |  | 38.14 |  |  |  | 24.17
64809 | 19 | 21.02 |  |  |  | 0.81 | [6 empty] | 3.12 | 13.35 |  |  |  | 33.69 |  |  |  | 28.01
64810 | 19 | 21.52 | [10 empty] | 4.98 | 11.44 |  |  |  | 36.24 |  |  |  | 25.82
64811 | 19 | 20.13 | [10 empty] | 4.15 | 12.56 |  |  |  | 39.23 |  |  |  | 23.93
64838 | 19 | 21.89 | [6 empty] | 1.95 |  |  |  | 5.39 | 11.11 |  |  |  | 30.72 |  |  |  | 28.95
64839 | 19 | 25.03 | [10 empty] | 4.96 | 9.7 |  |  |  | 38.37 |  |  |  | 21.94
64840 | 19 | 21.01 |  |  |  | 0.39 |  |  | 0.03 | 0.01 |  |  | 5.57 | 11.09 |  |  |  | 33.77 |  | 0.01 |  | 28.12
64841 | 19 | 21.01 | [10 empty] | 5.55 | 9.83 |  |  |  | 37.99 |  |  |  | 25.63
64842 | 19 | 19.92 | [10 empty] | 5.71 | 11.28 |  |  |  | 37.69 |  |  |  | 25.4
64843 | 19 | 21.12 | [10 empty] | 5.06 | 10.13 |  |  |  | 39.22 |  |  |  | 24.46
64844 | 19 | 19.81 | [10 empty] | 5 | 10.91 |  |  |  | 37.48 |  |  |  | 26.8
64845 | 19 | 19.77 | [10 empty] | 5.6 | 10.51 |  |  |  | 37.49 |  |  |  | 26.63
64846 | 19 | 19.17 | [10 empty] | 5.68 | 12.19 |  |  |  | 37.99 |  |  |  | 24.97
64847 | 19 | 19.68 |  |  |  | 0.96 | [6 empty] | 5.89 | 11.12 |  |  |  | 37.44 |  |  |  | 24.91
64848 | 19 | 20.27 | [10 empty] | 5.21 | 10.05 |  |  |  | 38.06 |  |  |  | 26.41
64858 | 19 | 21.59 |  |  | 0.09 | [7 empty] | 3.84 | 12.49 |  |  |  | 41.27 |  |  |  | 20.72
65006 | 19 | 24.08 | [9 empty] | 1.97 |  | 14.74 |  |  |  | 36.32 |  |  |  | 22.89
GO

## TCD - Power Query
Somme de Moyenne | Étiquettes de colonnes
Étiquettes de lignes | Ag | Al | Ba | Ca | Cu | Fe | K | Mg | Mn | Na | Nb | O | P | Pb | S | Sb | Sc | Si | Ta | Ti | U | Zn | Zr
0 | 0.03388889 | 0.1918447 | 0.01 | 0.02106796 | 0.018 | 9.979832 | 0.1560465 | 0.02879397 | 9.273979 | 0.03872063 | 53.21763 | 23.86162 |  | 0.06942857 |  | 0.03844394 | 0.01606452 | 1.81389 | 2.228926 | 0.5412295 | 0.03842105 | 0.03216867
1 | 3.02 | 0.831 |  | 1.226 |  | 7.636047 | 0.6077193 |  | 6.031613 | 0.2085185 | 14.25748 | 18.86792 |  |  |  | 0.3294118 | 0.22 | 3.579607 | 51.85713 | 2.3915625 | 4.605714
2 | 0.2803636 | 39.32389 |  | 0.03666667 | 0.04428571 | 2.55413 | 1.575714 | 0.94 | 0.05115385 | 1.370455 | 0.02 | 42.75546 | 0.118 | 0.02705882 | 0.34375 | 0.01583333 | 0.018 | 13.53125 | 0.04 | 1.596 | 0.04428571 | 16.58364 | 0.011
3 | 0.04 | 0.2822159 |  | 0.5176923 |  | 7.800302 | 0.5936946 |  | 8.756778 | 0.1369737 | 36.48228 | 21.67058 |  | 16.89 |  | 0.2012698 | 0.08526316 | 1.55123 | 24.27177 | 2.061004 | 3.632222 | 0.01
4 | 0.005 | 0.8385227 |  | 0.0425 | 0.11 | 7.157565 | 0.4275 | 0.05222222 | 1.376071 | 0.02090909 | 5.787067 | 35.04055 | 0.83625 | 0.0075 | 1.347778 |  |  | 1.297791 | 8.937377 | 46.4106 |  | 0.1142857 | 0.24
5 | 0.3868421 | 19.45454 | 0.06 | 1.680526 | 0.03086957 | 8.275571 | 6.419274 | 2.192557 | 1.362564 | 1.387823 | 7.61675 | 44.9495 | 3.192222 | 0.08888889 | 0.1223404 | 0.03666667 | 0.028 | 18.67764 | 2.2655 | 2.01 | 0.04058824 | 0.06642857 | 0
6 | 0.026 | 6.267614 | 0.005 | 0.294 | 0.01 | 49.66726 | 1.627302 | 0.4735714 | 4.254643 | 0.1228571 | 4.77 | 30.46621 | 0.4438889 | 0.53 | 7.24 | 0.5116667 |  | 9.346941 | 15.525 | 4.173636 | 0.015 | 0.015 | 1.933077
7 | 0.2042857 | 1.051081 |  | 36.09671 | 0.05 | 2.679091 | 2.995 | 3.186 | 0.832 | 0.015 | 5.262727 | 38.99357 |  | 0.02 | 4.293333 | 27.24158 |  | 1.672439 | 1.7425 | 0.02 | 14.06032 | 0.0175 | 1.27
8 | 0.05428571 | 0.1156228 |  | 0.01990291 | 0.02333333 | 9.997811 | 0.1306538 | 0.01018182 | 8.309722 | 0.02695431 | 49.45794 | 23.00205 | 0.07 | 0.105 |  | 0.0473 | 0.012 | 0.9468587 | 8.449478 | 0.7006369 | 0.03333333 | 0.01166667 | 0.065
9 | 4.385 | 3.199048 | 10.28 | 18.51111 | 0.09 | 6.726111 | 10.65667 | 0.825 | 5.424667 | 0.02 | 16.95517 | 72.70574 | 30.46833 | 0 | 2.17 | 2.55 |  | 5.994375 | 12.16429 | 14.43333 | 0.12 | 3.09
10 | 1.03 | 0.6691026 | 0.895 | 0.5121875 |  | 8.569329 | 0.6926613 |  | 6.379437 | 0.1741667 | 24.48709 | 20.48572 | 0.51 | 27.01 |  | 0.08452381 | 0.05222222 | 2.631902 | 38.48033 | 2.792667 | 4.761667 | 1.47 | 4.39625
11 |  | 2.659146 |  | 2.398125 |  | 8.634317 | 2.589292 |  | 6.28819 | 1.173333 | 31.56004 | 31.39569 |  | 6.62 | 3.64 | 2.123333 |  | 4.208932 | 17.28845 | 4.882826 | 7.73 |  | 8.546667
12 | 0.02571429 | 0.1253333 | 0.1466667 | 0.0556338 |  | 9.948029 | 0.151037 | 0.002666667 | 7.515397 | 0.04937984 | 44.17865 | 22.36864 |  |  |  | 0.04736842 | 0.02222222 | 0.3982308 | 15.59574 | 1.552834 | 0.065
13 |  | 1.098571 |  | 5.03 |  | 7.524889 | 0.6477273 | 0.01 | 2.344091 | 0.107 | 13.03659 | 29.19011 | 0.02 | 10.14 | 23 | 14.76 |  | 1.893235 | 16.40232 | 31.48562 | 8.26 | 61.32 | 10.445
14 | 0.01 | 3.308793 | 0 | 0.9316667 | 0.05 | 1.326977 | 1.535385 | 2.8665 | 0.1095455 | 2.038125 | 1.165 | 45.16946 | 0 | 0.01692308 | 0.08590909 | 0.0025 | 0.002 | 48.97635 | 0.4042857 | 0 | 0 | 0.2915385 | 0.01947368
15 | 6.86 | 2.703333 |  | 0.7375 | 0 | 2.907778 | 1.526667 | 0.01 | 0.3857143 | 0.03666667 | 17.995 | 34.17731 | 0.05 | 0.1 |  |  | 0.06 | 9.264615 | 15.93077 | 2.856 | 0.4833333 | 0.7833333 | 40.85346
16 | 1.88 | 4.928375 | 7.565 | 3.15875 |  | 8.713636 | 5.358721 | 1.73 | 6.778354 | 2.4 | 32.09896 | 43.62115 | 6.856667 | 0 |  | 1.983333 | 0.3 | 4.506901 | 5.809474 | 5.747333 |  | 1.71 | 14.01667
17 |  | 1.57 |  | 1.925 |  | 13.02591 | 1.683333 |  | 3.537742 | 0.422 | 32.66679 | 26.0761 | [5 empty] | 2.991047 | 13.76346 | 12.86403 | 25.08 |  | 1.34
18 |  | 0.955 |  |  |  | 1.88 |  |  |  |  | 5.91 | 10.76 |  |  | 2.77 | [5 empty] | 85.08
19 | 0.015 | 0.3770588 |  | 0.6441026 |  | 12.44095 | 0.4769828 |  | 4.33791 | 0.09021277 | 36.71995 | 21.67779 |  | 0.4 |  | 0.1513333 | 0.038125 | 1.641822 | 23.93751 | 2.482944 | 3.128333 |  | 0.03
Total général | 18.25638 | 89.95009 | 18.96167 | 73.83915 | 0.4264886 | 187.4455 | 39.85138 | 12.32749 | 83.34957 | 9.839095 | 433.6451 | 637.2352 | 42.56536 | 62.0248 | 45.01311 | 50.12456 | 0.8538971 | 134.9251 | 275.0943 | 139.0023 | 157.1782 | 85.51556 | 83.1666
Cette forme représente un segment. Les segments sont pris en charge dans Excel 2010 ou version ultérieure. En revanche, si la forme a été modifiée dans une version précédente d’Excel, ou si le classeur a été enregistré dans Excel 2003 ou une version précédente, vous ne pouvez pas utiliser le segment.