## feuille principale
Colonne1 | Colonne2 | Colonne3 | Colonne4
Force de fermeture
Matériau |  | PBT
P injection |  | 478
Surface projetée
Coeff perte de charges
Force de fermeture

## matières plastiques
Nom matière |  | PEBD | PEHD | PP | PP +40% talc | PP+40%Mica | PP +30% FV | PVC Rigide | PVS souple | PS cristal | PS choc | ABS | PMMA | A/MMA | MABS | PC | PC +30% FV | PC copolymere | PA 6 | PA 66 | PA 66 +30%FV | POM | POM + MOS² | POM +25% FV | PET | PET +30 FV | PBT | PBT +30%FV
Masse Volumique | g/cm3 | 0,91-0,93 | 0.9 | 0,90-0,91 | 1.23 | 1.21 | 1.15 | 1.38 | 1,3-1,7 | 1.04 | 1.03 | 1,03-1,08 | 1.18 | 1.17 | 1.08 | 1.2 | 1.43 | 1.18 | 1,13-1,15 | 1,12-1,14 | 1.37 | 1.14 | 1.42 | 1.58 | 1,30-1,34 | 1.56 | 1.31 | 1.53
Contrainte au seuil | Mpa | 10- 13 | 24 30 | 30-40/15-30 | 35 | 40-45 | 90 | (45-60) | (10-20) | 41-60 | 27-30 | 40-55 | (50-70) |  |  | 63 | 144 | 65 | 50 | 59 | 208 | 50-70 | 62 | 125 | 80 | 158 | 58-60 | 130-140
Allongement au seuil | % | 400-600 |  | (150-600) | 3 | 4 |  | (20-70) | (200-500) |  | 35-50 | 20-60 | (2-4) |  |  | 6 | 4 | 7 | 25 | 5 | 3 | 2025-08-01 | 2025-08-01 | 3 |  | 2.5 | 3,6-4 | 2010-03-02
Module de traction | Mpa | 200-300 | 800-1200 | 110-1600 | 4400 | 5000 | 7000 | 2200-3000 |  | 3300 | 2200 | 2000-2800 | 3100-3300 | 4500 | 2000 | 2430 | 6000-10000 | 2250 | 3200-1000 | 2800-1500 | 10800-8200 | 2900-3400 | 2800 | 900 | 2000 | 11000 | 20-80 | 10500
Module de flexion | Mpa | 60-400 | 1150-1500 | 1300-1000 |  | 5400 | 4000 | 2000 |  | 3450 | 2000 | 2500 | 3200 |  |  | 2400 | 6700-9500 | 2200 | 2200-800 | 2840-1200 | 8400-5900 | 2600-3000 |  |  |  | 9000 | 2500-2800 | 900
Temperature fusion | °C | 110-120 | 128-135 | 162-168 | 162-168 | 162-168 | 162-168 | 160-170 | 140-170 | 180-280 | 180-280 | 210-280 | 190-240 |  | 230-260 | 230-250 |  |  | 218-220 | 255-260 | 255 | 177 | 164-168 | 164-167 | 255 | 254 | 2200-2400 | 225-250
Plage t° resist. Continue | °C |  |  | 0-110 | 0-120 | 0-130 | 0-130 | <60 |  | <70 | <70 | <75 | <80,90 | <65 | <75 | 25 | 135 | 135 | 95-110 |  |  | <85 | <100 | <110 | -40 | <140 | 225
Retrait au moulage | % | 1,5-3,5 | 1,3-3 | 0,7 à 2,5 | 0,8-1 | 0,7-0,9 | 0.3 | 0,1-0,5 | 0,8 à 3 | 0,4-0,6 | 0,4-0,7 | 0,4-0,6 | 0,3-0,5 |  | 0,7-0,7 | 0,5-0,7 | 0,2-0,3 | 0,7-0,9 | 1.2 | 1,1-1,55 | 0,5-1,3 | 2,2-2,4 | 1,9-2 | 0,1-1,4 | 0.1 | 0.2 |  | 0.3
Dilatation thermique | 10-4 /°C | 2.5 | 1-2,5 | 1,2-1,6 | 0,4-0,8 | 0.35 | 0.2 | 0.7 |  | 0,7-0,8 | 0,8-1 | 0,85-1 | 0,7-0,8 | 0.65 | 0,8-1,1 | 0.7 | 0.25 | 0.75 | 1 | 0,7-1,1 | 0.22 | 1-1,2 | 1.1 | 0.3 |  | 0.3 | 0.1 | 0.3
Pression injection | Mpa | 124 | 98 | 84 | 47 | 778 | 121 | 145 | 478 | 151 | 253 | 120 | 125 | 658 | 541 | 251 | 145 | 145 | 145 | 149 | 845 | 145 | 147 | 123 | 251 | 154 | 478 | 774