## Feuil1_2
15 | 16 | 17 | 18
1.1601 | 1.1618 | 1.1601 | 1.1618
1.0721 | 1.0933 | 1.0721 | 1.0933
1.1079 | 1.022 | 1.1079 | 1.022
1.167 | 1.1609 | 1.167 | 1.1609
1.5253 | 1.5197 | 1.5253 | 1.5197
1.5063 | 1.5093 | 1.5063 | 1.5093
1.4787 | 1.4804 | 1.4787 | 1.4804
1.4079 | 1.4068 | 1.4079 | 1.4068
1.213 | 1.212 | 1.213 | 1.212
1.605 | 1.5856 | 1.605 | 1.5856
1.1211 | 1.1326 | 1.1211 | 1.1326
1.172 | 1.1718 | 1.172 | 1.1718
1.508 | 1.5039 | 1.508 | 1.5039
1.5058 | 1.5012 | 1.5058 | 1.5012
1.4804 | 1.4779 | 1.4804 | 1.4779
1.4127 | 1.4119 | 1.4127 | 1.4119
1.2178 | 1.2172 | 1.2178 | 1.2172
1.5822 | 1.5691 | 1.5822 | 1.5691
1.1302 | 1.1355 | 1.1302 | 1.1355
1.1731 | 1.1728 | 1.1731 | 1.1728
1.5 | 1.4984 | 1.5 | 1.4984
1.4962 | 1.4946 | 1.4962 | 1.4946
1.4742 | 1.4739 | 1.4742 | 1.4739
1.4303 | 1.4305 | 1.4303 | 1.4305

## Feuil1
hjhgj | thfhfthfygyjkty
ukyuk | tkty
N° CYCLE | DATE | PARAMETRE ETUDIE | UNITE | 1 | 2 | 3 | 4 | 5 | 6 | 7 | 8 | 9 | 10 | 11 | 12 | 13 | 14 | 15 | 16 | 17 | 18
0 | 2014-11-07 | DISCHARGE at 0,2C (->1V)
0 | 2014-11-07 | voltage at 2,5 h | V | 1.1458 | 1.1602 | 1.1563 | 1.1516 | 1.1542 | 1.1487 | 1.1547 | 1.1618 | 1.1601 | 1.1618 | 1.1601 | 1.1546 | 1.1547 | 1.1618 | 1.1601 | 1.1618 | 1.1601 | 1.1618
0 | 2014-11-07 | capacity at 1V | Ah | 1.0264 | 1.0599 | 1.036 | 1.0637 | 1.0559 | 1.061 | 1.0534 | 1.0933 | 1.0721 | 1.0933 | 1.0721 | 1.0587 | 1.0534 | 1.0933 | 1.0721 | 1.0933 | 1.0721 | 1.0933
0 | 2014-11-07 | REST 30 mn
0 | 2014-11-07 | voltage on co | V | 1.1442 | 1.1194 | 1.1367 | 1.1172 | 1.1338 | 1.1196 | 1.1274 | 1.022 | 1.1079 | 1.022 | 1.1079 | 1.1228 | 1.1274 | 1.022 | 1.1079 | 1.022 | 1.1079 | 1.022
0 | 2014-11-07 | end of rest voltage | V | 1.1756 | 1.1679 | 1.1712 | 1.1671 | 1.176 | 1.1684 | 1.1705 | 1.1609 | 1.167 | 1.1609 | 1.167 | 1.1688 | 1.1705 | 1.1609 | 1.167 | 1.1609 | 1.167 | 1.1609
1 | 2014-11-07 | CHARGE 16 h at 0,1C
1 | 2014-11-07 | maximum voltage in charge | V | 1.5352 | 1.5332 | 1.5323 | 1.5276 | 1.5316 | 1.5219 | 1.529 | 1.5197 | 1.5253 | 1.5197 | 1.5253 | 1.5284 | 1.529 | 1.5197 | 1.5253 | 1.5197 | 1.5253 | 1.5197
1 | 2014-11-07 | end of charge voltage | V | 1.519 | 1.5193 | 1.5156 | 1.5127 | 1.5173 | 1.5036 | 1.5053 | 1.5093 | 1.5063 | 1.5093 | 1.5063 | 1.5158 | 1.5053 | 1.5093 | 1.5063 | 1.5093 | 1.5063 | 1.5093
1 | 2014-11-08 | REST 60 mn
1 | 2014-11-08 | voltage on co | V | 1.488 | 1.488 | 1.4851 | 1.4829 | 1.4849 | 1.4787 | 1.4785 | 1.4804 | 1.4787 | 1.4804 | 1.4787 | 1.484 | 1.4785 | 1.4804 | 1.4787 | 1.4804 | 1.4787 | 1.4804
1 | 2014-11-08 | end of rest voltage | V | 1.4085 | 1.4088 | 1.4085 | 1.4065 | 1.4102 | 1.4096 | 1.4077 | 1.4068 | 1.4079 | 1.4068 | 1.4079 | 1.4078 | 1.4077 | 1.4068 | 1.4079 | 1.4068 | 1.4079 | 1.4068
1 | 2014-11-08 | DISCHARGE at 0,2C (->1V)
1 | 2014-11-08 | voltage at 2,5 h | V | 1.2132 | 1.2146 | 1.2139 | 1.2114 | 1.2118 | 1.2117 | 1.2118 | 1.212 | 1.213 | 1.212 | 1.213 | 1.2128 | 1.2118 | 1.212 | 1.213 | 1.212 | 1.213 | 1.212
1 | 2014-11-08 | capacity at 1V | Ah | 1.5969 | 1.635 | 1.6188 | 1.5821 | 1.5889 | 1.5934 | 1.5835 | 1.5856 | 1.605 | 1.5856 | 1.605 | 1.6015 | 1.5835 | 1.5856 | 1.605 | 1.5856 | 1.605 | 1.5856
1 | 2014-11-08 | REST 30 mn
1 | 2014-11-08 | voltage on co | V | 1.1312 | 1.0208 | 1.1028 | 1.1357 | 1.1397 | 1.1268 | 1.1408 | 1.1326 | 1.1211 | 1.1326 | 1.1211 | 1.126 | 1.1408 | 1.1326 | 1.1211 | 1.1326 | 1.1211 | 1.1326
1 | 2014-11-08 | end of rest voltage | V | 1.1786 | 1.1692 | 1.1745 | 1.1738 | 1.1818 | 1.1697 | 1.1788 | 1.1718 | 1.172 | 1.1718 | 1.172 | 1.1741 | 1.1788 | 1.1718 | 1.172 | 1.1718 | 1.172 | 1.1718
2 | 2014-11-08 | CHARGE 16 h at 0,1C
2 | 2014-11-08 | maximum voltage in charge | V | 1.5155 | 1.5162 | 1.5125 | 1.5085 | 1.5118 | 1.4999 | 1.5131 | 1.5039 | 1.508 | 1.5039 | 1.508 | 1.5072 | 1.5131 | 1.5039 | 1.508 | 1.5039 | 1.508 | 1.5039
2 | 2014-11-08 | end of charge voltage | V | 1.512 | 1.5114 | 1.5108 | 1.5032 | 1.5068 | 1.4976 | 1.5064 | 1.5012 | 1.5058 | 1.5012 | 1.5058 | 1.5031 | 1.5064 | 1.5012 | 1.5058 | 1.5012 | 1.5058 | 1.5012
2 | 2014-11-09 | REST 60 mn
2 | 2014-11-09 | voltage on co | V | 1.4861 | 1.4856 | 1.4846 | 1.4799 | 1.4816 | 1.4776 | 1.4809 | 1.4779 | 1.4804 | 1.4779 | 1.4804 | 1.4786 | 1.4809 | 1.4779 | 1.4804 | 1.4779 | 1.4804 | 1.4779
2 | 2014-11-09 | end of rest voltage | V | 1.4135 | 1.4135 | 1.4132 | 1.412 | 1.4138 | 1.4123 | 1.4125 | 1.4119 | 1.4127 | 1.4119 | 1.4127 | 1.4122 | 1.4125 | 1.4119 | 1.4127 | 1.4119 | 1.4127 | 1.4119
2 | 2014-11-09 | DISCHARGE at 0,2C (->1V)
2 | 2014-11-09 | voltage at 2,5 h | V | 1.2181 | 1.2194 | 1.2189 | 1.2169 | 1.2165 | 1.2181 | 1.2172 | 1.2172 | 1.2178 | 1.2172 | 1.2178 | 1.2178 | 1.2172 | 1.2172 | 1.2178 | 1.2172 | 1.2178 | 1.2172
2 | 2014-11-09 | capacity at 1V | Ah | 1.5875 | 1.6218 | 1.6065 | 1.5695 | 1.5785 | 1.5767 | 1.5599 | 1.5691 | 1.5822 | 1.5691 | 1.5822 | 1.5818 | 1.5599 | 1.5691 | 1.5822 | 1.5691 | 1.5822 | 1.5691
2 | 2014-11-09 | REST 30 mn
2 | 2014-11-09 | voltage on co | V | 1.127 | 1.0229 | 1.1005 | 1.1366 | 1.1361 | 1.1288 | 1.1461 | 1.1355 | 1.1302 | 1.1355 | 1.1302 | 1.1309 | 1.1461 | 1.1355 | 1.1302 | 1.1355 | 1.1302 | 1.1355
2 | 2014-11-09 | end of rest voltage | V | 1.1749 | 1.1668 | 1.1703 | 1.1756 | 1.1772 | 1.1691 | 1.1789 | 1.1728 | 1.1731 | 1.1728 | 1.1731 | 1.1736 | 1.1789 | 1.1728 | 1.1731 | 1.1728 | 1.1731 | 1.1728
3 | 2014-11-09 | CHARGE 16 h at 0,1C
3 | 2014-11-09 | maximum voltage in charge | V | 1.5083 | 1.5066 | 1.5075 | 1.4985 | 1.5028 | 1.4969 | 1.5034 | 1.4984 | 1.5 | 1.4984 | 1.5 | 1.4988 | 1.5034 | 1.4984 | 1.5 | 1.4984 | 1.5 | 1.4984
3 | 2014-11-09 | end of charge voltage | V | 1.5041 | 1.5006 | 1.5023 | 1.4943 | 1.4986 | 1.4924 | 1.4932 | 1.4946 | 1.4962 | 1.4946 | 1.4962 | 1.4954 | 1.4932 | 1.4946 | 1.4962 | 1.4946 | 1.4962 | 1.4946
3 | 2014-11-10 | REST 5 mn
3 | 2014-11-10 | voltage on co | V | 1.4806 | 1.4782 | 1.479 | 1.4743 | 1.4764 | 1.474 | 1.4725 | 1.4739 | 1.4742 | 1.4739 | 1.4742 | 1.474 | 1.4725 | 1.4739 | 1.4742 | 1.4739 | 1.4742 | 1.4739
3 | 2014-11-10 | end of rest voltage | V | 1.431 | 1.4307 | 1.4304 | 1.4309 | 1.4311 | 1.434 | 1.4307 | 1.4305 | 1.4303 | 1.4305 | 1.4303 | 1.4302 | 1.4307 | 1.4305 | 1.4303 | 1.4305 | 1.4303 | 1.4305

## Feuil2
hjhgj
ukyuk
N° CYCLE
0
0
0
0
0
0
1