## données graph (hidden)
(réf.) | (cartou/electro) | (Open / dead end) | Ref capo | (jj/mm/aa) | Ref test | DT | QT | CP | DT | QT | CP | (cartou/electro) | (Open / dead end) | Ref capo | 1 | 2 | 3 | 4 | (jj/mm/aa)
M148a | Elec | Open |  | 2012-06-04 | A |  | 506 |  |  | 0.48 |  | Elec | Open | [5 empty] | 2012-06-04
M148a | Elec | Open |  | 2012-06-04 | B | 300 | [5 empty] | Elec | Open | [5 empty] | 2012-06-04
M148a | Elec | Open |  | 2012-06-04 | C | 280 | [5 empty] | Elec | Open | [5 empty] | 2012-06-04
M148a | Elec | Open |  | 2012-05-06 | D |  | 297 |  |  | 0.43 |  | Elec | Open | [5 empty] | 2012-05-06
M148a | Elec | Open |  | 2012-06-06 | E | 260 | [5 empty] | Elec | Open | [5 empty] | 2012-06-06
M148a | Cart | Dead |  | 2012-08-06 | F | 260 | [5 empty] | Cart | Dead | [5 empty] | 2012-08-06
M148a | Elec | Open | CCC2 | 2012-06-26 | G |  | 570 |  |  | 0.74 |  | Elec | Open | CCC2 | Papier | Sticky2 |  |  | 2012-06-26
M148a | Elec | Open | CCC2 | 2012-06-26 | H | 570 | [5 empty] | Elec | Open | CCC2 | Papier | Sticky2 |  |  | 2012-06-26
M148a | Elec | Dead | CCC2 | 2012-06-27 | I | 560 | [5 empty] | Elec | Dead | CCC2 | Papier | Sticky2 |  |  | 2012-06-27
M148b | Elec | Open | CCC1.5 | 13/0612 | A |  | 580 |  |  | 0.53 |  | Elec | Open | CCC1.5 | Papier | Sticky1.5 |  |  | 13/0612
M148b | Elec | Dead | CCC1.5 | 2012-06-13 | B | 620 | [5 empty] | Elec | Dead | CCC1.5 | Papier | Sticky1.5 |  |  | 2012-06-13
M148b | Elec | Dead | CCC1.5 | 2012-06-14 | C | 720 | [5 empty] | Elec | Dead | CCC1.5 | Papier | Sticky1.5 |  |  | 2012-06-14
M148b | Elec | Open | 24BCS1 | 2012-06-14 | D | 600 | [5 empty] | Elec | Open | 24BCS1 | GDL 24BC | Sticky1 |  |  | 2012-06-14
M148b | Elec | Dead | 24BC | 2012-06-15 | E | 350 | [5 empty] | Elec | Dead | 24BC | GDL 24BC |  |  |  | 2012-06-15
M148b | Elec | Open | CCC2 | 2012-06-26 | F |  | 580 |  |  | 0.59 |  | Elec | Open | CCC2 | Papier | Sticky2 |  |  | 2012-06-26
M148b | Elec | Open | 24BCCCC2 | 2012-06-26 | G | 610 | [5 empty] | Elec | Open | 24BCCCC2 | GDL 24BC | Papier | Sticky2 |  | 2012-06-26
M148b | Elec | Open | 24BCCCC2 | 2012-06-27 | H | 45 | [5 empty] | Elec | Open | 24BCCCC2 | GDL 24BC | Papier | Sticky2 |  | 2012-06-27
M148b | Elec | Open | 24BCCCC2 | 2012-06-28 | I |  | 50 |  |  | 2 |  | Elec | Open | 24BCCCC2 | GDL 24BC | Papier | Sticky2 |  | 2012-06-28
M149a | Elec | Open | CCC1.5 | 2012-06-16 | A | 650 |  |  | 0.48 |  |  | Elec | Open | CCC1.5 | Papier | Sticky1.5 |  |  | 2012-06-16
M149a | Elec | Open | CCC1.5 | 2012-06-14 | B | 650 |  |  | 0.48 |  |  | Elec | Open | CCC1.5 | Papier | Sticky1.5 |  |  | 2012-06-14
M149a | Elec | Open |  | 2012-06-16 | C | 500 |  |  | 0.77 |  |  | Elec | Open |  | GDL 24BC |  |  |  | 2012-06-16
M149a | Elec | Open |  | 2012-06-15 | D | 550 |  |  | 0.74 |  |  | Elec | Open |  | GDL 24BC | DSM | PTFE MESH |  | 2012-06-15
M149a | Elec | Open |  | 2012-06-18 | E | 430 |  |  | 0.9 |  |  | Elec | Open |  | GDL 24BC | DSM | PTFE MESH |  | 2012-06-18
M149a | Elec | Open | CCC1 | 2012-06-18 | F | 550 |  |  | 0.51 |  |  | Elec | Open | CCC1 | Papier | Sticky1 |  |  | 2012-06-18
M149a | Elec | Open |  | 2012-06-19 | G | 650 |  |  | 1.08 |  |  | Elec | Open |  | GDL 24BC | Sticky1 |  |  | 2012-06-19
M149b | Elec | Open |  | 2012-06-18 | A |  | 200 |  |  | 1 |  | Elec | Open |  | GDL 24BC |  |  |  | 2012-06-18
M149b | Elec | Open |  | 2012-06-18 | B | 260 | [5 empty] | Elec | Open |  | GDL 24BC |  |  |  | 2012-06-18
M149b | Elec | Open |  | 2012-06-19 | C | 550 | [5 empty] | Elec | Open |  | GDL 24BC | Papier | Sticky1 |  | 2012-06-19
M149b | Elec | Open |  | 2012-06-20 | D |  | 780 |  |  | 0.47 |  | Elec | Open |  | GDL 24BC | Papier | Sticky1.5 |  | 2012-06-20
M149b | Elec | Open |  | 2012-06-20 | E | 780 | [5 empty] | Elec | Open |  | GDL 24BC | Papier | Sticky1.5 |  | 2012-06-20
M149b | Elec | Open |  | 2012-06-29 | G | 820 | [5 empty] | Elec | Open |  | GDL 24BC | Papier | Sticky1.5 |  | 2012-06-29
M149b | Elec | Open |  | 2012-08-06 | H |  | 380 |  |  | 0.85 |  | Elec | Open |  | GDL 24BC | Papier | Sticky1.5 |  | 2012-08-06
M149b | Elec | Open |  | 2012-08-06 | I | 530 | [5 empty] | Elec | Open |  | GDL 24BC | Papier | Sticky1.5 |  | 2012-08-06
M150 | Elec | Open |  | 2012-06-18 | A |  | 300 |  |  |  |  | Elec | Open |  | GDL 24BC | Papier | Sticky1 |  | 2012-06-18
M151a | Elec | Open | CCC1.5 | 2012-07-11 | A |  | 600 |  |  | 0.57 |  | Elec | Open | CCC1.5 | Papier | Sticky1.5 |  |  | 2012-07-11
M151a | Elec | Open | CCC1.5 | 2012-07-11 | B | 740 | [5 empty] | Elec | Open | CCC1.5 | Papier | Sticky1.5 |  |  | 2012-07-11
M151a | Elec | Open | CCC1.5 | 2012-07-12 | C |  | 700 |  |  | 0.59 |  | Elec | Open | CCC1.5 | Papier | Sticky1.5 |  |  | 2012-07-12
M151a | Elec | Open | CCC2 | 2012-07-12 | D |  | 680 |  |  | 0.66 |  | Elec | Open | CCC2 | Papier | Sticky2 |  |  | 2012-07-12
M151a | Elec | Open | CCC2 | 2012-07-12 | E | 710 | [5 empty] | Elec | Open | CCC2 | Papier | Sticky2 |  |  | 2012-07-12
M151a | Elec | Open | CCC2 | 2012-07-13 | F |  | 700 |  |  | 0.63 |  | Elec | Open | CCC2 | Papier | Sticky2 |  |  | 2012-07-13
M151b | Elec | Open | CCC1.5 | 2012-07-13 | A |  | 600 |  |  | 0.59 |  | Elec | Open | CCC1.5 | Papier | Sticky1.5 |  |  | 2012-07-13
M151b | Elec | Open | CCC1.5 | 2012-07-13 | B | 700 | [5 empty] | Elec | Open | CCC1.5 | Papier | Sticky1.5 |  |  | 2012-07-13
M151b | Elec | Open | CCC1.5 | 2012-07-16 | C |  | 630 |  |  | 0.58 |  | Elec | Open | CCC1.5 | Papier | Sticky1.5 |  |  | 2012-07-16
M151b | Elec | Open | CCC1.5 | 2012-07-16 | D | 720 | [5 empty] | Elec | Open | CCC1.5 | Papier | Sticky1.5 |  |  | 2012-07-16
M152a | Elec | Open | CCC1.5 | 2012-07-25 | A |  | 450 |  |  | 0.56 |  | Elec | Open | CCC1.5 | Papier | Sticky1.5 |  |  | 2012-07-25
M152a | Elec | Open | CCC1.5 | 2012-07-25 | B | 480 | [5 empty] | Elec | Open | CCC1.5 | Papier | Sticky1.5 |  |  | 2012-07-25
M152a | Elec | Open | CCC1.5 | 2012-07-26 | C | 550 | [5 empty] | Elec | Open | CCC1.5 | Papier | Sticky1.5 |  |  | 2012-07-26
M152a | Elec | Open | CCC1.5 | 2012-08-01 | D | 600 | [5 empty] | Elec | Open | CCC1.5 | Papier | Sticky1.5 |  |  | 2012-08-01
M152a | Elec | Open | CCC1 | 2012-08-03 | E | 430 | [5 empty] | Elec | Open | CCC1 | Papier | Sticky1 |  |  | 2012-08-03
M152a | Elec | Open |  | 2012-08-08 | F | 400 | [5 empty] | Elec | Open |  | GDL 24BC | Papier | Sticky1 |  | 2012-08-08
M152a | Elec | Open |  | 2012-08-09 | G | 450 | [5 empty] | Elec | Open |  | GDL 24BC | Papier | Sticky1.5 |  | 2012-08-09
M152a | Elec | Open | CCC1.5 | 2012-08-12 | H | 350 | [5 empty] | Elec | Open | CCC1.5 | Papier | Sticky1.5 |  |  | 2012-08-12
M152a | Elec | Open | CCC1.5 | 2012-08-16 | I | 350 | [5 empty] | Elec | Open | CCC1.5 | Papier | Sticky1.5 |  |  | 2012-08-16
M152b | Elec | Open | CCC1.5 | 2012-08-23 | A |  | 420 |  |  | 0.58 |  | Elec | Open | CCC1.5 | Papier | Sticky1.5 |  |  | 2012-08-23
M152b | Elec | Open | CCC1.5 | 2012-08-23 | B | 550 | [5 empty] | Elec | Open | CCC1.5 | Papier | Sticky1.5 |  |  | 2012-08-23
Bic 001 | Elec | Open | CCC1.5 | 2012-08-17 | A |  | 940 |  |  | 0.59 |  | Elec | Open | CCC1.5 | Papier | Sticky1.5 |  |  | 2012-08-17
Bic 001 | Elec | Open | CCC1 | 2012-08-17 | B | 330 | [5 empty] | Elec | Open | CCC1 | Papier | Sticky1 |  |  | 2012-08-17
Bic 001 | Elec | Open | CCC1 | 2012-08-21 | C | 480 | [5 empty] | Elec | Open | CCC1 | Papier | Sticky1 |  |  | 2012-08-21
Bic 001 | Elec | Open |  | 2012-08-21 | D | 500 | [5 empty] | Elec | Open | [5 empty] | 2012-08-21
Bic 001 | Elec | Open | Grille | 2012-08-22 | E | 800 | [5 empty] | Elec | Open | Grille | Papier | Grille métal |  |  | 2012-08-22
Bic 001 | Elec | Open | CCC1.5 | 2012-08-22 | F | 1100 | [5 empty] | Elec | Open | CCC1.5 | Papier | Sticky1.5 |  |  | 2012-08-22
Bic 001 | Elec | Open | CCC1.5 | 2012-08-22 | G | 900 | [5 empty] | Elec | Open | CCC1.5 | Papier | Sticky1.5 |  |  | 2012-08-22
Bic 001 | Elec | Open | CCC1.5 | 2012-08-23 | H | 830 | [5 empty] | Elec | Open | CCC1.5 | Papier | Sticky1.5 |  |  | 2012-08-23
Bic 004 | Elec | Open | CCC1 | 2012-08-10 | A |  | 1000 |  |  | 0.53 |  | Elec | Open | CCC1 | Papier | Sticky1 |  |  | 2012-08-10
Bic 004 | Elec | Open | CCC1 | 2012-08-10 | B | 900 | [5 empty] | Elec | Open | CCC1 | Papier | Sticky1 |  |  | 2012-08-10
Bic 004 | Elec | Open | CCC1 | 2012-08-13 | C | 800 | [5 empty] | Elec | Open | CCC1 | Papier | Sticky1 |  |  | 2012-08-13
Bic 004 | Elec | Open | CCC1.5 | 2012-08-14 | D | 1100 | [5 empty] | Elec | Open | CCC1.5 | Papier | Sticky1.5 |  |  | 2012-08-14
Bic 004 | Elec | Open |  | 2012-08-16 | E | 1100 | [5 empty] | Elec | Open |  | GDL 24BC | Papier | Sticky1.5 |  | 2012-08-16
Bic 004 | Elec | Open |  | 2012-08-17 | F | 1000 | [5 empty] | Elec | Open |  | GDL 24BC | Papier | Sticky1 |  | 2012-08-17
Bic 004 | Elec | Open |  | 2012-08-21 | G | 880 | [5 empty] | Elec | Open |  | GDL 24BC | Papier | Sticky2 |  | 2012-08-21
Bic 004 | Elec | Open | CCC2 | 2012-08-22 | H | 800 | [5 empty] | Elec | Open | CCC2 | Papier | Sticky2 |  |  | 2012-08-22
Bic 005 | Elec | Open | CCC1.5 | 2012-08-29 | A |  | 950 |  |  | 0.48 |  | Elec | Open | CCC1.5 | Papier | Sticky1.5 |  |  | 2012-08-29
Bic 005 | Elec | Open | CCC1.5 | 2012-08-29 | B | 830 | [5 empty] | Elec | Open | CCC1.5 | Papier | Sticky1.5 |  |  | 2012-08-29
Bic 005 | Elec | Open | CCC1 | 2012-08-31 | C | 200 | [5 empty] | Elec | Open | CCC1 | Papier | Sticky1 |  |  | 2012-08-31
Bic 003 | Elec | Open | CCC1.5 | 2012-08-29 | A |  | 900 |  |  | 0.48 |  | Elec | Open | CCC1.5 | Papier | Sticky1.5 |  |  | 2012-08-29
Bic 003 | Elec | Open | CCC1.5 | 2012-08-29 | B | 320 | [5 empty] | Elec | Open | CCC1.5 | Papier | Sticky1.5 |  |  | 2012-08-29
Bic 010 | Elec | Open | CCC2 | 2012-08-28 | A |  | 940 |  |  | 0.6 |  | Elec | Open | CCC2 | Papier | Sticky2 |  |  | 2012-08-28
Bic 010 | Elec | Open | CCC2 | 2012-08-28 | B | 950 | [5 empty] | Elec | Open | CCC2 | Papier | Sticky2 |  |  | 2012-08-28
Bic 010 | Elec | Open | CCC1.5 | 2012-08-29 | C | 490 | [5 empty] | Elec | Open | CCC1.5 | Papier | Sticky1.5 |  |  | 2012-08-29
Bic 008 | Elec | Open | CCC1.5 | 2012-08-29 | A |  | 980 |  |  | 0.5 |  | Elec | Open | CCC1.5 | Papier | Sticky1.5 |  |  | 2012-08-29
Bic 008 | Elec | Open | CCC1.5 | 2012-08-29 | B | 1060 | [5 empty] | Elec | Open | CCC1.5 | Papier | Sticky1.5 |  |  | 2012-08-29
Bic 008 | Elec | Open | CCC2 | 2012-08-30 | C | 1100 | [5 empty] | Elec | Open | CCC2 | Papier | Sticky2 |  |  | 2012-08-30
Bic 008 | Elec | Open | CCC1 | 2012-09-04 | D | 200 | [5 empty] | Elec | Open | CCC1 | Papier | Sticky1 |  |  | 2012-09-04
Bic 011 | Elec | Open | CCC1.5 | 2012-08-30 | A |  | 1000 |  |  | 0.5 |  | Elec | Open | CCC1.5 | Papier | Sticky1.5 |  |  | 2012-08-30
Bic 011 | Elec | Open | CCC1.5 | 2012-08-30 | B | 1000 | [5 empty] | Elec | Open | CCC1.5 | Papier | Sticky1.5 |  |  | 2012-08-30
Bic 011 | Elec | Open | CCC1 | 2012-08-31 | C | 300 | [5 empty] | Elec | Open | CCC1 | Papier | Sticky1 |  |  | 2012-08-31
Bic 011 | Elec | Open | CCC2 | 2012-09-03 | D | 900 | [5 empty] | Elec | Open | CCC2 | Papier | Sticky2 |  |  | 2012-09-03
Bic 012 | Elec | Open | CCC1.5 | 2012-08-30 | A |  | 900 |  |  | 0.55 |  | Elec | Open | CCC1.5 | Papier | Sticky1.5 |  |  | 2012-08-30
Bic 012 | Elec | Open | CCC1.5 | 2012-08-30 | C | 1000 | [5 empty] | Elec | Open | CCC1.5 | Papier | Sticky1.5 |  |  | 2012-08-30
Bic 012 | Elec | Open | CCC2 | 2012-08-31 | D | 1000 | [5 empty] | Elec | Open | CCC2 | Papier | Sticky2 |  |  | 2012-08-31
Bic 012 | Elec | Open | CCC1 | 2012-09-03 | E | 250 | [5 empty] | Elec | Open | CCC1 | Papier | Sticky1 |  |  | 2012-09-03
Bic 014 | Elec | Open | CCC1.5 | 2012-08-30 | A |  | 900 |  |  | 0.5 |  | Elec | Open | CCC1.5 | Papier | Sticky1.5 |  |  | 2012-08-30
Bic 014 | Elec | Open | CCC1.5 | 2012-08-30 | B | 300 | [5 empty] | Elec | Open | CCC1.5 | Papier | Sticky1.5 |  |  | 2012-08-30

## Ref materiaux
ref | 1 | 2 | 3 | 4
24BC | GDL 24BC | - | - | -
24BCCCC1 | GDL 24BC | Papier | Sticky1 | -
24BCCCC1.5 | GDL 24BC | Papier | Sticky1.5 | -
24BCCCC2 | GDL 24BC | Papier | Sticky2 | -
24BCS1 | GDL 24BC | Sticky1 | - | -
CCC1 | Papier | Sticky1 | - | -
CCC1.5 | Papier | Sticky1.5 | - | -
CCC2 | Papier | Sticky2 | - | -
Grille | Papier | Grille métal | - | -