## Comparaison
| Sir Darryl |  |  | CW 6323 |  |  | CW 6043 |  |  | CW 6323 |  |  | CW 6633 |  |  | CW Sir D 7643 |  |  |  | Sir Darryl | CW 6033 | CW 6043 | CW 6323 | CW 6633 | CW Sir D 7643
| 0 |  |  | 0 |  |  | 0 |  |  | 0 |  |  | 0 |  |  | 0
| Dimensions |  | Stress | Dimensions |  | Stress | Dimensions |  | Stress | Dimensions |  | Stress | Dimensions |  | Stress | Dimensions |  | Stress |  | Dimensions | [6 empty] | Stress
Pt |  | A |  |  | B |  |  | C |  |  | D |  |  | E |  |  | F |  | inch | mm | mm | mm | mm | mm | mm | inch | Sir Darryl | CW 6033 | CW 6043 | CW 6323 | CW 6633 | CW Sir D 7643
inch | inch | mm |  |  |  |  | inch | mm |  | inch | mm |  | inch | mm |  | inch | mm |  | Pt | A | B | C | D | E | F | Pt | A | B | C | D | E | F
0 | 0.067 | 1.702 | 0 | 0.07 | 1.778 | 0 | 0.07 | 1.778 | 0 | 0.056 | 1.422 | 0 | 0.07 | 1.778 | 0 | 0.066 | 1.676 | 0 | 0 | 1.702 | 1.778 | 1.778 | 1.422 | 1.778 | 1.676 | 0 | 0 | 0 | 0 | 0 | 0 | 0
1 | 0.068 | 1.727 | 31135 | 0.0708 | 1.798 | 73323 | 0.0708 | 1.798 | 91048 | 0.0582 | 1.478 | 102032 | 0.0718 | 1.824 | 70327 | 0.0664 | 1.687 | 110217 | 1 | 1.727 | 1.798 | 1.798 | 1.478 | 1.824 | 1.687 | 1 | 31135 | 73323 | 91048 | 102032 | 70327 | 110217
2 | 0.069 | 1.753 | 59976 | 0.0716 | 1.819 | 107111 | 0.0716 | 1.819 | 132856 | 0.0604 | 1.534 | 137973 | 0.0736 | 1.869 | 98677 | 0.0668 | 1.697 | 163304 | 2 | 1.753 | 1.819 | 1.819 | 1.534 | 1.869 | 1.697 | 2 | 59976 | 107111 | 132856 | 137973 | 98677 | 163304
3 | 0.07 | 1.778 | 86967 | 0.0724 | 1.839 | 139137 | 0.0724 | 1.839 | 172387 | 0.0626 | 1.59 | 166525 | 0.0754 | 1.915 | 123304 | 0.0672 | 1.707 | 215096 | 3 | 1.778 | 1.839 | 1.839 | 1.59 | 1.915 | 1.707 | 3 | 86967 | 139137 | 172387 | 166525 | 123304 | 215096
4 | 0.071 | 1.803 | 112123 | 0.0732 | 1.859 | 169505 | 0.0732 | 1.859 | 209780 | 0.0648 | 1.646 | 189146 | 0.0772 | 1.961 | 144704 | 0.0676 | 1.717 | 265632 | 4 | 1.803 | 1.859 | 1.859 | 1.646 | 1.961 | 1.717 | 4 | 112123 | 169505 | 209780 | 189146 | 144704 | 265632
5 | 0.072 | 1.829 | 135583 | 0.074 | 1.88 | 198311 | 0.074 | 1.88 | 245163 | 0.067 | 1.702 | 206990 | 0.079 | 2.007 | 163305 | 0.068 | 1.727 | 314961 | 5 | 1.829 | 1.88 | 1.88 | 1.702 | 2.007 | 1.727 | 5 | 135583 | 198311 | 245163 | 206990 | 163305 | 314961
6 | 0.074 | 1.88 | 148753 | 0.0746 | 1.895 | 227466 | 0.075 | 1.905 | 276434 | 0.0698 | 1.773 | 215324 | 0.0808 | 2.052 | 179470 | 0.0704 | 1.788 | 333062 | 6 | 1.88 | 1.895 | 1.905 | 1.773 | 2.052 | 1.788 | 6 | 148753 | 227466 | 276434 | 215324 | 179470 | 333062
7 | 0.077 | 1.956 | 159166 | 0.0752 | 1.91 | 255630 | 0.076 | 1.93 | 305501 | 0.0726 | 1.844 | 220523 | 0.0826 | 2.098 | 193514 | 0.0728 | 1.849 | 346249 | 7 | 1.956 | 1.91 | 1.93 | 1.844 | 2.098 | 1.849 | 7 | 159166 | 255630 | 305501 | 220523 | 193514 | 346249
8 | 0.079 | 2.007 | 167335 | 0.0758 | 1.925 | 282845 | 0.077 | 1.956 | 332528 | 0.0754 | 1.915 | 223352 | 0.0844 | 2.144 | 205705 | 0.0752 | 1.91 | 355524 | 8 | 2.007 | 1.925 | 1.956 | 1.915 | 2.144 | 1.91 | 8 | 167335 | 282845 | 332528 | 223352 | 205705 | 355524
9 | 0.082 | 2.083 | 173671 | 0.0764 | 1.941 | 309148 | 0.078 | 1.981 | 357665 | 0.0782 | 1.986 | 224390 | 0.0862 | 2.189 | 216276 | 0.0776 | 1.971 | 361679 | 9 | 2.083 | 1.941 | 1.981 | 1.986 | 2.189 | 1.971 | 9 | 173671 | 309148 | 357665 | 224390 | 216276 | 361679
10 | 0.084 | 2.134 | 178504 | 0.077 | 1.956 | 334592 | 0.079 | 2.007 | 381064 | 0.081 | 2.057 | 224080 | 0.088 | 2.235 | 225433 | 0.08 | 2.032 | 365349 | 10 | 2.134 | 1.956 | 2.007 | 2.057 | 2.235 | 2.032 | 10 | 178504 | 334592 | 381064 | 224080 | 225433 | 365349
11 | 0.088 | 2.235 | 172351 | 0.081 | 2.057 | 315877 | 0.0832 | 2.113 | 358157 | 0.0838 | 2.129 | 222758 | 0.0912 | 2.316 | 222776 | 0.0838 | 2.129 | 348958 | 11 | 2.235 | 2.057 | 2.113 | 2.129 | 2.316 | 2.129 | 11 | 172351 | 315877 | 358157 | 222758 | 222776 | 348958
12 | 0.092 | 2.337 | 166094 | 0.085 | 2.159 | 298357 | 0.0874 | 2.22 | 336905 | 0.0866 | 2.2 | 220685 | 0.0944 | 2.398 | 219464 | 0.0876 | 2.225 | 333090 | 12 | 2.337 | 2.159 | 2.22 | 2.2 | 2.398 | 2.225 | 12 | 166094 | 298357 | 336905 | 220685 | 219464 | 333090
13 | 0.096 | 2.438 | 159886 | 0.089 | 2.261 | 282059 | 0.0916 | 2.327 | 317283 | 0.0894 | 2.271 | 218061 | 0.0976 | 2.479 | 215699 | 0.0914 | 2.322 | 317906 | 13 | 2.438 | 2.261 | 2.327 | 2.271 | 2.479 | 2.322 | 13 | 159886 | 282059 | 317283 | 218061 | 215699 | 317906
14 | 0.1 | 2.54 | 153834 | 0.093 | 2.362 | 266954 | 0.0958 | 2.433 | 299214 | 0.0922 | 2.342 | 215040 | 0.1008 | 2.56 | 211633 | 0.0952 | 2.418 | 303491 | 14 | 2.54 | 2.362 | 2.433 | 2.342 | 2.56 | 2.418 | 14 | 153834 | 266954 | 299214 | 215040 | 211633 | 303491
15 | 0.104 | 2.642 | 148002 | 0.097 | 2.464 | 252990 | 0.1 | 2.54 | 282602 | 0.095 | 2.413 | 211741 | 0.104 | 2.642 | 207382 | 0.099 | 2.515 | 289879 | 15 | 2.642 | 2.464 | 2.54 | 2.413 | 2.642 | 2.515 | 15 | 148002 | 252990 | 282602 | 211741 | 207382 | 289879
16 | 0.108 | 2.743 | 143222 | 0.1016 | 2.581 | 235869 | 0.1046 | 2.657 | 264282 | 0.0972 | 2.469 | 212136 | 0.107 | 2.718 | 204175 | 0.103 | 2.616 | 275462 | 16 | 2.743 | 2.581 | 2.657 | 2.469 | 2.718 | 2.616 | 16 | 143222 | 235869 | 264282 | 212136 | 204175 | 275462
17 | 0.112 | 2.845 | 138609 | 0.1062 | 2.697 | 220555 | 0.1092 | 2.774 | 247785 | 0.0994 | 2.525 | 212154 | 0.11 | 2.794 | 200829 | 0.107 | 2.718 | 262093 | 17 | 2.845 | 2.697 | 2.774 | 2.525 | 2.794 | 2.718 | 17 | 138609 | 220555 | 247785 | 212154 | 200829 | 262093
18 | 0.115 | 2.921 | 134184 | 0.1108 | 2.814 | 206815 | 0.1138 | 2.891 | 232894 | 0.1016 | 2.581 | 211861 | 0.113 | 2.87 | 197403 | 0.111 | 2.819 | 249701 | 18 | 2.921 | 2.814 | 2.891 | 2.581 | 2.87 | 2.819 | 18 | 134184 | 206815 | 232894 | 211861 | 197403 | 249701
19 | 0.119 | 3.023 | 129958 | 0.1154 | 2.931 | 194451 | 0.1184 | 3.007 | 219418 | 0.1038 | 2.637 | 211310 | 0.116 | 2.946 | 193942 | 0.115 | 2.921 | 238213 | 19 | 3.023 | 2.931 | 3.007 | 2.637 | 2.946 | 2.921 | 19 | 129958 | 194451 | 219418 | 211310 | 193942 | 238213
20 | 0.123 | 3.124 | 125936 | 0.12 | 3.048 | 183293 | 0.123 | 3.124 | 207193 | 0.106 | 2.692 | 210548 | 0.119 | 3.023 | 190480 | 0.119 | 3.023 | 227559 | 20 | 3.124 | 3.048 | 3.124 | 2.692 | 3.023 | 3.023 | 20 | 125936 | 183293 | 207193 | 210548 | 190480 | 227559
21 | 0.126 | 3.2 | 125054 | 0.1238 | 3.145 | 176572 | 0.1272 | 3.231 | 197933 | 0.109 | 2.769 | 205036 | 0.1218 | 3.094 | 187966 | 0.1218 | 3.094 | 224165 | 21 | 3.2 | 3.145 | 3.231 | 2.769 | 3.094 | 3.094 | 21 | 125054 | 176572 | 197933 | 205036 | 187966 | 224165
22 | 0.129 | 3.277 | 124115 | 0.1276 | 3.241 | 170273 | 0.1314 | 3.338 | 189362 | 0.112 | 2.845 | 199743 | 0.1246 | 3.165 | 185427 | 0.1246 | 3.165 | 220756 | 22 | 3.277 | 3.241 | 3.338 | 2.845 | 3.165 | 3.165 | 22 | 124115 | 170273 | 189362 | 199743 | 185427 | 220756
23 | 0.131 | 3.327 | 123135 | 0.1314 | 3.338 | 164370 | 0.1356 | 3.444 | 181421 | 0.115 | 2.921 | 194670 | 0.1274 | 3.236 | 182884 | 0.1274 | 3.236 | 217358 | 23 | 3.327 | 3.338 | 3.444 | 2.921 | 3.236 | 3.236 | 23 | 123135 | 164370 | 181421 | 194670 | 182884 | 217358
24 | 0.134 | 3.404 | 122121 | 0.1352 | 3.434 | 158837 | 0.1398 | 3.551 | 174057 | 0.118 | 2.997 | 189818 | 0.1302 | 3.307 | 180353 | 0.1302 | 3.307 | 213988 | 24 | 3.404 | 3.434 | 3.551 | 2.997 | 3.307 | 3.307 | 24 | 122121 | 158837 | 174057 | 189818 | 180353 | 213988
25 | 0.137 | 3.48 | 121098 | 0.139 | 3.531 | 155212 | 0.144 | 3.658 | 168624 | 0.121 | 3.073 | 185180 | 0.133 | 3.378 | 177847 | 0.133 | 3.378 | 210662 | 25 | 3.48 | 3.531 | 3.658 | 3.073 | 3.378 | 3.378 | 25 | 121098 | 155212 | 168624 | 185180 | 177847 | 210662
26 | 0.14 | 3.556 | 119555 | 0.142 | 3.607 | 154241 | 0.147 | 3.734 | 167474 | 0.1232 | 3.129 | 185809 | 0.1356 | 3.444 | 176154 | 0.136 | 3.454 | 206479 | 26 | 3.556 | 3.607 | 3.734 | 3.129 | 3.444 | 3.454 | 26 | 119555 | 154241 | 167474 | 185809 | 176154 | 206479
27 | 0.143 | 3.632 | 118045 | 0.145 | 3.683 | 153165 | 0.15 | 3.81 | 166224 | 0.1254 | 3.185 | 186237 | 0.1382 | 3.51 | 176048 | 0.139 | 3.531 | 202431 | 27 | 3.632 | 3.683 | 3.81 | 3.185 | 3.51 | 3.531 | 27 | 118045 | 153165 | 166224 | 186237 | 176048 | 202431
28 | 0.146 | 3.708 | 116573 | 0.148 | 3.759 | 152008 | 0.153 | 3.886 | 164899 | 0.1276 | 3.241 | 186490 | 0.1408 | 3.576 | 175773 | 0.142 | 3.607 | 198520 | 28 | 3.708 | 3.759 | 3.886 | 3.241 | 3.576 | 3.607 | 28 | 116573 | 152008 | 164899 | 186490 | 175773 | 198520
29 | 0.149 | 3.785 | 115141 | 0.151 | 3.835 | 150789 | 0.156 | 3.962 | 163516 | 0.1298 | 3.297 | 186593 | 0.1434 | 3.642 | 175356 | 0.145 | 3.683 | 194746 | 29 | 3.785 | 3.835 | 3.962 | 3.297 | 3.642 | 3.683 | 29 | 115141 | 150789 | 163516 | 186593 | 175356 | 194746
30 | 0.152 | 3.861 | 113753 | 0.154 | 3.912 | 149525 | 0.159 | 4.039 | 162091 | 0.132 | 3.353 | 186567 | 0.146 | 3.708 | 174820 | 0.148 | 3.759 | 191108 | 30 | 3.861 | 3.912 | 4.039 | 3.353 | 3.708 | 3.759 | 30 | 113753 | 149525 | 162091 | 186567 | 174820 | 191108
31 | 0.155 | 3.937 | 112846 | 0.1572 | 3.993 | 147665 | 0.1622 | 4.12 | 160046 | 0.1354 | 3.439 | 181522 | 0.1492 | 3.79 | 172094 | 0.1508 | 3.83 | 189575 | 31 | 3.937 | 3.993 | 4.12 | 3.439 | 3.79 | 3.83 | 31 | 112846 | 147665 | 160046 | 181522 | 172094 | 189575
32 | 0.158 | 4.013 | 111961 | 0.1604 | 4.074 | 145820 | 0.1654 | 4.201 | 158019 | 0.1388 | 3.526 | 176720 | 0.1524 | 3.871 | 169408 | 0.1536 | 3.901 | 187991 | 32 | 4.013 | 4.074 | 4.201 | 3.526 | 3.871 | 3.901 | 32 | 111961 | 145820 | 158019 | 176720 | 169408 | 187991
33 | 0.16 | 4.064 | 111099 | 0.1636 | 4.155 | 143997 | 0.1686 | 4.282 | 156018 | 0.1422 | 3.612 | 172154 | 0.1556 | 3.952 | 166771 | 0.1564 | 3.973 | 186368 | 33 | 4.064 | 4.155 | 4.282 | 3.612 | 3.952 | 3.973 | 33 | 111099 | 143997 | 156018 | 172154 | 166771 | 186368
34 | 0.163 | 4.14 | 110262 | 0.1668 | 4.237 | 142204 | 0.1718 | 4.364 | 154049 | 0.1456 | 3.698 | 167812 | 0.1588 | 4.034 | 164191 | 0.1592 | 4.044 | 184721 | 34 | 4.14 | 4.237 | 4.364 | 3.698 | 4.034 | 4.044 | 34 | 110262 | 142204 | 154049 | 167812 | 164191 | 184721
35 | 0.166 | 4.216 | 109451 | 0.17 | 4.318 | 140443 | 0.175 | 4.445 | 152117 | 0.149 | 3.785 | 163683 | 0.162 | 4.115 | 161673 | 0.162 | 4.115 | 183060 | 35 | 4.216 | 4.318 | 4.445 | 3.785 | 4.115 | 4.115 | 35 | 109451 | 140443 | 152117 | 163683 | 161673 | 183060
36 | 0.17 | 4.318 | 107137 | 0.1716 | 4.359 | 142633 | 0.1766 | 4.486 | 154342 | 0.1512 | 3.84 | 163590 | 0.1648 | 4.186 | 160380 | 0.1646 | 4.181 | 182055 | 36 | 4.318 | 4.359 | 4.486 | 3.84 | 4.186 | 4.181 | 36 | 107137 | 142633 | 154342 | 163590 | 160380 | 182055
37 | 0.173 | 4.394 | 104949 | 0.1732 | 4.399 | 144762 | 0.1782 | 4.526 | 156503 | 0.1534 | 3.896 | 163457 | 0.1676 | 4.257 | 159087 | 0.1672 | 4.247 | 181020 | 37 | 4.394 | 4.399 | 4.526 | 3.896 | 4.257 | 4.247 | 37 | 104949 | 144762 | 156503 | 163457 | 159087 | 181020
38 | 0.177 | 4.496 | 102881 | 0.1748 | 4.44 | 146833 | 0.1798 | 4.567 | 158603 | 0.1556 | 3.952 | 163291 | 0.1704 | 4.328 | 157798 | 0.1698 | 4.313 | 179965 | 38 | 4.496 | 4.44 | 4.567 | 3.952 | 4.328 | 4.313 | 38 | 102881 | 146833 | 158603 | 163291 | 157798 | 179965
39 | 0.18 | 4.572 | 100926 | 0.1764 | 4.481 | 148849 | 0.1814 | 4.608 | 160645 | 0.1578 | 4.008 | 163096 | 0.1732 | 4.399 | 156519 | 0.1724 | 4.379 | 178894 | 39 | 4.572 | 4.481 | 4.608 | 4.008 | 4.399 | 4.379 | 39 | 100926 | 148849 | 160645 | 163096 | 156519 | 178894
40 | 0.184 | 4.674 | 99077 | 0.178 | 4.521 | 150813 | 0.183 | 4.648 | 162631 | 0.16 | 4.064 | 162877 | 0.176 | 4.47 | 155254 | 0.175 | 4.445 | 177815 | 40 | 4.674 | 4.521 | 4.648 | 4.064 | 4.47 | 4.445 | 40 | 99077 | 150813 | 162631 | 162877 | 155254 | 177815
41 | 0.188 | 4.775 | 96094 | 0.1794 | 4.557 | 153238 | 0.1842 | 4.679 | 165639 | 0.1612 | 4.094 | 165681 | 0.1784 | 4.531 | 155042 | 0.179 | 4.547 | 172622 | 41 | 4.775 | 4.557 | 4.679 | 4.094 | 4.531 | 4.547 | 41 | 96094 | 153238 | 165639 | 165681 | 155042 | 172622
42 | 0.193 | 4.902 | 93314 | 0.1808 | 4.592 | 155620 | 0.1854 | 4.709 | 168611 | 0.1624 | 4.125 | 168448 | 0.1808 | 4.592 | 154810 | 0.183 | 4.648 | 167722 | 42 | 4.902 | 4.592 | 4.709 | 4.125 | 4.592 | 4.648 | 42 | 93314 | 155620 | 168611 | 168448 | 154810 | 167722
43 | 0.197 | 5.004 | 91697 | 0.1822 | 4.628 | 157962 | 0.1866 | 4.74 | 171547 | 0.1636 | 4.155 | 171179 | 0.1832 | 4.653 | 154561 | 0.187 | 4.75 | 163096 | 43 | 5.004 | 4.628 | 4.74 | 4.155 | 4.653 | 4.75 | 43 | 91697 | 157962 | 171547 | 171179 | 154561 | 163096
44 | 0.202 | 5.131 | 90128 | 0.1836 | 4.663 | 160264 | 0.1878 | 4.77 | 174450 | 0.1648 | 4.186 | 173875 | 0.1856 | 4.714 | 154298 | 0.191 | 4.851 | 158727 | 44 | 5.131 | 4.663 | 4.77 | 4.186 | 4.714 | 4.851 | 44 | 90128 | 160264 | 174450 | 173875 | 154298 | 158727
45 | 0.206 | 5.232 | 88608 | 0.185 | 4.699 | 162529 | 0.189 | 4.801 | 177320 | 0.166 | 4.216 | 176538 | 0.188 | 4.775 | 154024 | 0.195 | 4.953 | 154598 | 45 | 5.232 | 4.699 | 4.801 | 4.216 | 4.775 | 4.953 | 45 | 88608 | 162529 | 177320 | 176538 | 154024 | 154598
46 | 0.208 | 5.283 | 90713 | 0.1874 | 4.76 | 162137 | 0.1914 | 4.862 | 176793 | 0.1684 | 4.277 | 175368 | 0.1906 | 4.841 | 153259 | 0.1994 | 5.065 | 149788 | 46 | 5.283 | 4.76 | 4.862 | 4.277 | 4.841 | 5.065 | 46 | 90713 | 162137 | 176793 | 175368 | 153259 | 149788
47 | 0.209 | 5.309 | 92791 | 0.1898 | 4.821 | 161737 | 0.1938 | 4.923 | 176259 | 0.1708 | 4.338 | 174221 | 0.1932 | 4.907 | 152505 | 0.2038 | 5.177 | 145276 | 47 | 5.309 | 4.821 | 4.923 | 4.338 | 4.907 | 5.177 | 47 | 92791 | 161737 | 176259 | 174221 | 152505 | 145276
48 | 0.211 | 5.359 | 94843 | 0.1922 | 4.882 | 161332 | 0.1962 | 4.983 | 175721 | 0.1732 | 4.399 | 173099 | 0.1958 | 4.973 | 151763 | 0.2082 | 5.288 | 141038 | 48 | 5.359 | 4.882 | 4.983 | 4.399 | 4.973 | 5.288 | 48 | 94843 | 161332 | 175721 | 173099 | 151763 | 141038
49 | 0.212 | 5.385 | 96869 | 0.1946 | 4.943 | 161943 | 0.1986 | 5.044 | 176333 | 0.1756 | 4.46 | 172003 | 0.1984 | 5.039 | 151034 | 0.2126 | 5.4 | 137055 | 49 | 5.385 | 4.943 | 5.044 | 4.46 | 5.039 | 5.4 | 49 | 96869 | 161943 | 176333 | 172003 | 151034 | 137055
50 | 0.214 | 5.436 | 98870 | 0.197 | 5.004 | 162480 | 0.201 | 5.105 | 176865 | 0.178 | 4.521 | 170934 | 0.201 | 5.105 | 150321 | 0.217 | 5.512 | 133306 | 50 | 5.436 | 5.004 | 5.105 | 4.521 | 5.105 | 5.512 | 50 | 98870 | 162480 | 176865 | 170934 | 150321 | 133306
51 | 0.215 | 5.461 | 101410 | 0.2002 | 5.085 | 161005 | 0.2044 | 5.192 | 174735 | 0.1808 | 4.592 | 169862 | 0.2038 | 5.177 | 149183 | 0.2182 | 5.542 | 135565 | 51 | 5.461 | 5.085 | 5.192 | 4.592 | 5.177 | 5.542 | 51 | 101410 | 161005 | 174735 | 169862 | 149183 | 135565
52 | 0.216 | 5.486 | 103944 | 0.2034 | 5.166 | 159538 | 0.2078 | 5.278 | 172638 | 0.1836 | 4.663 | 168773 | 0.2066 | 5.248 | 148079 | 0.2194 | 5.573 | 137824 | 52 | 5.486 | 5.166 | 5.278 | 4.663 | 5.248 | 5.573 | 52 | 103944 | 159538 | 172638 | 168773 | 148079 | 137824
53 | 0.218 | 5.537 | 106471 | 0.2066 | 5.248 | 158084 | 0.2112 | 5.364 | 170577 | 0.1864 | 4.735 | 167673 | 0.2094 | 5.319 | 147993 | 0.2206 | 5.603 | 140084 | 53 | 5.537 | 5.248 | 5.364 | 4.735 | 5.319 | 5.603 | 53 | 106471 | 158084 | 170577 | 167673 | 147993 | 140084
54 | 0.219 | 5.563 | 108992 | 0.2098 | 5.329 | 156646 | 0.2146 | 5.451 | 168556 | 0.1892 | 4.806 | 166568 | 0.2122 | 5.39 | 147863 | 0.2218 | 5.634 | 142344 | 54 | 5.563 | 5.329 | 5.451 | 4.806 | 5.39 | 5.634 | 54 | 108992 | 156646 | 168556 | 166568 | 147863 | 142344
55 | 0.22 | 5.588 | 111505 | 0.213 | 5.41 | 155226 | 0.218 | 5.537 | 166576 | 0.192 | 4.877 | 165461 | 0.215 | 5.461 | 147696 | 0.223 | 5.664 | 144603 | 55 | 5.588 | 5.41 | 5.537 | 4.877 | 5.461 | 5.664 | 55 | 111505 | 155226 | 166576 | 165461 | 147696 | 144603
56 | 0.225 | 5.715 | 108622 | 0.215 | 5.461 | 156417 | 0.22 | 5.588 | 167800 | 0.1942 | 4.933 | 165884 | 0.218 | 5.537 | 147091 | 0.2238 | 5.685 | 147649 | 56 | 5.715 | 5.461 | 5.588 | 4.933 | 5.537 | 5.685 | 55 | 108622 | 156417 | 167800 | 165884 | 147091 | 147649
57 | 0.23 | 5.842 | 105892 | 0.217 | 5.512 | 157563 | 0.222 | 5.639 | 168976 | 0.1964 | 4.989 | 166267 | 0.221 | 5.613 | 146471 | 0.2246 | 5.705 | 150715 | 57 | 5.842 | 5.512 | 5.639 | 4.989 | 5.613 | 5.705 | 55 | 105892 | 157563 | 168976 | 166267 | 146471 | 150715
58 | 0.234 | 5.944 | 103308 | 0.219 | 5.563 | 158667 | 0.224 | 5.69 | 170107 | 0.1986 | 5.044 | 166614 | 0.224 | 5.69 | 145841 | 0.2254 | 5.725 | 153799 | 58 | 5.944 | 5.563 | 5.69 | 5.044 | 5.69 | 5.725 | 55 | 103308 | 158667 | 170107 | 166614 | 145841 | 153799
59 | 0.239 | 6.071 | 100861 | 0.221 | 5.613 | 159732 | 0.226 | 5.74 | 171194 | 0.2008 | 5.1 | 166927 | 0.227 | 5.766 | 145203 | 0.2262 | 5.745 | 156901 | 59 | 6.071 | 5.613 | 5.74 | 5.1 | 5.766 | 5.745 | 55 | 100861 | 159732 | 171194 | 166927 | 145203 | 156901
60 | 0.244 | 6.198 | 98552 | 0.223 | 5.664 | 160760 | 0.228 | 5.791 | 172240 | 0.203 | 5.156 | 167211 | 0.23 | 5.842 | 144561 | 0.227 | 5.766 | 160022 | 60 | 6.198 | 5.664 | 5.791 | 5.156 | 5.842 | 5.766 | 55 | 98552 | 160760 | 172240 | 167211 | 144561 | 160022
61 | 0.247 | 6.274 | 98717 | 0.223 | 5.664 | 166012 | 0.228 | 5.791 | 177718 | 0.2046 | 5.197 | 168944 | 0.233 | 5.918 | 143917 | 0.232 | 5.893 | 155419 | 61 | 6.274 | 5.664 | 5.791 | 5.197 | 5.918 | 5.893 | 55 | 98717 | 166012 | 177718 | 168944 | 143917 | 155419
62 | 0.25 | 6.35 | 98879 |  | #VALUE! |  |  | #VALUE! |  | 0.2062 | 5.237 | 170641 | 0.236 | 5.994 | 143274 | 0.237 | 6.02 | 151061 | 62 | 6.35 |  |  | 5.237 | 5.994 | 6.02 | 55 | 98879 |  |  | 170641 | 143274 | 151061
63 | 0.252 | 6.401 | 99038 |  | #VALUE! |  |  | #VALUE! |  | 0.2078 | 5.278 | 172305 | 0.239 | 6.071 | 142633 | 0.242 | 6.147 | 146932 | 63 | 6.401 |  |  | 5.278 | 6.071 | 6.147 | 55 | 99038 |  |  | 172305 | 142633 | 146932
64 | 0.255 | 6.477 | 99195 |  | #VALUE! |  |  | #VALUE! |  | 0.2094 | 5.319 | 173796 | 0.242 | 6.147 | 141997 | 0.247 | 6.274 | 143018 | 64 | 6.477 |  |  | 5.319 | 6.147 | 6.274 | 55 | 99195 |  |  | 173796 | 141997 | 143018
65 | 0.258 | 6.553 | 99350 |  | #VALUE! |  |  | #VALUE! |  |  | #VALUE! |  | 0.245 | 6.223 | 141366 | 0.252 | 6.401 | 139306 | 65 | 6.553 |  |  |  | 6.223 | 6.401 | 55 | 99350 |  |  |  | 141366 | 139306
66 | 0.261 | 6.629 | 99504 |  | #VALUE! |  |  | #VALUE! |  |  | #VALUE! |  | 0.245 | 6.223 | 145972 | 0.255 | 6.477 | 139002 | 66 | 6.629 |  |  |  | 6.223 | 6.477 | 55 | 99504 |  |  |  | 145972 | 139002
67 | 0.264 | 6.706 | 99657 |  | #VALUE! |  |  | #VALUE! |  |  | #VALUE! |  | 0.245 | 6.223 | 150545 | 0.258 | 6.553 | 138689 | 67 | 6.706 |  |  |  | 6.223 | 6.553 | 55 | 99657 |  |  |  | 150545 | 138689
68 | 0.266 | 6.756 | 99811 |  | #VALUE! |  |  | #VALUE! |  |  | #VALUE! |  |  | #VALUE! |  |  | #VALUE! |  | 68 | 6.756 | [5 empty] | 55 | 99811
69 | 0.269 | 6.833 | 99965 |  | #VALUE! |  |  | #VALUE! |  |  | #VALUE! |  |  | #VALUE! |  |  | #VALUE! |  | 69 | 6.833 | [5 empty] | 55 | 99965
70 | 0.272 | 6.909 | 100121 |  | #VALUE! |  |  | #VALUE! |  |  | #VALUE! |  |  | #VALUE! |  |  | #VALUE! |  | 70 | 6.909 | [5 empty] | 55 | 100121
71 | 0.278 | 7.061 | 97378 |  | #VALUE! |  |  | #VALUE! |  |  | #VALUE! |  |  | #VALUE! |  |  | #VALUE! |  | 71 | 7.061 | [5 empty] | 55 | 97378
72 | 0.283 | 7.188 | 94789 |  | #VALUE! |  |  | #VALUE! |  |  | #VALUE! |  |  | #VALUE! |  |  | #VALUE! |  | 72 | 7.188 | [5 empty] | 55 | 94789
73 | 0.288 | 7.315 | 92356 |  | #VALUE! |  |  | #VALUE! |  |  | #VALUE! |  |  | #VALUE! |  |  | #VALUE! |  | 73 | 7.315 | [5 empty] | 55 | 92356
74 | 0.294 | 7.468 | 90061 |  | #VALUE! |  |  | #VALUE! |  |  | #VALUE! |  |  | #VALUE! |  |  | #VALUE! |  | 74 | 7.468 | [5 empty] | 55 | 90061
75 |  | #VALUE! |  |  | #VALUE! |  |  | #VALUE! |  |  | #VALUE! |  |  | #VALUE! |  |  | #VALUE! |  | 75 | [6 empty] | 55
76 |  | #VALUE! |  |  | #VALUE! |  |  | #VALUE! |  |  | #VALUE! |  |  | #VALUE! |  |  | #VALUE! |  | 76 | [6 empty] | 55
77 |  | #VALUE! |  |  | #VALUE! |  |  | #VALUE! |  |  | #VALUE! |  |  | #VALUE! |  |  | #VALUE! |  | 77 | [6 empty] | 55
78 |  | #VALUE! |  |  | #VALUE! |  |  | #VALUE! |  |  | #VALUE! |  |  | #VALUE! |  |  | #VALUE! |  | 78 | [6 empty] | 55
79 |  | #VALUE! |  |  | #VALUE! |  |  | #VALUE! |  |  | #VALUE! |  |  | #VALUE! |  |  | #VALUE! |  | 79 | [6 empty] | 55
80 |  | #VALUE! |  |  | #VALUE! |  |  | #VALUE! |  |  | #VALUE! |  |  | #VALUE! |  |  | #VALUE! |  | 80 | [6 empty] | 55
81 |  | #VALUE! |  |  | #VALUE! |  |  | #VALUE! |  |  | #VALUE! |  |  | #VALUE! |  |  | #VALUE! |  | 81 | [6 empty] | 55
82 |  | #VALUE! |  |  | #VALUE! |  |  | #VALUE! |  |  | #VALUE! |  |  | #VALUE! |  |  | #VALUE! |  | 82 | [6 empty] | 55
83 |  | #VALUE! |  |  | #VALUE! |  |  | #VALUE! |  |  | #VALUE! |  |  | #VALUE! |  |  | #VALUE! |  | 83 | [6 empty] | 55
84 |  | #VALUE! |  |  | #VALUE! |  |  | #VALUE! |  |  | #VALUE! |  |  | #VALUE! |  |  | #VALUE! |  | 84 | [6 empty] | 55
85 |  | #VALUE! |  |  | #VALUE! |  |  | #VALUE! |  |  | #VALUE! |  |  | #VALUE! |  |  | #VALUE! |  | 85 | [6 empty] | 55
86 |  | #VALUE! |  |  | #VALUE! |  |  | #VALUE! |  |  | #VALUE! |  |  | #VALUE! |  |  | #VALUE! |  | 86 | [6 empty] | 55
87 |  | #VALUE! |  |  | #VALUE! |  |  | #VALUE! |  |  | #VALUE! |  |  | #VALUE! |  |  | #VALUE! |  | 87 | [6 empty] | 55
88 |  | #VALUE! |  |  | #VALUE! |  |  | #VALUE! |  |  | #VALUE! |  |  | #VALUE! |  |  | #VALUE! |  | 88 | [6 empty] | 55
89 |  | #VALUE! |  |  | #VALUE! |  |  | #VALUE! |  |  | #VALUE! |  |  | #VALUE! |  |  | #VALUE! |  | 89 | [6 empty] | 55
90 |  | #VALUE! |  |  | #VALUE! |  |  | #VALUE! |  |  | #VALUE! |  |  | #VALUE! |  |  | #VALUE! |  | 90 | [6 empty] | 55