## Table 1
EQUIVALENCES DES DURETES
RM
Dureté HB |  | Choississez la valeur a convertir | Entrer une valeur dans la case
Dureté HRC |  | RM | 745
Dureté HV
1
Dureté HB | Dureté HRC | Dureté HV | RM
745 | 226 | 20 | 242
RM | Dureté HB | Dureté HRC | Dureté HV
N/mm2
590 | 176 |  | 190
600 | 179 |  | 194
610 | 182 |  | 197
620 | 186 |  | 200
630 | 186 |  | 204
640 | 192 |  | 207
645 | 195 |  | 209
655 | 1918 |  | 212
665 | 202 |  | 216
675 | 205 |  | 219
685 | 208 |  | 223
695 | 211 |  | 226
705 | 214 |  | 229
715 | 216 |  | 231
725 | 220 |  | 235
735 | 223 |  | 238
745 | 226 | 20 | 242
755 | 229 |  | 244
765 | 232 | 21 | 248
775 | 233 |  | 251
785 | 2391 | 22 | 254
795 | 241 | 23 | 257
805 | 245 |  | 261
815 | 248 | 24 | 264
825 | 251 |  | 266
835 | 253 | 25 | 269