## Data
Méthode d'essai,Traction simple,msm
Nom du lot,SQUIB LCO-2,mss
Eprouvette n°,1
Course (mm) | Force (N)
0,0 | 1,0
0,0 | 1,0
0,0 | 1,2
0,1 | 1,0
0,2 | 1,0
0,3 | 1,4
0,4 | 3,5
0,4 | 4,7
0,5 | 7,8
0,6 | 10,5
0,7 | 12,9
0,8 | 13,8
0,9 | 11,0
0,9 | 7,9
1,0 | 3,7
1,1 | 3,1
1,2 | 2,1
1,3 | 1,4
1,4 | 1,3
1,5 | 1,5
1,5 | 1,4
1,6 | 1,1
1,7 | 0,7
1,8 | 0,7
1,9 | 0,7
2,0 | 0,7
2,0 | 0,7
2,1 | 0,7
2,2 | 0,7
2,3 | 0,7
2,4 | 0,7
2,4 | 0,8
2,5 | 0,8
2,6 | 0,7
2,7 | 0,7
2,8 | 0,9
2,9 | 0,9
2,9 | 0,8
3,0 | 0,9
Méthode d'essai,Traction simple,msm
Nom du lot,SQUIB LCO-2,mss
Eprouvette n°,2
Course (mm) | Force (N)
0,0 | 0,9
0,0 | 1,1
0,1 | 0,9
0,2 | 0,9
0,3 | 0,8
0,3 | 1,1
0,4 | 4,0
0,5 | 6,4
0,6 | 6,7
0,7 | 8,9
0,7 | 10,9
0,8 | 12,4
0,9 | 12,1
1,0 | 9,5
1,1 | 4,6
1,2 | 3,0
1,2 | 2,9
1,3 | 1,7
1,4 | 1,1
1,5 | 1,4
1,6 | 1,4
1,7 | 1,2
1,8 | 0,7
1,8 | 0,7
1,9 | 0,7
2,0 | 0,7
2,1 | 0,7
2,2 | 0,7
2,3 | 0,7
2,3 | 0,7
2,4 | 0,7
2,5 | 0,7
2,6 | 0,7
2,7 | 0,7
2,7 | 0,9
2,8 | 0,8
2,9 | 0,7
3,0 | 0,8
3,0 | 0,9
Méthode d'essai,Traction simple,msm
Nom du lot,SQUIB LCO-2,mss
Eprouvette n°,3
Course (mm) | Force (N)
0,0 | 0,8
0,0 | 0,9
0,1 | 2,0
0,1 | 1,6
0,2 | 1,0
0,3 | 0,9
0,4 | 1,4
0,5 | 3,6
0,6 | 5,3
0,6 | 6,8
0,7 | 8,9
0,8 | 11,4
0,9 | 12,1
1,0 | 11,5
1,1 | 8,5
1,2 | 3,3
1,2 | 3,1
1,3 | 2,7
1,4 | 1,4
1,5 | 1,2
1,6 | 1,4
1,6 | 1,3
1,7 | 1,0
1,8 | 0,7
1,9 | 0,7
2,0 | 0,7
2,1 | 0,7
2,1 | 0,7
2,2 | 0,7
2,3 | 0,7
2,4 | 0,7
2,5 | 0,7
2,6 | 0,7
2,6 | 0,7
2,7 | 0,7
2,8 | 0,7
2,9 | 1,0
3,0 | 1,0
3,0 | 1,0
Go