## Calculation
1st step: Copy and paste your raw data | Raw curve |  | 2nd step: Click on the button "Select unload portion"
| Depth penetration [µm] | Load [mN]
| 0 | 0
| 23.6988 | -0.1357
| 62.2475 | -0.0818
| 85.5107 | 0.0699
| 121.7864 | -0.1141
| 150.0345 | 0.1545
| 152.3267 | 0.1796
| 186.7479 | 0.0303
| 215.317 | 0.2773
| 237.6937 | 0.0425
| 278.6164 | 0.0465
| 278.6164 | 0.0465
| 306.0936 | 0.2705
| 341.7563 | 0.3279
| 368.5555 | 0.1193
| 400.7475 | 0.4459
| 400.7475 | 0.4459
| 431.8108 | 0.2928
| 458.9247 | 0.1617
| 486.1736 | 0.2527
| 521.854 | 0.2739
| 521.854 | 0.2739
| 556.0601 | 0.2005
| 588.7178 | 0.2383
| 615.5069 | 0.4575
| 645.5348 | 0.2916
| 645.5348 | 0.2916
| 685.0592 | 0.2355
| 711.5337 | 0.0076
| 734.045 | 0.1882
| 764.1252 | 0.3174
| 764.1252 | 0.3174
| 797.4445 | 0.2388
| 838.0976 | 0.2857
| 860.6258 | 0.371
| 887.6382 | 0.6171
| 887.6382 | 0.6171
| 921.1363 | 0.4462
| 948.3684 | 0.4519
| 979.358 | 0.4342
| 1011.877 | 0.3193
| 1011.877 | 0.3193
| 1041.4288 | 0.2765
| 1074.7936 | 0.3637
| 1104.3167 | 0.4327
| 1136.5496 | 0.5172
| 1136.5496 | 0.5172
| 1169.1823 | 0.4523
| 1199.4767 | 0.516
| 1223.2941 | 0.5552
| 1261.5779 | 0.7151
| 1261.5779 | 0.7151
| 1293.3111 | 0.7737
| 1323.2312 | 0.7176
| 1355.3054 | 0.6417
| 1385.8458 | 0.6031
| 1385.8458 | 0.6031
| 1415.8564 | 0.6999
| 1443.9252 | 0.5228
| 1478.596 | 0.8948
| 1511.7985 | 0.6874
| 1511.7985 | 0.6874
| 1544.6954 | 0.6346
| 1573.5182 | 0.6888
| 1605.7857 | 0.6599
| 1637.3852 | 0.5468
| 1637.3852 | 0.5468
| 1666.3317 | 0.9356
| 1700.7883 | 0.6838
| 1733.1764 | 0.9835
| 1758.4862 | 0.8756
| 1758.4862 | 0.8756
| 1795.1561 | 0.9024
| 1817.4979 | 0.8514
| 1855.1742 | 0.8048
| 1886.2475 | 0.8637
| 1886.2475 | 0.8637
| 1921.6737 | 0.8556
| 1957.0517 | 1.0143
| 1975.6085 | 1.1023
| 2005.5414 | 1.0416
| 2005.5414 | 1.0416
| 2030.1446 | 1.0431
| 2073.3697 | 0.9792
| 2100.7346 | 1.1715
| 2131.1471 | 1.0254
| 2131.1471 | 1.0254
| 2158.4656 | 1.171
| 2196.161 | 0.9299
| 2227.0565 | 1.1295
| 2259.2363 | 0.9696
| 2259.2363 | 0.9696
| 2288.9299 | 1.3062
| 2323.9437 | 1.0751
| 2358.5959 | 1.2383
| 2378.8539 | 1.2877
| 2378.8539 | 1.2877
| 2415.2901 | 1.1232
| 2442.2462 | 1.0942
| 2476.3913 | 0.95
| 2503.5298 | 1.1149
| 2533.9628 | 1.3727
| 2533.9628 | 1.3727
| 2567.8488 | 1.2882
| 2607.9639 | 1.2201
| 2641.2532 | 1.3782
| 2661.866 | 1.2771
| 2661.866 | 1.2771
| 2690.2931 | 1.2887
| 2733.2531 | 1.5807
| 2756.7608 | 1.485
| 2795.2588 | 1.3595
| 2795.2588 | 1.3595
| 2817.2486 | 1.2689
| 2852.7189 | 1.6455
| 2883.5308 | 1.3924
| 2918.4335 | 1.6232
| 2918.4335 | 1.6232
| 2953.7292 | 1.8627
| 2976.7358 | 1.4913
| 3015.6631 | 1.749
| 3043.4763 | 1.6075
| 3043.4763 | 1.6075
| 3063.769 | 1.687
| 3097.9614 | 1.693
| 3136.8187 | 1.4738
| 3164.0135 | 1.8196
| 3164.0135 | 1.8196
| 3192.9891 | 1.6273
| 3232.2347 | 1.5817
| 3257.5877 | 1.7646
| 3293.702 | 1.505
| 3293.702 | 1.505
| 3324.7039 | 1.6085
| 3355.1529 | 1.7021
| 3385.7201 | 1.8763
| 3414.5674 | 1.8363
| 3414.5674 | 1.8363
| 3443.7058 | 2.0742
| 3474.4831 | 1.8095
| 3510.149 | 1.8645
| 3541.0345 | 2.1813
| 3541.0345 | 2.1813
| 3564.1584 | 2.011
| 3610.0479 | 1.9791
| 3640.7279 | 2.1651
| 3665.5007 | 2.051
| 3665.5007 | 2.051
| 3695.996 | 2.263
| 3729.7037 | 2.1545
| 3767.0521 | 2.3552
| 3788.2888 | 2.1679
| 3788.2888 | 2.1679
| 3826.6504 | 2.1161
| 3854.6246 | 2.1824
| 3893.0035 | 2.2656
| 3918.1592 | 2.4974
| 3918.1592 | 2.4974
| 3951.8442 | 2.2016
| 3988.0639 | 2.1573
| 4011.8999 | 2.3299
| 4046.3889 | 2.157
| 4046.3889 | 2.157
| 4082.5813 | 2.4463
| 4109.0594 | 2.4918
| 4155.782 | 2.4427
| 4206.2553 | 2.5538
| 4206.2553 | 2.5538
| 4236.7407 | 2.4965
| 4329.1772 | 2.4889
| 4533.5379 | 2.9791
| 4813.9888 | 3.0013
| 4813.9888 | 3.0013
| 5127.1742 | 3.4333
| 5457.5573 | 3.7306
| 5801.8356 | 4.2188
| 6171.7144 | 4.4668
| 6171.7144 | 4.4668
| 6530.0298 | 4.8842
| 6907.7675 | 5.3132
| 7308.0716 | 5.5014
| 7713.3429 | 6.0545
| 7713.3429 | 6.0545
| 8101.4844 | 6.6942
| 8462.1227 | 7.143
| 8821.8078 | 7.4446
| 9160.9984 | 8.2849
| 9160.9984 | 8.2849
| 9480.0637 | 8.3967
| 9825.4152 | 8.792
| 10179.0268 | 9.4173
| 10485.8485 | 9.9426
| 10485.8485 | 9.9426
| 10811.9715 | 10.3585
| 11072.3671 | 10.9679
| 11332.6626 | 11.423
| 11591.5612 | 11.7752
| 11591.5612 | 11.7752
| 11868.044 | 11.9454
| 12161.4597 | 12.712
| 12424.24 | 13.1697
| 12674.3602 | 13.5357
| 12917.7501 | 14.1284
| 12917.7501 | 14.1284
| 13140.4362 | 14.5278
| 13376.3155 | 14.9681
| 13591.5201 | 15.377
| 13824.5963 | 15.8145
| 13824.5963 | 15.8145
| 14044.032 | 16.3005
| 14264.5189 | 16.6171
| 14489.1878 | 17.0903
| 14710.0313 | 17.5474
| 14710.0313 | 17.5474
| 14929.9526 | 18.0044
| 15146.5306 | 18.441
| 15357.888 | 18.9526
| 15550.4681 | 19.342
| 15550.4681 | 19.342
| 15741.3074 | 19.8101
| 15936.123 | 20.2203
| 16143.4677 | 20.5991
| 16334.5217 | 21.0305
| 16334.5217 | 21.0305
| 16519.3328 | 21.7084
| 16692.8826 | 22.0469
| 16865.6047 | 22.4796
| 17032.4661 | 22.6218
| 17032.4661 | 22.6218
| 17227.4054 | 23.2559
| 17424.8949 | 23.706
| 17600.8839 | 24.0749
| 17773.6752 | 24.5407
| 17773.6752 | 24.5407
| 17958.4027 | 24.9042
| 18155.894 | 25.4805
| 18315.7159 | 25.7576
| 18498.4243 | 26.0985
| 18498.4243 | 26.0985
| 18702.7532 | 26.6303
| 18879.126 | 27.0294
| 19065.8035 | 27.314
| 19261.3157 | 27.9376
| 19261.3157 | 27.9376
| 19445.7012 | 28.492
| 19603.2494 | 28.7574
| 19777.8978 | 29.4357
| 19938.8111 | 29.6976
| 19938.8111 | 29.6976
| 20094.8367 | 29.9692
| 20269.8271 | 30.6724
| 20413.4109 | 31.1098
| 20578.7207 | 31.332
| 20578.7207 | 31.332
| 20746.6425 | 31.7776
| 20897.8223 | 32.4716
| 21050.7102 | 32.5799
| 21221.9408 | 33.0487
| 21221.9408 | 33.0487
| 21380.7113 | 33.5113
| 21541.5391 | 33.9761
| 21707.1471 | 34.2012
| 21865.5356 | 34.9903
| 21865.5356 | 34.9903
| 21996.7703 | 35.2923
| 22159.2497 | 35.3758
| 22337.6744 | 36.0519
| 22505.6526 | 36.6961
| 22505.6526 | 36.6961
| 22657.1471 | 36.9581
| 22789.1603 | 37.5717
| 22936.1983 | 37.7949
| 23084.7406 | 38.2431
| 23084.7406 | 38.2431
| 23233.2538 | 38.7099
| 23388.581 | 39.2049
| 23529.4271 | 39.5066
| 23680.0977 | 40.1042
| 23680.0977 | 40.1042
| 23805.9408 | 40.5605
| 23932.3642 | 40.9162
| 24063.8135 | 41.1789
| 24214.7296 | 41.6311
| 24214.7296 | 41.6311
| 24370.2132 | 42.1021
| 24524.4289 | 42.517
| 24679.1121 | 42.949
| 24831.7636 | 43.3283
| 24831.7636 | 43.3283
| 24975.7275 | 44.0137
| 25106.9421 | 44.3699
| 25248.836 | 44.5059
| 25421.2125 | 44.9163
| 25421.2125 | 44.9163
| 25576.9053 | 45.6343
| 25717.3058 | 46.0111
| 25839.7093 | 46.4351
| 25960.2028 | 46.8757
| 25960.2028 | 46.8757
| 26093.713 | 47.1905
| 26223.898 | 47.7527
| 26346.8253 | 48.1712
| 26490.5473 | 48.4951
| 26625.3345 | 48.7364
| 26625.3345 | 48.7364
| 26758.3281 | 49.6835
| 26875.9148 | 49.7679
| 26995.1059 | 50.2846
| 27120.5434 | 50.6748
| 27120.5434 | 50.6748
| 27252.2164 | 50.9289
| 27386.185 | 51.4452
| 27516.0281 | 52.0072
| 27640.3051 | 52.3527
| 27640.3051 | 52.3527
| 27769.5443 | 52.7264
| 27901.432 | 53.2946
| 28031.5406 | 53.691
| 28144.4962 | 54.15
| 28144.4962 | 54.15
| 28258.3577 | 54.6206
| 28391.3804 | 54.6907
| 28523.3372 | 55.3327
| 28665.7204 | 55.8711
| 28665.7204 | 55.8711
| 28801.0387 | 56.1083
| 28917.0138 | 56.8955
| 29027.0299 | 56.9869
| 29156.3091 | 57.4732
| 29156.3091 | 57.4732
| 29269.8141 | 58.127
| 29378.5132 | 58.3761
| 29491.4907 | 58.8006
| 29602.8128 | 59.2905
| 29602.8128 | 59.2905
| 29729.2835 | 59.5397
| 29848.6893 | 60.2595
| 29954.7545 | 60.3875
| 30092.5066 | 60.9164
| 30092.5066 | 60.9164
| 30215.8305 | 61.4885
| 30327.9566 | 61.6672
| 30454.3291 | 62.2126
| 30565.3056 | 62.6814
| 30565.3056 | 62.6814
| 30691.9619 | 63.0245
| 30810.9383 | 63.4399
| 30926.5788 | 63.9745
| 31047.6944 | 64.2758
| 31047.6944 | 64.2758
| 31163.2402 | 64.8783
| 31274.7515 | 65.2411
| 31391.0323 | 65.4261
| 31503.0165 | 66.1208
| 31503.0165 | 66.1208
| 31614.6479 | 66.5075
| 31724.0456 | 66.8613
| 31831.0094 | 67.2748
| 31967.7538 | 67.6595
| 31967.7538 | 67.6595
| 32067.9728 | 68.4427
| 32153.7855 | 68.638
| 32261.6697 | 68.9239
| 32365.7559 | 69.6142
| 32365.7559 | 69.6142
| 32458.5499 | 69.8556
| 32561.552 | 70.4036
| 32666.8278 | 70.5803
| 32787.7833 | 71.1412
| 32787.7833 | 71.1412
| 32898.065 | 71.7248
| 33012.152 | 72.0248
| 33111.4689 | 72.4707
| 33218.8511 | 72.9701
| 33218.8511 | 72.9701
| 33330.1514 | 73.2375
| 33433.3754 | 73.7358
| 33530.986 | 74.3363
| 33622.2957 | 74.473
| 33622.2957 | 74.473
| 33740.5264 | 74.9359
| 33841.4475 | 75.5121
| 33935.6239 | 75.8356
| 34037.7565 | 76.2821
| 34037.7565 | 76.2821
| 34134.2102 | 76.7239
| 34229.8127 | 76.9424
| 34348.5309 | 77.6366
| 34440.87 | 78.1492
| 34440.87 | 78.1492
| 34534.3697 | 78.5677
| 34618.9345 | 78.8424
| 34720.496 | 79.2776
| 34825.7646 | 79.7902
| 34825.7646 | 79.7902
| 34913.0397 | 80.2002
| 35002.5703 | 80.5288
| 35115.2276 | 80.7496
| 35221.3802 | 81.5921
| 35221.3802 | 81.5921
| 35304.2315 | 81.9549
| 35392.2925 | 82.1571
| 35488.4115 | 82.8383
| 35583.2354 | 83.0233
| 35689.046 | 83.718
| 35689.046 | 83.718
| 35772.5959 | 84.2175
| 35853.359 | 84.3608
| 35942.8969 | 84.7705
| 36035.2652 | 85.4088
| 36035.2652 | 85.4088
| 36134.6439 | 85.4527
| 36237.7624 | 86.2305
| 36331.4222 | 86.4531
| 36437.673 | 86.9156
| 36437.673 | 86.9156
| 36533.1408 | 87.4089
| 36631.2462 | 87.9296
| 36726.9614 | 88.236
| 36819.679 | 88.851
| 36819.679 | 88.851
| 36904.513 | 89.0986
| 36995.0405 | 89.6408
| 37085.7353 | 89.8872
| 37166.0182 | 90.3523
| 37166.0182 | 90.3523
| 37259.2778 | 91.2444
| 37329.3089 | 91.3165
| 37415.8309 | 91.6486
| 37513.6489 | 92.1081
| 37513.6489 | 92.1081
| 37608.6984 | 92.4402
| 37711.9806 | 93.1049
| 37798.157 | 93.4172
| 37898.7362 | 93.8889
| 37898.7362 | 93.8889
| 37984.3524 | 94.3708
| 38065.6576 | 94.697
| 38153.3802 | 95.108
| 38248.306 | 95.4085
| 38248.306 | 95.4085
| 38342.1586 | 95.9943
| 38426.7925 | 96.7428
| 38495.5358 | 96.779
| 38569.987 | 97.0755
| 38569.987 | 97.0755
| 38669.8022 | 97.7392
| 38764.8335 | 98.156
| 38856.1213 | 98.5012
| 38955.962 | 99.0067
| 38955.962 | 99.0067
| 39032.305 | 99.468
| 39116.2841 | 99.8109
| 39197.7821 | 100.3141
| 39273.2775 | 100.5466
| 39273.2775 | 100.5466
| 39342.5518 | 100.796
| 39380.3068 | 100.8344
| 39410.5893 | 100.9028
| 39434.0761 | 100.6527
| 39434.0761 | 100.6527
| 39458.6543 | 100.7858
| 39478.1284 | 100.76
| 39505.1804 | 100.7564
| 39520.1653 | 100.826
| 39520.1653 | 100.826
| 39530.3625 | 100.8979
| 39549.7966 | 100.8764
| 39564.1157 | 100.6271
| 39596.3154 | 100.6534
| 39596.3154 | 100.6534
| 39613.9414 | 100.7134
| 39636.6788 | 100.9161
| 39650.4085 | 100.9891
| 39666.3065 | 100.6848
| 39666.3065 | 100.6848
| 39684.2999 | 100.755
| 39706.8882 | 100.8179
| 39729.5637 | 100.6936
| 39744.7231 | 101.0365
| 39744.7231 | 101.0365
| 39749.9255 | 100.9744
| 39763.0804 | 100.807
| 39770.953 | 100.6088
| 39783.9624 | 100.6892
| 39783.9624 | 100.6892
| 39802.2469 | 100.8523
| 39815.0198 | 100.7251
| 39823.2707 | 100.7513
| 39836.3311 | 100.9752
| 39836.3311 | 100.9752
| 39848.6456 | 100.853
| 39855.5469 | 100.7221
| 39875.8468 | 100.687
| 39890.2132 | 100.9264
| 39890.2132 | 100.9264
| 39899.6101 | 100.9415
| 39905.4854 | 101.0491
| 39906.6823 | 101.1336
| 39909.8837 | 100.8647
| 39908.1593 | 100.5419
| 39908.1593 | 100.5419
| 39925.6835 | 100.6914
| 39931.3224 | 100.7389
| 39941.5924 | 100.8435
| 39956.7955 | 100.8172
| 39956.7955 | 100.8172
| 39960.2006 | 100.5393
| 39984.8661 | 100.9715
| 39990.0975 | 100.8892
| 39997.7628 | 100.8776
| 39997.7628 | 100.8776
| 40001.2952 | 100.9745
| 40012.2019 | 101
| 40012.6858 | 100.9071
| 40010.7758 | 100.7624
| 40010.7758 | 100.7624
| 40015.7453 | 100.7792
| 40023.5087 | 100.9496
| 40033.4986 | 100.5251
| 40040.931 | 100.6146
| 40040.931 | 100.6146
| 40064.2541 | 100.6556
| 40087.6609 | 100.9264
| 40094.1983 | 100.9194
| 40102.0527 | 100.8848
| 40102.0527 | 100.8848
| 40112.4028 | 101.1053
| 40109.0231 | 101.1565
| 40110.5619 | 100.9774
| 40108.9321 | 100.4718
| 40108.9321 | 100.4718
| 40117.4377 | 100.5686
| 40129.9123 | 100.5079
| 40142.2305 | 101.0395
| 40151.1545 | 100.8435
| 40151.1545 | 100.8435
| 40157.3573 | 100.7565
| 40160.9225 | 100.796
| 40175.1615 | 100.8143
| 40180.7822 | 101.0643
| 40180.7822 | 101.0643
| 40177.7227 | 100.8742
| 40187.5197 | 100.7855
| 40185.0023 | 100.8336
| 40195.9053 | 100.8651
| 40195.9053 | 100.8651
| 40202.1917 | 100.8954
| 40202.792 | 100.9715
| 40201.144 | 100.8282
| 40214.6409 | 100.6512
| 40214.6409 | 100.6512
| 40219.2902 | 100.8165
| 40227.2356 | 100.7666
| 40236.9308 | 100.8933
| 40235.3373 | 100.8636
| 40235.3373 | 100.8636
| 40249.1944 | 100.7177
| 40257.4708 | 101.0651
| 40255.9465 | 100.9437
| 40262.5676 | 100.841
| 40262.5676 | 100.841
| 40260.0465 | 100.9861
| 40272.03 | 101.0732
| 40272.2301 | 100.8198
| 40261.6363 | 100.7097
| 40261.6363 | 100.7097
| 40267.3479 | 100.779
| 40271.5025 | 101.0468
| 40271.2114 | 100.7279
| 40278.8548 | 100.7112
| 40278.8548 | 100.7112
| 40283.4605 | 100.6146
| 40294.982 | 100.9093
| 40295.2039 | 100.9444
| 40308.5007 | 100.717
| 40308.5007 | 100.717
| 40309.01 | 101.0139
| 40311.2838 | 100.8921
| 40321.0736 | 100.807
| 40328.0694 | 100.8384
| 40328.0694 | 100.8384
| 40332.395 | 101.1214
| 40338.2812 | 100.717
| 40343.0142 | 100.7346
| 40345.5426 | 100.9694
| 40345.5426 | 100.9694
| 40350.9923 | 100.766
| 40362.612 | 100.9335
| 40363.4706 | 100.814
| 40363.0631 | 101.0577
| 40363.0631 | 101.0577
| 40370.6301 | 100.9135
| 40368.5965 | 100.7763
| 40367.9017 | 100.9402
| 40373.5442 | 100.8114
| 40373.5442 | 100.8114
| 40373.1513 | 100.814
| 40383.0757 | 100.9071
| 40386.2334 | 100.9788
| 40380.118 | 100.902
| 40384.8037 | 100.6513
| 40384.8037 | 100.6513
| 40388.4017 | 100.592
| 40406.1223 | 100.7046
| 40403.2846 | 100.8823
| 40414.5224 | 101.1275
| 40414.5224 | 101.1275
| 40424.8469 | 100.7717
| 40423.5336 | 100.8545
| 40428.6959 | 100.9635
| 40427.1971 | 100.8896
| 40427.1971 | 100.8896
| 40434.7277 | 100.8738
| 40435.1279 | 100.9898
| 40435.3971 | 100.864
| 40436.8377 | 100.8443
| 40436.8377 | 100.8443
| 40441.9636 | 100.6601
| 40448.2246 | 100.7265
| 40447.9736 | 100.8826
| 40453.7143 | 100.7764
| 40453.7143 | 100.7764
| 40463.1694 | 100.7667
| 40470.2416 | 100.9452
| 40473.8069 | 101.1236
| 40479.3366 | 100.9169
| 40479.3366 | 100.9169
| 40476.8373 | 100.7236
| 40473.7959 | 100.7549
| 40479.9732 | 101.0095
| 40482.9855 | 100.8954
| 40482.9855 | 100.8954
| 40490.1923 | 100.9795
| 40490.3124 | 100.8413
| 40482.7927 | 101.0132
| 40494.4633 | 100.8009
| 40494.4633 | 100.8009
| 40490.7635 | 100.7799
| 40490.2723 | 100.6797
| 40508.3895 | 100.7761
| 40513.0315 | 101
| 40513.0315 | 101
| 40506.4541 | 100.7994
| 40517.6591 | 100.7996
| 40519.911 | 100.9247
| 40524.5094 | 100.7469
| 40524.5094 | 100.7469
| 40526.7358 | 100.7609
| 40534.1355 | 100.8399
| 40537.0531 | 100.875
| 40550.2699 | 100.8476
| 40550.2699 | 100.8476
| 40549.8806 | 100.9035
| 40541.5933 | 100.9028
| 40558.9428 | 100.968
| 40554.0134 | 100.7448
| 40554.0134 | 100.7448
| 40562.1152 | 101.0607
| 40561.5076 | 100.8454
| 40560.1616 | 100.804
| 40557.5386 | 100.9256
| 40557.5386 | 100.9256
| 40561.3294 | 100.9459
| 40564.9237 | 100.7119
| 40569.282 | 100.7508
| 40565.3384 | 100.6227
| 40565.3384 | 100.6227
| 40580.5888 | 100.9183
| 40580.2032 | 100.8365
| 40587.3846 | 100.9942
| 40592.2995 | 100.6338
| 40592.2995 | 100.6338
| 40594.5914 | 100.8728
| 40600.2448 | 101.0646
| 40598.7278 | 101.0168
| 40597.6073 | 101.0658
| 40597.6073 | 101.0658
| 40596.5668 | 101.0621
| 40606.051 | 100.7104
| 40604.1702 | 100.8432
| 40603.4753 | 100.8925
| 40603.4753 | 100.8925
| 40601.9874 | 100.9013
| 40604.6686 | 100.9086
| 40603.0097 | 101.0205
| 40604.8032 | 100.8845
| 40604.8032 | 100.8845
| 40603.5481 | 100.8099
| 40605.3089 | 100.7316
| 40611.468 | 100.7901
| 40608.8668 | 100.822
| 40608.8668 | 100.822
| 40605.4653 | 100.9678
| 40608.8013 | 100.9408
| 40611.3989 | 100.8933
| 40607.277 | 100.6819
| 40607.277 | 100.6819
| 40615.6553 | 100.7594
| 40619.6061 | 100.7587
| 40629.2722 | 100.7821
| 40624.5756 | 100.8867
| 40627.5042 | 100.8947
| 40627.5042 | 100.8947
| 40632.6301 | 100.8282
| 40637.4541 | 100.8498
| 40645.0029 | 100.8874
| 40647.1638 | 100.9825
| 40647.1638 | 100.9825
| 40649.8377 | 100.8998
| 40655.895 | 101.1241
| 40649.8014 | 100.97
| 40650.4198 | 100.8355
| 40650.4198 | 100.8355
| 40652.9446 | 100.826
| 40657.9504 | 100.6345
| 40658.769 | 100.8501
| 40667.3473 | 100.698
| 40667.3473 | 100.698
| 40668.4387 | 100.9708
| 40672.9244 | 100.9512
| 40680.8879 | 100.7872
| 40676.8461 | 100.8892
| 40676.8461 | 100.8892
| 40688.2111 | 100.8135
| 40683.962 | 101.0768
| 40684.3112 | 100.902
| 40685.097 | 100.8552
| 40685.097 | 100.8552
| 40681.6009 | 100.8603
| 40688.5531 | 100.8691
| 40691.8055 | 100.6958
| 40688.9678 | 101.0571
| 40688.9678 | 101.0571
| 40689.75 | 100.9993
| 40693.8245 | 100.8016
| 40686.4795 | 100.739
| 40697.6954 | 100.8344
| 40697.6954 | 100.8344
| 40705.3751 | 100.8189
| 40698.885 | 100.7733
| 40703.1923 | 100.7586
| 40708.2528 | 101.0037
| 40708.2528 | 101.0037
| 40716.0562 | 100.7287
| 40727.3012 | 100.6841
| 40720.1671 | 101.1467
| 40721.5605 | 100.7163
| 40721.5605 | 100.7163
| 40723.8051 | 100.9137
| 40722.8411 | 100.6358
| 40705.648 | 100.439
| 40697.5862 | 100.3236
| 40697.5862 | 100.3236
| 40680.4804 | 100.2551
| 40651.7768 | 99.7174
| 40608.1028 | 99.114
| 40559.5904 | 98.6387
| 40559.5904 | 98.6387
| 40490.2287 | 97.9578
| 40400.3379 | 97.0035
| 40335.9529 | 96.4792
| 40273.587 | 95.8341
| 40273.587 | 95.8341
| 40214.0697 | 95.5731
| 40169.0934 | 95.0763
| 40109.7216 | 94.4102
| 40066.2695 | 93.9671
| 40066.2695 | 93.9671
| 40026.179 | 93.6951
| 39974.8253 | 93.3872
| 39923.1478 | 92.7049
| 39864.1471 | 92.3052
| 39864.1471 | 92.3052
| 39815.5437 | 91.7842
| 39769.7852 | 91.5663
| 39723.9285 | 91.0204
| 39665.8408 | 90.7041
| 39665.8408 | 90.7041
| 39611.1329 | 90.1368
| 39557.9166 | 90.014
| 39495.0668 | 89.3109
| 39437.5286 | 88.8459
| 39437.5286 | 88.8459
| 39393.9674 | 88.4327
| 39342.5118 | 88.0444
| 39300.384 | 87.4723
| 39255.2294 | 87.52
| 39255.2294 | 87.52
| 39181.2548 | 86.9936
| 39104.2497 | 86.3697
| 39040.7306 | 85.6176
| 38999.2576 | 85.3437
| 38999.2576 | 85.3437
| 38945.23 | 85.1659
| 38898.4528 | 84.7053
| 38833.4021 | 84.3473
| 38768.9044 | 83.8138
| 38768.9044 | 83.8138
| 38698.5605 | 83.3202
| 38646.2027 | 83.0196
| 38582.6799 | 82.5128
| 38523.4827 | 82.0753
| 38468.9385 | 81.745
| 38468.9385 | 81.745
| 38404.3426 | 80.9889
| 38349.1835 | 80.9362
| 38283.1906 | 80.6391
| 38215.0512 | 79.9667
| 38215.0512 | 79.9667
| 38147.3193 | 79.3178
| 38098.5923 | 79.0845
| 38040.9485 | 78.8176
| 37973.5404 | 78.2995
| 37973.5404 | 78.2995
| 37902.8981 | 77.962
| 37842.3585 | 77.385
| 37784.8057 | 76.9673
| 37712.8937 | 76.6683
| 37712.8937 | 76.6683
| 37651.8739 | 76.359
| 37572.4241 | 75.7969
| 37500.3521 | 75.0792
| 37445.9898 | 74.847
| 37445.9898 | 74.847
| 37396.5387 | 74.5227
| 37319.6937 | 74.0911
| 37261.6861 | 73.6283
| 37185.1867 | 73.2302
| 37185.1867 | 73.2302
| 37108.1525 | 72.8919
| 37025.8905 | 72.3376
| 36958.5406 | 71.9244
| 36896.3239 | 71.3979
| 36896.3239 | 71.3979
| 36829.7853 | 70.9581
| 36760.6564 | 70.7565
| 36679.9624 | 70.4511
| 36598.1697 | 69.7927
| 36598.1697 | 69.7927
| 36513.9105 | 69.2493
| 36447.4555 | 69.1764
| 36376.9733 | 68.468
| 36297.2761 | 68.0968
| 36297.2761 | 68.0968
| 36221.8572 | 67.6559
| 36151.2804 | 67.2551
| 36074.3226 | 66.8621
| 35997.4266 | 66.3775
| 35997.4266 | 66.3775
| 35929.8257 | 66.0411
| 35853.6573 | 65.6166
| 35767.5718 | 65.2345
| 35699.749 | 64.7489
| 35692.9023 | 64.6999
| 35612.5393 | 64.354
| 35536.9894 | 64.0176
| 35451.7807 | 63.4089
| 35390.2552 | 63.2795
| 35370.6283 | 63.2402
| 35285.0085 | 62.6209
| 35211.6413 | 62.0875
| 35151.5383 | 61.9132
| 35087.2661 | 61.6496
| 35052.6544 | 61.4979
| 34972.6589 | 60.8606
| 34895.2245 | 60.5428
| 34836.6931 | 60.1952
| 34773.7815 | 59.9258
| 34725.7201 | 59.7783
| 34638.4632 | 59.2024
| 34571.6954 | 58.9922
| 34502.4792 | 58.5839
| 34437.5449 | 58.1325
| 34385.8965 | 57.7944
| 34332.2982 | 57.5343
| 34273.443 | 57.2641
| 34209.3818 | 57.0119
| 34139.991 | 56.7802
| 34059.1733 | 56.5127
| 33989.2368 | 55.9954
| 33919.4749 | 55.6367
| 33848.9163 | 55.3627
| 33777.3718 | 54.9387
| 33715.3443 | 54.7703
| 33647.9689 | 54.3749
| 33578.5817 | 53.9754
| 33508.3796 | 53.7452
| 33412.8172 | 53.5294
| 33354.675 | 53.1051
| 33284.6003 | 52.6951
| 33217.9234 | 52.4119
| 33135.4613 | 51.9983
| 33029.7817 | 51.666
| 32990.6807 | 51.4122
| 32922.1557 | 51.0915
| 32849.0069 | 51.071
| 32733.3446 | 50.3051
| 32633.0746 | 49.8093
| 32603.3196 | 49.7131
| 32524.9757 | 49.4578
| 32431.7307 | 49.1207
| 32325.6909 | 48.6377
| 32242.785 | 48.2459
| 32145.4436 | 47.6709
| 32145.4436 | 47.6709
| 32054.2831 | 47.464
| 31957.7894 | 46.8441
| 31857.0501 | 46.6313
| 31739.7143 | 46.3438
| 31739.7143 | 46.3438
| 31617.2491 | 45.6357
| 31524.2805 | 45.3761
| 31416.8728 | 44.9831
| 31314.5474 | 44.5731
| 31314.5474 | 44.5731
| 31199.3872 | 44.1753
| 31068.6928 | 43.5464
| 30961.427 | 43.4276
| 30833.3628 | 42.9057
| 30833.3628 | 42.9057
| 30714.3464 | 42.2463
| 30619.3296 | 41.8688
| 30506.2758 | 41.5225
| 30392.3052 | 41.131
| 30392.3052 | 41.131
| 30278.3746 | 40.8593
| 30153.8029 | 40.3507
| 30042.3061 | 39.7291
| 29942.0616 | 39.3753
| 29942.0616 | 39.3753
| 29816.726 | 38.9915
| 29692.8019 | 38.6716
| 29565.8437 | 38.2239
| 29444.7681 | 37.7606
| 29444.7681 | 37.7606
| 29318.01 | 37.3484
| 29188.2069 | 36.8339
| 29065.6543 | 36.6013
| 28947.0162 | 35.9387
| 28947.0162 | 35.9387
| 28826.7228 | 35.5833
| 28697.3635 | 35.0341
| 28586.5725 | 34.8864
| 28450.1883 | 34.5335
| 28450.1883 | 34.5335
| 28308.3217 | 33.9877
| 28170.3841 | 33.4004
| 28037.9653 | 33.1225
| 27896.95 | 32.6876
| 27896.95 | 32.6876
| 27762.5085 | 32.2691
| 27635.8049 | 31.664
| 27519.8189 | 31.491
| 27377.472 | 31.1041
| 27377.472 | 31.1041
| 27234.183 | 30.579
| 27092.1526 | 30.3217
| 26947.8886 | 29.684
| 26806.0511 | 29.327
| 26806.0511 | 29.327
| 26664.9812 | 28.9768
| 26506.7545 | 28.5288
| 26344.3406 | 28.1757
| 26191.9566 | 27.5925
| 26191.9566 | 27.5925
| 26049.7698 | 27.2429
| 25894.5009 | 26.7755
| 25743.6084 | 26.3434
| 25589.5 | 26.0948
| 25589.5 | 26.0948
| 25429.4398 | 25.4227
| 25279.617 | 25.212
| 25113.2176 | 24.7957
| 24942.7419 | 24.1517
| 24942.7419 | 24.1517
| 24803.5983 | 23.9301
| 24650.3412 | 23.528
| 24521.5858 | 23.2153
| 24422.6255 | 22.9823
| 24422.6255 | 22.9823
| 24246.3909 | 22.5326
| 23961.3098 | 21.3975
| 23623.9218 | 20.4318
| 23219.3877 | 19.9367
| 23219.3877 | 19.9367
| 22790.7974 | 18.3605
| 22347.3132 | 17.1337
| 21881.4172 | 16.2024
| 21395.4014 | 15.1676
| 21395.4014 | 15.1676
| 20897.4222 | 13.6791
| 20373.2076 | 12.6343
| 19810.1794 | 11.9208
| 19217.0324 | 10.4485
| 19164.0125 | 10.3847
| 18541.3561 | 9.6075
| 17890.1233 | 8.4219
| 17231.5872 | 7.2109
| 16555.407 | 6.0993
| 40723.8051 | 100.9137
| 40722.8411 | 100.6358
| 40705.648 | 100.439
| 40697.5862 | 100.3236
| 40697.5862 | 100.3236
| 40680.4804 | 100.2551
| 40651.7768 | 99.7174
| 40608.1028 | 99.114
| 40559.5904 | 98.6387
| 40559.5904 | 98.6387
| 40490.2287 | 97.9578
| 40400.3379 | 97.0035
| 40335.9529 | 96.4792
| 40273.587 | 95.8341
| 40273.587 | 95.8341
| 40214.0697 | 95.5731
| 40169.0934 | 95.0763
| 40109.7216 | 94.4102
| 40066.2695 | 93.9671
| 40066.2695 | 93.9671
| 40026.179 | 93.6951
| 39974.8253 | 93.3872
| 39923.1478 | 92.7049
| 39864.1471 | 92.3052
| 39864.1471 | 92.3052
| 39815.5437 | 91.7842
| 39769.7852 | 91.5663
| 39723.9285 | 91.0204
| 39665.8408 | 90.7041
| 39665.8408 | 90.7041
| 39611.1329 | 90.1368
| 39557.9166 | 90.014
| 39495.0668 | 89.3109
| 39437.5286 | 88.8459
| 39437.5286 | 88.8459
| 39393.9674 | 88.4327
| 39342.5118 | 88.0444
| 39300.384 | 87.4723
| 39255.2294 | 87.52
| 39255.2294 | 87.52
| 39181.2548 | 86.9936
| 39104.2497 | 86.3697
| 39040.7306 | 85.6176
| 38999.2576 | 85.3437
| 38999.2576 | 85.3437
| 38945.23 | 85.1659
| 38898.4528 | 84.7053
| 38833.4021 | 84.3473
| 38768.9044 | 83.8138
| 38768.9044 | 83.8138
| 38698.5605 | 83.3202
| 38646.2027 | 83.0196
| 38582.6799 | 82.5128
| 38523.4827 | 82.0753
| 38468.9385 | 81.745
| 38468.9385 | 81.745
| 38404.3426 | 80.9889
| 38349.1835 | 80.9362
| 38283.1906 | 80.6391
| 38215.0512 | 79.9667
| 38215.0512 | 79.9667
| 38147.3193 | 79.3178
| 38098.5923 | 79.0845
| 38040.9485 | 78.8176
| 37973.5404 | 78.2995
| 37973.5404 | 78.2995
| 37902.8981 | 77.962
| 37842.3585 | 77.385
| 37784.8057 | 76.9673
| 37712.8937 | 76.6683
| 37712.8937 | 76.6683
| 37651.8739 | 76.359
| 37572.4241 | 75.7969
| 37500.3521 | 75.0792
| 37445.9898 | 74.847
| 37445.9898 | 74.847
| 37396.5387 | 74.5227
| 37319.6937 | 74.0911
| 37261.6861 | 73.6283
| 37185.1867 | 73.2302
| 37185.1867 | 73.2302
| 37108.1525 | 72.8919
| 37025.8905 | 72.3376
| 36958.5406 | 71.9244
| 36896.3239 | 71.3979
| 36896.3239 | 71.3979
| 36829.7853 | 70.9581
| 36760.6564 | 70.7565
| 36679.9624 | 70.4511
| 36598.1697 | 69.7927
| 36598.1697 | 69.7927
| 36513.9105 | 69.2493
| 36447.4555 | 69.1764
| 36376.9733 | 68.468
| 36297.2761 | 68.0968
| 36297.2761 | 68.0968
| 36221.8572 | 67.6559
| 36151.2804 | 67.2551
| 36074.3226 | 66.8621
| 35997.4266 | 66.3775
| 35997.4266 | 66.3775
| 35929.8257 | 66.0411
| 35853.6573 | 65.6166
| 35767.5718 | 65.2345
| 35699.749 | 64.7489
| 35692.9023 | 64.6999
| 35612.5393 | 64.354
| 35536.9894 | 64.0176
| 35451.7807 | 63.4089
| 35390.2552 | 63.2795
| 35370.6283 | 63.2402
| 35285.0085 | 62.6209
| 35211.6413 | 62.0875
| 35151.5383 | 61.9132
| 35087.2661 | 61.6496
| 35052.6544 | 61.4979
| 34972.6589 | 60.8606
| 34895.2245 | 60.5428
| 34836.6931 | 60.1952
| 34773.7815 | 59.9258
| 34725.7201 | 59.7783
| 34638.4632 | 59.2024
| 34571.6954 | 58.9922
| 34502.4792 | 58.5839
| 34437.5449 | 58.1325
| 34385.8965 | 57.7944
| 34332.2982 | 57.5343
| 34273.443 | 57.2641
| 34209.3818 | 57.0119
| 34139.991 | 56.7802
| 34059.1733 | 56.5127
| 33989.2368 | 55.9954
| 33919.4749 | 55.6367
| 33848.9163 | 55.3627
| 33777.3718 | 54.9387
| 33715.3443 | 54.7703
| 33647.9689 | 54.3749
| 33578.5817 | 53.9754
| 33508.3796 | 53.7452
| 33412.8172 | 53.5294
| 33354.675 | 53.1051
| 33284.6003 | 52.6951
| 33217.9234 | 52.4119
| 33135.4613 | 51.9983
| 33029.7817 | 51.666
| 32990.6807 | 51.4122
| 32922.1557 | 51.0915
| 32849.0069 | 51.071
| 32733.3446 | 50.3051
| 32633.0746 | 49.8093
| 32603.3196 | 49.7131
| 32524.9757 | 49.4578
| 32431.7307 | 49.1207
| 32325.6909 | 48.6377
| 32242.785 | 48.2459
| 32145.4436 | 47.6709
| 32145.4436 | 47.6709
| 32054.2831 | 47.464
| 31957.7894 | 46.8441
| 31857.0501 | 46.6313
| 31739.7143 | 46.3438
| 31739.7143 | 46.3438
| 31617.2491 | 45.6357
| 31524.2805 | 45.3761
| 31416.8728 | 44.9831
| 31314.5474 | 44.5731
| 31314.5474 | 44.5731
| 31199.3872 | 44.1753
| 31068.6928 | 43.5464
| 30961.427 | 43.4276
| 30833.3628 | 42.9057
| 30833.3628 | 42.9057
| 30714.3464 | 42.2463
| 30619.3296 | 41.8688
| 30506.2758 | 41.5225
| 30392.3052 | 41.131
| 30392.3052 | 41.131
| 30278.3746 | 40.8593
| 30153.8029 | 40.3507
| 30042.3061 | 39.7291
| 29942.0616 | 39.3753
| 29942.0616 | 39.3753
| 29816.726 | 38.9915
| 29692.8019 | 38.6716
| 29565.8437 | 38.2239
| 29444.7681 | 37.7606
| 29444.7681 | 37.7606
| 29318.01 | 37.3484
| 29188.2069 | 36.8339
| 29065.6543 | 36.6013
| 28947.0162 | 35.9387
| 28947.0162 | 35.9387
| 28826.7228 | 35.5833
| 28697.3635 | 35.0341
| 28586.5725 | 34.8864
| 28450.1883 | 34.5335
| 28450.1883 | 34.5335
| 28308.3217 | 33.9877
| 28170.3841 | 33.4004
| 28037.9653 | 33.1225
| 27896.95 | 32.6876
| 27896.95 | 32.6876
| 27762.5085 | 32.2691
| 27635.8049 | 31.664
| 27519.8189 | 31.491
| 27377.472 | 31.1041
| 27377.472 | 31.1041
| 27234.183 | 30.579
| 27092.1526 | 30.3217
| 26947.8886 | 29.684
| 26806.0511 | 29.327
| 26806.0511 | 29.327
| 26664.9812 | 28.9768
| 26506.7545 | 28.5288
| 26344.3406 | 28.1757
| 26191.9566 | 27.5925
| 26191.9566 | 27.5925
| 26049.7698 | 27.2429
| 25894.5009 | 26.7755
| 25743.6084 | 26.3434
| 25589.5 | 26.0948
| 25589.5 | 26.0948
| 25429.4398 | 25.4227
| 25279.617 | 25.212
| 25113.2176 | 24.7957
| 24942.7419 | 24.1517
| 24942.7419 | 24.1517
| 24803.5983 | 23.9301
| 24650.3412 | 23.528
| 24521.5858 | 23.2153
| 24422.6255 | 22.9823
| 24422.6255 | 22.9823
| 24246.3909 | 22.5326
| 23961.3098 | 21.3975
| 23623.9218 | 20.4318
| 23219.3877 | 19.9367
| 23219.3877 | 19.9367
| 22790.7974 | 18.3605
| 22347.3132 | 17.1337
| 21881.4172 | 16.2024
| 21395.4014 | 15.1676
| 21395.4014 | 15.1676
| 20897.4222 | 13.6791
| 20373.2076 | 12.6343
| 19810.1794 | 11.9208
| 19217.0324 | 10.4485
| 19164.0125 | 10.3847
| 18541.3561 | 9.6075
| 17890.1233 | 8.4219
| 17231.5872 | 7.2109
| 16555.407 | 6.0993
| 7513.7348 | -3.328102
| 7469.451 | -3.376432
| 7425.2059 | -3.424762