## récap_présentation
| 0 |  |  | 0 |  |  | 0 |  |  | 0
|  |  | Compressive strength |  |  | Elastic modulus |  |  | Tensile strength
|  |  |  | Moyenne | écart-type |  | Moyenne | écart-type |  | Moyenne | écart-type
Recipe 1 | 3 | 1 | 24.47148 | 23.76911 | 0.6897399 | 12800 | 12900 | 141.4214 | 1.606951 | 1.594642 | 0.06224805
|  | 2 | 23.09273 |  |  | 13000 |  |  | 1.601621
|  | 3 | 23.74313 | [5 empty] | 1.659959
|  | 4 | [6 empty] | 1.510037
| 7 | 1 | 24.79949 | 26.13028 | 10 | 14900 | 14600 | 494.9747 | 2.266558 | 1.885071 | 0.2676049
|  | 2 | 26.95476 |  |  | 14200 |  |  | 1.874629
|  | 3 | 26.6366 | [5 empty] | 1.712924
|  | 4 | [6 empty] | 1.686172
| 28 | 1 | 28.57778 | 28.02861 | 0.6471469 | 15600 | 15100 | 458.2576 | 1.945807 | 1.943573 | 0.02666486
|  | 2 | 28.1289 |  |  | 15000 |  |  | 1.915931
|  | 3 | 27.09813 |  |  | 14700 |  |  | 1.979094
|  | 4 | 28.30962 | [5 empty] | 1.933462
Recipe 2 | 3 | 1 | 8.824686 | 8.86033 | 0.4684808 | 6900 | 7000 | 556.7764 | 0.4948647 | 0.5893981 | 0.07220573
|  | 2 | 8.499351 |  |  | 7600 |  |  | 0.6507174
|  | 3 | 9.532029 |  |  | 6500 |  |  | 0.5714163
|  | 4 | 8.585254 | [5 empty] | 0.640594
| 7 | 1 | 8.390589 | 8.9857 | 0.6361998 | 6700 | 6600 | 230.9401 | 0.6465844 | 0.7150784 | 0.06968299
|  | 2 | 9.883291 |  |  | 6300 |  |  | 0.7783582
|  | 3 | 8.768595 |  |  | 6700 |  |  | 0.6635661
|  | 4 | 8.900325 | [5 empty] | 0.7718048
| 28 | 1 | 10.93354 | 10.66032 | 0.5276543 | 7100 | 7200 | 709.4599 | 0.8637963 | 0.8507989 | 0.03755338
|  | 2 | 10.61574 |  |  | 8000 |  |  | 0.84576
|  | 3 | 11.15118 |  |  | 6600 |  |  | 0.8915678
|  | 4 | 9.940821 | [5 empty] | 0.8020716
Recipe 3 | 3 | 1 | 3.205896 | 3.298866 | 0.2250042 | 3800 | 3900 | 173.2051 | 0.3528891 | 0.336251 | 0.02689769
|  | 2 | 3.489011 |  |  | 3800 |  |  | 0.3652209
|  | 3 | 3.024049 |  |  | 4100 |  |  | 0.3161238
|  | 4 | 3.47651 | [5 empty] | 0.3107703
| 7 | 1 | 4.026337 | 3.89604 | 0.2850431 | 4000 | 4200 | 288.6751 | 0.3481233 | 0.3613493 | 0.01706092
|  | 2 | 3.591058 |  |  | 4000 |  |  | 0.3806816
|  | 3 | 4.226795 |  |  | 4500 |  |  | 0.3459285
|  | 4 | 3.739969 | [5 empty] | 0.3706637
| 28 | 1 | 5.422266 | 5.327529 | 0.3853653 | 5000 | 4900 | 391.1521 | 0.3954297 | 0.4142924 | 0.01871635
|  | 2 | 4.781661 |  |  | 4400 |  |  | 0.4105387
|  | 3 | 5.349359 |  |  | 5300 |  |  | 0.4401825
|  | 4 | 5.853991 |  |  | 5100 |  |  | 0.4110187
|  | 5 | 5.23037 |  |  | 4500
Unité : N/mm2
Barre d'erreurs avec une valeur fixe pour toute la série.
écarts-type que je voudrais représenter pour les points correspondants.

## Feuil1
noùm | val | err
a | 10 | 1
b | 12 | 2
c | 14 | 1
d | 14 | 5