## Tableau statique(MEFC)
N° CYCLE | DATE | PARAMETRE ETUDIE | UNITE | 1 | 2 | 3 | 4 | 5 | 6 | 7 | 8 | 9 | 10 | MIN | MAX | MOY | E.T.
0 | 2014-11-07 | DISCHARGE at 0,2C (->1V)
0 | 2014-11-07 | voltage at 2,5 h | V | 1.1458 | 1.1602 | 1.1563 | 1.1516 | 1.1542 | 1.1487 | 1.1547 | 1.1618 | 1.1601 | 1.1546 | 1.1458 | 1.1618 | 1.1548 | 0.0051
0 | 2014-11-07 | capacity at 1V | Ah | 1.0264 | 1.0599 | 1.036 | 1.0637 | 1.0559 | 1.061 | 1.0534 | 1.0933 | 1.0721 | 1.0587 | 1.0264 | 1.0933 | 1.058 | 0.0182
0 | 2014-11-07 | REST 30 mn
0 | 2014-11-07 | voltage on co | V | 1.1442 | 1.1194 | 1.1367 | 1.1172 | 1.1338 | 1.1196 | 1.1274 | 1.022 | 1.1079 | 1.1228 | 1.022 | 1.1442 | 1.1151 | 0.0344
0 | 2014-11-07 | end of rest voltage | V | 1.1756 | 1.1679 | 1.1712 | 1.1671 | 1.176 | 1.1684 | 1.1705 | 1.1609 | 1.167 | 1.1688 | 1.1609 | 1.176 | 1.1693 | 0.0044
1 | 2014-11-07 | CHARGE 16 h at 0,1C
1 | 2014-11-07 | maximum voltage in charge | V | 1.5352 | 1.5332 | 1.5323 | 1.5276 | 1.5316 | 1.5219 | 1.529 | 1.5197 | 1.5253 | 1.5284 | 1.5197 | 1.5352 | 1.5284 | 0.005
1 | 2014-11-07 | end of charge voltage | V | 1.519 | 1.5193 | 1.5156 | 1.5127 | 1.5173 | 1.5036 | 1.5053 | 1.5093 | 1.5063 | 1.5158 | 1.5036 | 1.5193 | 1.5124 | 0.0059
1 | 2014-11-08 | REST 60 mn
1 | 2014-11-08 | voltage on co | V | 1.488 | 1.488 | 1.4851 | 1.4829 | 1.4849 | 1.4787 | 1.4785 | 1.4804 | 1.4787 | 1.484 | 1.4785 | 1.488 | 1.4829 | 0.0037
1 | 2014-11-08 | end of rest voltage | V | 1.4085 | 1.4088 | 1.4085 | 1.4065 | 1.4102 | 1.4096 | 1.4077 | 1.4068 | 1.4079 | 1.4078 | 1.4065 | 1.4102 | 1.4082 | 0.0011
1 | 2014-11-08 | DISCHARGE at 0,2C (->1V)
1 | 2014-11-08 | voltage at 2,5 h | V | 1.2132 | 1.2146 | 1.2139 | 1.2114 | 1.2118 | 1.2117 | 1.2118 | 1.212 | 1.213 | 1.2128 | 1.2114 | 1.2146 | 1.2126 | 0.0011
1 | 2014-11-08 | capacity at 1V | Ah | 1.5969 | 1.635 | 1.6188 | 1.5821 | 1.5889 | 1.5934 | 1.5835 | 1.5856 | 1.605 | 1.6015 | 1.5821 | 1.635 | 1.5991 | 0.0169
1 | 2014-11-08 | REST 30 mn
1 | 2014-11-08 | voltage on co | V | 1.1312 | 1.0208 | 1.1028 | 1.1357 | 1.1397 | 1.1268 | 1.1408 | 1.1326 | 1.1211 | 1.126 | 1.0208 | 1.1408 | 1.1177 | 0.0358
1 | 2014-11-08 | end of rest voltage | V | 1.1786 | 1.1692 | 1.1745 | 1.1738 | 1.1818 | 1.1697 | 1.1788 | 1.1718 | 1.172 | 1.1741 | 1.1692 | 1.1818 | 1.1744 | 0.0041
2 | 2014-11-08 | CHARGE 16 h at 0,1C
2 | 2014-11-08 | maximum voltage in charge | V | 1.5155 | 1.5162 | 1.5125 | 1.5085 | 1.5118 | 1.4999 | 1.5131 | 1.5039 | 1.508 | 1.5072 | 1.4999 | 1.5162 | 1.5097 | 0.0052
2 | 2014-11-08 | end of charge voltage | V | 1.512 | 1.5114 | 1.5108 | 1.5032 | 1.5068 | 1.4976 | 1.5064 | 1.5012 | 1.5058 | 1.5031 | 1.4976 | 1.512 | 1.5058 | 0.0047
2 | 2014-11-09 | REST 60 mn
2 | 2014-11-09 | voltage on co | V | 1.4861 | 1.4856 | 1.4846 | 1.4799 | 1.4816 | 1.4776 | 1.4809 | 1.4779 | 1.4804 | 1.4786 | 1.4776 | 1.4861 | 1.4813 | 0.0031
2 | 2014-11-09 | end of rest voltage | V | 1.4135 | 1.4135 | 1.4132 | 1.412 | 1.4138 | 1.4123 | 1.4125 | 1.4119 | 1.4127 | 1.4122 | 1.4119 | 1.4138 | 1.4128 | 0.0007
2 | 2014-11-09 | DISCHARGE at 0,2C (->1V)
2 | 2014-11-09 | voltage at 2,5 h | V | 1.2181 | 1.2194 | 1.2189 | 1.2169 | 1.2165 | 1.2181 | 1.2172 | 1.2172 | 1.2178 | 1.2178 | 1.2165 | 1.2194 | 1.2178 | 0.0009
2 | 2014-11-09 | capacity at 1V | Ah | 1.5875 | 1.6218 | 1.6065 | 1.5695 | 1.5785 | 1.5767 | 1.5599 | 1.5691 | 1.5822 | 1.5818 | 1.5599 | 1.6218 | 1.5833 | 0.0184
2 | 2014-11-09 | REST 30 mn
2 | 2014-11-09 | voltage on co | V | 1.127 | 1.0229 | 1.1005 | 1.1366 | 1.1361 | 1.1288 | 1.1461 | 1.1355 | 1.1302 | 1.1309 | 1.0229 | 1.1461 | 1.1195 | 0.0359
2 | 2014-11-09 | end of rest voltage | V | 1.1749 | 1.1668 | 1.1703 | 1.1756 | 1.1772 | 1.1691 | 1.1789 | 1.1728 | 1.1731 | 1.1736 | 1.1668 | 1.1789 | 1.1732 | 0.0037
3 | 2014-11-09 | CHARGE 16 h at 0,1C
3 | 2014-11-09 | maximum voltage in charge | V | 1.5083 | 1.5066 | 1.5075 | 1.4985 | 1.5028 | 1.4969 | 1.5034 | 1.4984 | 1.5 | 1.4988 | 1.4969 | 1.5083 | 1.5021 | 0.0042
3 | 2014-11-09 | end of charge voltage | V | 1.5041 | 1.5006 | 1.5023 | 1.4943 | 1.4986 | 1.4924 | 1.4932 | 1.4946 | 1.4962 | 1.4954 | 1.4924 | 1.5041 | 1.4972 | 0.004
3 | 2014-11-10 | REST 5 mn
3 | 2014-11-10 | voltage on co | V | 1.4806 | 1.4782 | 1.479 | 1.4743 | 1.4764 | 1.474 | 1.4725 | 1.4739 | 1.4742 | 1.474 | 1.4725 | 1.4806 | 1.4757 | 0.0027
3 | 2014-11-10 | end of rest voltage | V | 1.431 | 1.4307 | 1.4304 | 1.4309 | 1.4311 | 1.434 | 1.4307 | 1.4305 | 1.4303 | 1.4302 | 1.4302 | 1.434 | 1.431 | 0.0011

## Tableau dynamique(VBA)
N° CYCLE | DATE | PARAMETRE ETUDIE | UNITE | 1 | 2 | 3 | 4 | 5 | 6 | 7 | 8 | 9 | 10 | MIN | MAX | MOY | E.T.
0 | 2014-11-07 | DISCHARGE at 0,2C (->1V)
0 | 2014-11-07 | voltage at 2,5 h | V | 1.1458 | 1.1602 | 1.1563 | 1.1516 | 1.1542 | 1.1487 | 1.1547 | 1.1618 | 1.1601 | 1.1546 | 1.1458 | 1.1618 | 1.1548 | 0.005135497
0 | 2014-11-07 | capacity at 1V | Ah | 1.0264 | 1.0599 | 1.036 | 1.0637 | 1.0559 | 1.061 | 1.0534 | 1.0933 | 1.0721 | 1.0587 | 1.0264 | 1.0933 | 1.05804 | 0.01825317
0 | 2014-11-07 | REST 30 mn
0 | 2014-11-07 | voltage on co | V | 1.1442 | 1.1194 | 1.1367 | 1.1172 | 1.1338 | 1.1196 | 1.1274 | 1.022 | 1.1079 | 1.1228 | 1.022 | 1.1442 | 1.1151 | 0.03437738
0 | 2014-11-07 | end of rest voltage | V | 1.1756 | 1.1679 | 1.1712 | 1.1671 | 1.176 | 1.1684 | 1.1705 | 1.1609 | 1.167 | 1.1688 | 1.1609 | 1.176 | 1.16934 | 0.004388419
1 | 2014-11-07 | CHARGE 16 h at 0,1C
1 | 2014-11-07 | maximum voltage in charge | V | 1.5352 | 1.5332 | 1.5323 | 1.5276 | 1.5316 | 1.5219 | 1.529 | 1.5197 | 1.5253 | 1.5284 | 1.5197 | 1.5352 | 1.52842 | 0.004980808
1 | 2014-11-07 | end of charge voltage | V | 1.519 | 1.5193 | 1.5156 | 1.5127 | 1.5173 | 1.5036 | 1.5053 | 1.5093 | 1.5063 | 1.5158 | 1.5036 | 1.5193 | 1.51242 | 0.005885349
1 | 2014-11-08 | REST 60 mn
1 | 2014-11-08 | voltage on co | V | 1.488 | 1.488 | 1.4851 | 1.4829 | 1.4849 | 1.4787 | 1.4785 | 1.4804 | 1.4787 | 1.484 | 1.4785 | 1.488 | 1.48292 | 0.003696184
1 | 2014-11-08 | end of rest voltage | V | 1.4085 | 1.4088 | 1.4085 | 1.4065 | 1.4102 | 1.4096 | 1.4077 | 1.4068 | 1.4079 | 1.4078 | 1.4065 | 1.4102 | 1.40823 | 0.001147025
1 | 2014-11-08 | DISCHARGE at 0,2C (->1V)
1 | 2014-11-08 | voltage at 2,5 h | V | 1.2132 | 1.2146 | 1.2139 | 1.2114 | 1.2118 | 1.2117 | 1.2118 | 1.212 | 1.213 | 1.2128 | 1.2114 | 1.2146 | 1.21262 | 0.001061236
1 | 2014-11-08 | capacity at 1V | Ah | 1.5969 | 1.635 | 1.6188 | 1.5821 | 1.5889 | 1.5934 | 1.5835 | 1.5856 | 1.605 | 1.6015 | 1.5821 | 1.635 | 1.59907 | 0.0169097
1 | 2014-11-08 | REST 30 mn
1 | 2014-11-08 | voltage on co | V | 1.1312 | 1.0208 | 1.1028 | 1.1357 | 1.1397 | 1.1268 | 1.1408 | 1.1326 | 1.1211 | 1.126 | 1.0208 | 1.1408 | 1.11775 | 0.03577821
1 | 2014-11-08 | end of rest voltage | V | 1.1786 | 1.1692 | 1.1745 | 1.1738 | 1.1818 | 1.1697 | 1.1788 | 1.1718 | 1.172 | 1.1741 | 1.1692 | 1.1818 | 1.17443 | 0.004134691
2 | 2014-11-08 | CHARGE 16 h at 0,1C
2 | 2014-11-08 | maximum voltage in charge | V | 1.5155 | 1.5162 | 1.5125 | 1.5085 | 1.5118 | 1.4999 | 1.5131 | 1.5039 | 1.508 | 1.5072 | 1.4999 | 1.5162 | 1.50966 | 0.005163375
2 | 2014-11-08 | end of charge voltage | V | 1.512 | 1.5114 | 1.5108 | 1.5032 | 1.5068 | 1.4976 | 1.5064 | 1.5012 | 1.5058 | 1.5031 | 1.4976 | 1.512 | 1.50583 | 0.004697529
2 | 2014-11-09 | REST 60 mn
2 | 2014-11-09 | voltage on co | V | 1.4861 | 1.4856 | 1.4846 | 1.4799 | 1.4816 | 1.4776 | 1.4809 | 1.4779 | 1.4804 | 1.4786 | 1.4776 | 1.4861 | 1.48132 | 0.003126517
2 | 2014-11-09 | end of rest voltage | V | 1.4135 | 1.4135 | 1.4132 | 1.412 | 1.4138 | 1.4123 | 1.4125 | 1.4119 | 1.4127 | 1.4122 | 1.4119 | 1.4138 | 1.41276 | 0.0006899275
2 | 2014-11-09 | DISCHARGE at 0,2C (->1V)
2 | 2014-11-09 | voltage at 2,5 h | V | 1.2181 | 1.2194 | 1.2189 | 1.2169 | 1.2165 | 1.2181 | 1.2172 | 1.2172 | 1.2178 | 1.2178 | 1.2165 | 1.2194 | 1.21779 | 0.0008924996
2 | 2014-11-09 | capacity at 1V | Ah | 1.5875 | 1.6218 | 1.6065 | 1.5695 | 1.5785 | 1.5767 | 1.5599 | 1.5691 | 1.5822 | 1.5818 | 1.5599 | 1.6218 | 1.58335 | 0.01840231
2 | 2014-11-09 | REST 30 mn
2 | 2014-11-09 | voltage on co | V | 1.127 | 1.0229 | 1.1005 | 1.1366 | 1.1361 | 1.1288 | 1.1461 | 1.1355 | 1.1302 | 1.1309 | 1.0229 | 1.1461 | 1.11946 | 0.03591853
2 | 2014-11-09 | end of rest voltage | V | 1.1749 | 1.1668 | 1.1703 | 1.1756 | 1.1772 | 1.1691 | 1.1789 | 1.1728 | 1.1731 | 1.1736 | 1.1668 | 1.1789 | 1.17323 | 0.003706466
3 | 2014-11-09 | CHARGE 16 h at 0,1C
3 | 2014-11-09 | maximum voltage in charge | V | 1.5083 | 1.5066 | 1.5075 | 1.4985 | 1.5028 | 1.4969 | 1.5034 | 1.4984 | 1.5 | 1.4988 | 1.4969 | 1.5083 | 1.50212 | 0.004203385
3 | 2014-11-09 | end of charge voltage | V | 1.5041 | 1.5006 | 1.5023 | 1.4943 | 1.4986 | 1.4924 | 1.4932 | 1.4946 | 1.4962 | 1.4954 | 1.4924 | 1.5041 | 1.49717 | 0.004021898
3 | 2014-11-10 | REST 5 mn
3 | 2014-11-10 | voltage on co | V | 1.4806 | 1.4782 | 1.479 | 1.4743 | 1.4764 | 1.474 | 1.4725 | 1.4739 | 1.4742 | 1.474 | 1.4725 | 1.4806 | 1.47571 | 0.002689672
3 | 2014-11-10 | end of rest voltage | V | 1.431 | 1.4307 | 1.4304 | 1.4309 | 1.4311 | 1.434 | 1.4307 | 1.4305 | 1.4303 | 1.4302 | 1.4302 | 1.434 | 1.43098 | 0.001102321 | 1.4302 | 1.434 | 1.4302 | 1.434 | 1.4302 | 1.434 | 1.4302 | 1.434 | 1.43175 | 0.00178687
Mise en forme du tableau

## Données Brutes
3.4623
N° CYCLE | DATE | PARAMETRE ETUDIE | UNITE | 1 | 2 | 3 | 4 | 5 | 6 | 7 | 8 | 9 | 10 | MOY | E,T,
0 | 41950 | DISCHARGE at 0,2C (->1V)
0 | 41950 | voltage at 2,5 h | V | 1.1458 | 1.1602 | 1.1563 | 1.1516 | 1.1542 | 1.1487 | 1.1547 | 1.1618 | 1.1601 | 1.1546 | 1.1548 | 0.0051
0 | 41950 | capacity at 1V | Ah | 1.0264 | 1.0599 | 1.036 | 1.0637 | 1.0559 | 1.061 | 1.0534 | 1.0933 | 1.0721 | 1.0587 | 1.058 | 0.0182
0 | 41950 | REST 30 mn
0 | 41950 | voltage on co | V | 1.1442 | 1.1194 | 1.1367 | 1.1172 | 1.1338 | 1.1196 | 1.1274 | 1.022 | 1.1079 | 1.1228 | 1.1151 | 0.0344
0 | 41950 | end of rest voltage | V | 1.1756 | 1.1679 | 1.1712 | 1.1671 | 1.176 | 1.1684 | 1.1705 | 1.1609 | 1.167 | 1.1688 | 1.1693 | 0.0044
1 | 41950 | CHARGE 16 h at 0,1C
1 | 41950 | maximum voltage in charge | V | 1.5352 | 1.5332 | 1.5323 | 1.5276 | 1.5316 | 1.5219 | 1.529 | 1.5197 | 1.5253 | 1.5284 | 1.5284 | 0.005
1 | 41950 | end of charge voltage | V | 1.519 | 1.5193 | 1.5156 | 1.5127 | 1.5173 | 1.5036 | 1.5053 | 1.5093 | 1.5063 | 1.5158 | 1.5124 | 0.0059
1 | 41951 | REST 60 mn
1 | 41951 | voltage on co | V | 1.488 | 1.488 | 1.4851 | 1.4829 | 1.4849 | 1.4787 | 1.4785 | 1.4804 | 1.4787 | 1.484 | 1.4829 | 0.0037
1 | 41951 | end of rest voltage | V | 1.4085 | 1.4088 | 1.4085 | 1.4065 | 1.4102 | 1.4096 | 1.4077 | 1.4068 | 1.4079 | 1.4078 | 1.4082 | 0.0011
1 | 41951 | DISCHARGE at 0,2C (->1V)
1 | 41951 | voltage at 2,5 h | V | 1.2132 | 1.2146 | 1.2139 | 1.2114 | 1.2118 | 1.2117 | 1.2118 | 1.212 | 1.213 | 1.2128 | 1.2126 | 0.0011
1 | 41951 | capacity at 1V | Ah | 1.5969 | 1.635 | 1.6188 | 1.5821 | 1.5889 | 1.5934 | 1.5835 | 1.5856 | 1.605 | 1.6015 | 1.5991 | 0.0169
1 | 41951 | REST 30 mn
1 | 41951 | voltage on co | V | 1.1312 | 1.0208 | 1.1028 | 1.1357 | 1.1397 | 1.1268 | 1.1408 | 1.1326 | 1.1211 | 1.126 | 1.1177 | 0.0358
1 | 41951 | end of rest voltage | V | 1.1786 | 1.1692 | 1.1745 | 1.1738 | 1.1818 | 1.1697 | 1.1788 | 1.1718 | 1.172 | 1.1741 | 1.1744 | 0.0041
2 | 41951 | CHARGE 16 h at 0,1C
2 | 41951 | maximum voltage in charge | V | 1.5155 | 1.5162 | 1.5125 | 1.5085 | 1.5118 | 1.4999 | 1.5131 | 1.5039 | 1.508 | 1.5072 | 1.5097 | 0.0052
2 | 41951 | end of charge voltage | V | 1.512 | 1.5114 | 1.5108 | 1.5032 | 1.5068 | 1.4976 | 1.5064 | 1.5012 | 1.5058 | 1.5031 | 1.5058 | 0.0047
2 | 41952 | REST 60 mn
2 | 41952 | voltage on co | V | 1.4861 | 1.4856 | 1.4846 | 1.4799 | 1.4816 | 1.4776 | 1.4809 | 1.4779 | 1.4804 | 1.4786 | 1.4813 | 0.0031
2 | 41952 | end of rest voltage | V | 1.4135 | 1.4135 | 1.4132 | 1.412 | 1.4138 | 1.4123 | 1.4125 | 1.4119 | 1.4127 | 1.4122 | 1.4128 | 0.0007
2 | 41952 | DISCHARGE at 0,2C (->1V)
2 | 41952 | voltage at 2,5 h | V | 1.2181 | 1.2194 | 1.2189 | 1.2169 | 1.2165 | 1.2181 | 1.2172 | 1.2172 | 1.2178 | 1.2178 | 1.2178 | 0.0009
2 | 41952 | capacity at 1V | Ah | 1.5875 | 1.6218 | 1.6065 | 1.5695 | 1.5785 | 1.5767 | 1.5599 | 1.5691 | 1.5822 | 1.5818 | 1.5833 | 0.0184
2 | 41952 | REST 30 mn
2 | 41952 | voltage on co | V | 1.127 | 1.0229 | 1.1005 | 1.1366 | 1.1361 | 1.1288 | 1.1461 | 1.1355 | 1.1302 | 1.1309 | 1.1195 | 0.0359
2 | 41952 | end of rest voltage | V | 1.1749 | 1.1668 | 1.1703 | 1.1756 | 1.1772 | 1.1691 | 1.1789 | 1.1728 | 1.1731 | 1.1736 | 1.1732 | 0.0037
3 | 41952 | CHARGE 16 h at 0,1C
3 | 41952 | maximum voltage in charge | V | 1.5083 | 1.5066 | 1.5075 | 1.4985 | 1.5028 | 1.4969 | 1.5034 | 1.4984 | 1.5 | 1.4988 | 1.5021 | 0.0042
3 | 41952 | end of charge voltage | V | 1.5041 | 1.5006 | 1.5023 | 1.4943 | 1.4986 | 1.4924 | 1.4932 | 1.4946 | 1.4962 | 1.4954 | 1.4972 | 0.004
3 | 41953 | REST 5 mn
3 | 41953 | voltage on co | V | 1.4806 | 1.4782 | 1.479 | 1.4743 | 1.4764 | 1.474 | 1.4725 | 1.4739 | 1.4742 | 1.474 | 1.4757 | 0.0027
3 | 41953 | end of rest voltage | V | 1.431 | 1.4307 | 1.4304 | 1.4309 | 1.4311 | 1.434 | 1.4307 | 1.4305 | 1.4303 | 1.4302 | 1.431 | 0.0011