## Serie1
ELEMENT V | 11_544A | [7 empty] | ELEMENT V | 11_544B
SERIE 01 | [8 empty] | SERIE 01
N° CYCLE | DATE | PARAMETRE ETUDIE | UNITE | 1 | 2 | 3 | MOY | E.T. | N° CYCLE | DATE | PARAMETRE ETUDIE | UNITE | 1 | 2 | 3 | MOY | E.T.
19 | 2013-11-19 | CHARGE 3 mn at 0.1A | [6 empty] | 21 | 2013-11-24 | CHARGE 24 h at 0.05C
19 | 2013-11-19 | maximum voltage in charge | V | 1.436 | 1.4335 | 1.4335 | 1.4343 | 0.0014 | 21 | 2013-11-24 | maximum voltage in charge | V | 1.4636 | 1.4623 | 1.4612 | 1.4624 | 0.0012
19 | 2013-11-19 | end of charge voltage | V | 1.4358 | 1.4334 | 1.4333 | 1.4342 | 0.0014 | 21 | 2013-11-24 | end of charge voltage | V | 1.4636 | 1.4623 | 1.4612 | 1.4624 | 0.0012
19 | 2013-11-19 | REST 15 mn | [6 empty] | 21 | 2014-02-07 | CHARGE 3 mn at 0.1A
19 | 2013-11-19 | voltage on co | V | 1.4321 | 1.4294 | 1.4296 | 1.4304 | 0.0015 | 21 | 2014-02-07 | maximum voltage in charge | V | 1.4397 | 1.4365 | 1.4363 | 1.4375 | 0.0019
19 | 2013-11-19 | end of rest voltage | V | 1.4266 | 1.4238 | 1.4242 | 1.4249 | 0.0015 | 21 | 2014-02-07 | end of charge voltage | V | 1.4396 | 1.4363 | 1.4361 | 1.4373 | 0.002
19 | 2013-11-19 | DISCHARGE at 0.6C (->1V) | [6 empty] | 21 | 2014-02-07 | REST 15 mn
19 | 2013-11-19 | voltage at 50 mn | V | 1.1756 | 1.1673 | 1.1795 | 1.1741 | 0.0062 | 21 | 2014-02-07 | voltage on co | V | 1.4353 | 1.4321 | 1.4322 | 1.4332 | 0.0018
19 | 2013-11-19 | capacity at 1V | Ah | 2.0353 | 2.0042 | 2.0607 | 2.0334 | 0.0283 | 21 | 2014-02-07 | end of rest voltage | V | 1.4291 | 1.4257 | 1.426 | 1.427 | 0.0019
20 | 2013-11-19 | CHARGE 24 h at 0.05C | [6 empty] | 21 | 2014-02-07 | DISCHARGE at 0.6C (->1V)
20 | 2013-11-19 | maximum voltage in charge | V | 1.4609 | 1.4596 | 1.4581 | 1.4595 | 0.0014 | 21 | 2014-02-07 | voltage at 50 mn | V | 1.1697 | 1.1602 | 1.1739 | 1.1679 | 0.007
20 | 2013-11-19 | end of charge voltage | V | 1.4609 | 1.4596 | 1.4581 | 1.4595 | 0.0014 | 21 | 2014-02-07 | capacity at 1V | Ah | 2.0313 | 1.9907 | 2.0619 | 2.028 | 0.0357
20 | 2013-11-20 | DISCHARGE at 0.6C (->1V) | [6 empty] | 22 | 2014-02-07 | CHARGE 24 h at 0.05C
20 | 2013-11-20 | voltage at 50 mn | V | 1.1991 | 1.1906 | 1.2022 | 1.1973 | 0.006 | 22 | 2014-02-07 | maximum voltage in charge | V | 1.4648 | 1.4636 | 1.4612 | 1.4632 | 0.0018
20 | 2013-11-20 | capacity at 1V | Ah | 2.0157 | 1.9886 | 2.0359 | 2.0134 | 0.0237 | 22 | 2014-02-07 | end of charge voltage | V | 1.4648 | 1.4636 | 1.4612 | 1.4632 | 0.0018
[9 empty] | 22 | 2014-02-08 | DISCHARGE at 0.6C (->1V)
[9 empty] | 22 | 2014-02-08 | voltage at 50 mn | V | 1.1942 | 1.1842 | 1.1975 | 1.192 | 0.0069
[9 empty] | 22 | 2014-02-08 | capacity at 1V | Ah | 2.0094 | 1.9736 | 2.033 | 2.0053 | 0.0299
[9 empty] | 22 | 2014-02-08 | REST 15 mn
[9 empty] | 22 | 2014-02-08 | voltage on co | V | 1.1647 | 1.1725 | 1.1601 | 1.1658 | 0.0062
[9 empty] | 22 | 2014-02-08 | end of rest voltage | V | 1.1798 | 1.1857 | 1.1763 | 1.1806 | 0.0048
ELEMENT V | 11_544A
SERIE 01
N° CYCLE | DATE | PARAMETRE ETUDIE | UNITE | 1 | 2 | 3 | MOY | E.T.
19 | 2013-11-19 | CHARGE 3 mn at 0.1A
19 | 2013-11-19 | maximum voltage in charge | V | 1.436 | 1.4335 | 1.4335 | 1.4343 | 0.0014
19 | 2013-11-19 | end of charge voltage | V | 1.4358 | 1.4334 | 1.4333 | 1.4342 | 0.0014
19 | 2013-11-19 | REST 15 mn
19 | 2013-11-19 | voltage on co | V | 1.4321 | 1.4294 | 1.4296 | 1.4304 | 0.0015
19 | 2013-11-19 | end of rest voltage | V | 1.4266 | 1.4238 | 1.4242 | 1.4249 | 0.0015
19 | 2013-11-19 | DISCHARGE at 0.6C (->1V)
19 | 2013-11-19 | voltage at 50 mn | V | 1.1756 | 1.1673 | 1.1795 | 1.1741 | 0.0062
19 | 2013-11-19 | capacity at 1V | Ah | 2.0353 | 2.0042 | 2.0607 | 2.0334 | 0.0283
20 | 2013-11-19 | CHARGE 24 h at 0.05C | [7 empty] | Cette partie n'est plus nécessaire dans le tableau
20 | 2013-11-19 | maximum voltage in charge | V | 1.4609 | 1.4596 | 1.4581 | 1.4595 | 0.0014
20 | 2013-11-19 | end of charge voltage | V | 1.4609 | 1.4596 | 1.4581 | 1.4595 | 0.0014
20 | 2013-11-20 | DISCHARGE at 0.6C (->1V) | [7 empty] | ELEMENT V | 11_544B
20 | 2013-11-20 | voltage at 50 mn | V | 1.1991 | 1.1906 | 1.2022 | 1.1973 | 0.006 |  | SERIE 01
20 | 2013-11-20 | capacity at 1V | Ah | 2.0157 | 1.9886 | 2.0359 | 2.0134 | 0.0237
21 | 2013-11-24 | CHARGE 24 h at 0.05C | [7 empty] | N° CYCLE | DATE | PARAMETRE ETUDIE | UNITE | 1 | 2 | 3 | MOY | E.T.
21 | 2013-11-24 | maximum voltage in charge | V | 1.4636 | 1.4623 | 1.4612 | 1.4624 | 0.0012
21 | 2013-11-24 | end of charge voltage | V | 1.4636 | 1.4623 | 1.4612 | 1.4624 | 0.0012
21 | 2014-02-07 | CHARGE 3 mn at 0.1A
21 | 2014-02-07 | maximum voltage in charge | V | 1.4397 | 1.4365 | 1.4363 | 1.4375 | 0.0019
21 | 2014-02-07 | end of charge voltage | V | 1.4396 | 1.4363 | 1.4361 | 1.4373 | 0.002
21 | 2014-02-07 | REST 15 mn
21 | 2014-02-07 | voltage on co | V | 1.4353 | 1.4321 | 1.4322 | 1.4332 | 0.0018
21 | 2014-02-07 | end of rest voltage | V | 1.4291 | 1.4257 | 1.426 | 1.427 | 0.0019
21 | 2014-02-07 | DISCHARGE at 0.6C (->1V)
21 | 2014-02-07 | voltage at 50 mn | V | 1.1697 | 1.1602 | 1.1739 | 1.1679 | 0.007
21 | 2014-02-07 | capacity at 1V | Ah | 2.0313 | 1.9907 | 2.0619 | 2.028 | 0.0357
22 | 2014-02-07 | CHARGE 24 h at 0.05C
22 | 2014-02-07 | maximum voltage in charge | V | 1.4648 | 1.4636 | 1.4612 | 1.4632 | 0.0018
22 | 2014-02-07 | end of charge voltage | V | 1.4648 | 1.4636 | 1.4612 | 1.4632 | 0.0018
22 | 2014-02-08 | DISCHARGE at 0.6C (->1V)
22 | 2014-02-08 | voltage at 50 mn | V | 1.1942 | 1.1842 | 1.1975 | 1.192 | 0.0069
22 | 2014-02-08 | capacity at 1V | Ah | 2.0094 | 1.9736 | 2.033 | 2.0053 | 0.0299
22 | 2014-02-08 | REST 15 mn
22 | 2014-02-08 | voltage on co | V | 1.1647 | 1.1725 | 1.1601 | 1.1658 | 0.0062
22 | 2014-02-08 | end of rest voltage | V | 1.1798 | 1.1857 | 1.1763 | 1.1806 | 0.0048