## TableauCourbes
1 | Décharge | [6 empty] | 2 | Charge | [6 empty] | 2 | Décharge
Test_Time(s) | Test_Time(h) | Step_Index | Cycle_Index | Current(A) | Voltage(V) | Charge_Capacity(Ah) | Discharge_Capacity(Ah) | Test_Time(s) | Test_Time(h) | Step_Index | Cycle_Index | Current(A) | Voltage(V) | Charge_Capacity(Ah) | Discharge_Capacity(Ah) | Test_Time(s) | Test_Time(h) | Step_Index | Cycle_Index | Current(A) | Voltage(V) | Charge_Capacity(Ah) | Discharge_Capacity(Ah)
940.013 |  | 3 | 1 | -0.338521 | 3.789427 | 0 | 0.002800689 | 52410.161 | 0 | 4 | 1 | 0 | 3.385656 | 0 | 0.4419515 | 60306.773 |  | 9 | 2 | -0.338521 | 4.093781 | 0.6560975 | 0.00558437
970.043 |  | 3 | 1 | -0.338521 | 3.771129 | 0 | 0.005624635 | 52530.168 | 0.03333528 | 6 | 2 | 0.6804073 | 3.665002 | 0.02254929 | 0 | 60366.803 |  | 9 | 2 | -0.338521 | 4.076093 | 0.6560975 | 0.0112294
1000.053 |  | 3 | 1 | -0.338521 | 3.760151 | 0 | 0.00844669 | 52650.176 | 0.06667083 | 6 | 2 | 0.6804073 | 3.677201 | 0.04523139 | 0 | 60426.813 |  | 9 | 2 | -0.3385561 | 4.062675 | 0.6560975 | 0.01687265
1030.062 |  | 3 | 1 | -0.338521 | 3.752222 | 0 | 0.01126863 | 52770.202 |  | 6 | 2 | 0.6804424 | 3.696718 | 0.06791696 | 0 | 60486.843 |  | 9 | 2 | -0.3385561 | 4.051086 | 0.6560975 | 0.02251765
1060.072 |  | 3 | 1 | -0.338521 | 3.745512 | 0 | 0.01409065 | 52890.214 | 0.1333481 | 6 | 2 | 0.6804073 | 3.721725 | 0.09059979 | 0 | 60546.856 |  | 9 | 2 | -0.338521 | 4.040107 | 0.6560975 | 0.0281611
1090.085 |  | 3 | 1 | -0.3385561 | 3.738803 | 0 | 0.01691305 | 53010.226 | 0.1666847 | 6 | 2 | 0.6804424 | 3.746732 | 0.1132826 | 0 | 60606.875 |  | 9 | 2 | -0.338521 | 4.029738 | 0.6560975 | 0.03380519
1120.093 |  | 3 | 1 | -0.3385561 | 3.733924 | 0 | 0.01973498 | 53130.234 | 0.2000203 | 6 | 2 | 0.6804073 | 3.76747 | 0.1359649 | 0 | 60666.882 |  | 9 | 2 | -0.3385561 | 4.01876 | 0.6560975 | 0.03944814
1150.099 |  | 3 | 1 | -0.3385561 | 3.728435 | 0 | 0.02255669 | 53250.25 | 0.2333581 | 6 | 2 | 0.6804073 | 3.780888 | 0.1586486 | 0 | 60726.901 |  | 9 | 2 | -0.3385561 | 4.009611 | 0.6560975 | 0.04509215
1180.128 |  | 3 | 1 | -0.338521 | 3.724165 | 0 | 0.02538055 | 53370.258 | 0.2666936 | 6 | 2 | 0.6804073 | 3.792477 | 0.1813309 | 0 | 60786.908 |  | 9 | 2 | -0.3384859 | 4.000462 | 0.6560975 | 0.05073511
1210.15 |  | 3 | 1 | -0.3385912 | 3.719286 | 0 | 0.02820377 | 53490.292 | 0.3000364 | 6 | 2 | 0.6804424 | 3.805285 | 0.2040182 | 0 | 60846.92 |  | 9 | 2 | -0.3385561 | 3.990703 | 0.6560975 | 0.05637844
1240.16 |  | 3 | 1 | -0.338521 | 3.715016 | 0 | 0.03102584 | 53610.312 | 0.3333753 | 6 | 2 | 0.6804073 | 3.818094 | 0.2267029 | 0 | 60906.93 |  | 9 | 2 | -0.3384859 | 3.981554 | 0.6560975 | 0.06202169
1270.17 |  | 3 | 1 | -0.338521 | 3.710747 | 0 | 0.03384796 | 53730.33 | 0.3667136 | 6 | 2 | 0.6803722 | 3.832122 | 0.2493872 | 0 | 60966.947 |  | 9 | 2 | -0.338521 | 3.973015 | 0.6560975 | 0.06766563
1300.178 |  | 3 | 1 | -0.338521 | 3.705867 | 0 | 0.03666985 | 53850.356 | 0.4000542 | 6 | 2 | 0.6804424 | 3.85042 | 0.2720731 | 0 | 61026.964 |  | 9 | 2 | -0.338521 | 3.963866 | 0.6560975 | 0.07330951
1330.222 |  | 3 | 1 | -0.3385561 | 3.701598 | 0 | 0.0394952 | 53970.374 | 0.4333925 | 6 | 2 | 0.6804073 | 3.870548 | 0.2947573 | 0 | 61086.977 |  | 9 | 2 | -0.338521 | 3.955328 | 0.6560975 | 0.07895296
1360.242 |  | 3 | 1 | -0.3385561 | 3.697938 | 0 | 0.04231828 | 54090.397 | 0.4667322 | 6 | 2 | 0.6804424 | 3.894945 | 0.3174425 | 0 | 61146.998 |  | 9 | 2 | -0.338521 | 3.948008 | 0.6560975 | 0.08459725
1390.252 |  | 3 | 1 | -0.3385561 | 3.693669 | 0 | 0.04514036 | 54210.414 | 0.5000703 | 6 | 2 | 0.6804424 | 3.923001 | 0.3401267 | 0 | 61207.011 |  | 9 | 2 | -0.338521 | 3.940079 | 0.6560975 | 0.0902407
1420.263 |  | 3 | 1 | -0.338521 | 3.689399 | 0 | 0.04796259 | 54330.438 | 0.5334103 | 6 | 2 | 0.6804073 | 3.952888 | 0.3628121 | 0 | 61267.03 |  | 9 | 2 | -0.3384859 | 3.93093 | 0.6560975 | 0.09588471
1450.277 |  | 3 | 1 | -0.3385561 | 3.68513 | 0 | 0.05078509 | 54450.452 | 0.5667475 | 6 | 2 | 0.6804073 | 3.986434 | 0.3854955 | 0 | 61327.039 |  | 9 | 2 | -0.338521 | 3.923001 | 0.6560975 | 0.1015278
1480.283 |  | 3 | 1 | -0.338521 | 3.68147 | 0 | 0.05360686 | 54570.483 | 0.6000894 | 6 | 2 | 0.6804073 | 4.019979 | 0.4081821 | 0 | 61387.047 |  | 9 | 2 | -0.338521 | 3.913242 | 0.6560975 | 0.1071708
1510.295 |  | 3 | 1 | -0.3385561 | 3.677201 | 0 | 0.05642913 | 54690.498 | 0.6334269 | 6 | 2 | 0.6804424 | 4.054746 | 0.4308657 | 0 | 61447.056 |  | 9 | 2 | -0.338521 | 3.905313 | 0.6560975 | 0.112814
1540.302 |  | 3 | 1 | -0.3385561 | 3.673541 | 0 | 0.05925097 | 54810.515 | 0.666765 | 6 | 2 | 0.6804073 | 4.088902 | 0.4535497 | 0 | 61507.072 |  | 9 | 2 | -0.338521 | 3.895555 | 0.6560975 | 0.1184577
1570.316 |  | 3 | 1 | -0.3385561 | 3.669882 | 0 | 0.0620734 | 54930.545 | 0.7001067 | 6 | 2 | 0.6804424 | 4.123667 | 0.4762361 | 0 | 61567.085 |  | 9 | 2 | -0.338521 | 3.887016 | 0.6560975 | 0.1241013
1600.335 |  | 3 | 1 | -0.3385561 | 3.665612 | 0 | 0.06489635 | 55050.553 | 0.7334422 | 6 | 2 | 0.6804424 | 4.159043 | 0.4989183 | 0 | 61627.096 |  | 9 | 2 | -0.338521 | 3.877867 | 0.6560975 | 0.1297446
1630.341 |  | 3 | 1 | -0.3385561 | 3.662562 | 0 | 0.06771812 | 55170.564 | 0.7667786 | 6 | 2 | 0.6804424 | 4.196858 | 0.521601 | 0 | 61687.12 |  | 9 | 2 | -0.3385561 | 3.869328 | 0.6560975 | 0.1353893
1660.351 |  | 3 | 1 | -0.3384859 | 3.658903 | 0 | 0.07054022 | 55179.879 | 0.7693661 | 6 | 2 | 0.6804073 | 4.200518 | 0.5233616 | 0 | 61747.129 |  | 9 | 2 | -0.3385561 | 3.860179 | 0.6560975 | 0.1410323
1690.356 |  | 3 | 1 | -0.3385561 | 3.655243 | 0 | 0.07336184 | 55239.892 | 0.7860364 | 7 | 2 | 0.6001762 | 4.198078 | 0.5339074 | 0 | 61807.138 |  | 9 | 2 | -0.3385561 | 3.85164 | 0.6560975 | 0.1466754
1720.376 |  | 3 | 1 | -0.3385561 | 3.651584 | 0 | 0.07618485 | 55299.912 | 0.8027086 | 7 | 2 | 0.5453866 | 4.198688 | 0.5434439 | 0 | 61867.165 |  | 9 | 2 | -0.3385561 | 3.842491 | 0.6560975 | 0.1523203
1750.4 |  | 3 | 1 | -0.3385561 | 3.647924 | 0 | 0.07900826 | 55359.929 | 0.81938 | 7 | 2 | 0.4961499 | 4.198688 | 0.5521171 | 0 | 61927.19 |  | 9 | 2 | -0.338521 | 3.834562 | 0.6560975 | 0.157965
1780.409 |  | 3 | 1 | -0.338521 | 3.644265 | 0 | 0.08183027 | 55419.96 | 0.8360553 | 7 | 2 | 0.4527439 | 4.198688 | 0.5600222 | 0 | 61987.202 |  | 9 | 2 | -0.338521 | 3.826633 | 0.6560975 | 0.1636084
1810.417 |  | 3 | 1 | -0.3385561 | 3.641215 | 0 | 0.08465221 | 55479.969 | 0.8527244 | 7 | 2 | 0.4131325 | 4.198688 | 0.5672255 | 0 | 62047.216 |  | 9 | 2 | -0.3385561 | 3.818094 | 0.6560975 | 0.169252
1840.436 |  | 3 | 1 | -0.338521 | 3.638165 | 0 | 0.08747511 | 55539.992 | 0.8693975 | 7 | 2 | 0.3781486 | 4.198078 | 0.5738138 | 0 | 62107.224 |  | 9 | 2 | -0.3385561 | 3.809555 | 0.6560975 | 0.1748951
1870.442 |  | 3 | 1 | -0.338521 | 3.634506 | 0 | 0.09029685 | 55600.001 | 0.8860667 | 7 | 2 | 0.3451082 | 4.198688 | 0.5798396 | 0 | 62167.234 |  | 9 | 2 | -0.3385561 | 3.801626 | 0.6560975 | 0.1805383
1900.449 |  | 3 | 1 | -0.3385912 | 3.630236 | 0 | 0.09311871 | 55660.011 | 0.9027361 | 7 | 2 | 0.3173432 | 4.199298 | 0.5853548 | 0 | 62227.247 |  | 9 | 2 | -0.338521 | 3.793697 | 0.6560975 | 0.1861819
1930.455 |  | 3 | 1 | -0.3385561 | 3.627797 | 0 | 0.09594041 | 55720.029 | 0.9194078 | 7 | 2 | 0.2904111 | 4.198688 | 0.5904107 | 0 | 62287.273 |  | 9 | 2 | -0.3385561 | 3.785768 | 0.6560975 | 0.1918267
1960.462 |  | 3 | 1 | -0.338521 | 3.624137 | 0 | 0.09876222 | 55780.045 | 0.9360789 | 7 | 2 | 0.2662556 | 4.198688 | 0.5950493 | 0 | 62347.287 |  | 9 | 2 | -0.338521 | 3.777839 | 0.6560975 | 0.1974702
1990.477 |  | 3 | 1 | -0.3385561 | 3.621087 | 0 | 0.1015848 | 55840.057 | 0.9527489 | 7 | 2 | 0.2443212 | 4.198078 | 0.5993033 | 0 | 62407.297 |  | 9 | 2 | -0.338521 | 3.76991 | 0.6560975 | 0.2031135
2020.487 |  | 3 | 1 | -0.3385561 | 3.618038 | 0 | 0.1044068 | 55900.067 | 0.9694183 | 7 | 2 | 0.2249782 | 4.198688 | 0.6032149 | 0 | 62467.322 |  | 9 | 2 | -0.3385561 | 3.761981 | 0.6560975 | 0.2087581
2050.516 |  | 3 | 1 | -0.3385912 | 3.614378 | 0 | 0.1072308 | 55960.08 | 0.9860886 | 7 | 2 | 0.206931 | 4.198688 | 0.6068081 | 0 | 62527.33 |  | 9 | 2 | -0.338521 | 3.754051 | 0.6560975 | 0.2144011
2080.528 |  | 3 | 1 | -0.3385561 | 3.611938 | 0 | 0.110053 | 56020.093 | 1.002759 | 7 | 2 | 0.1900869 | 4.198688 | 0.6101194 | 0 | 62587.36 |  | 9 | 2 | -0.338521 | 3.745512 | 0.6560975 | 0.2200462
2110.534 |  | 3 | 1 | -0.338521 | 3.608889 | 0 | 0.1128748 | 56080.163 | 1.019445 | 7 | 2 | 0.1747235 | 4.198688 | 0.6131662 | 0 | 62647.37 |  | 9 | 2 | -0.3385912 | 3.737583 | 0.6560975 | 0.2256895
2140.564 |  | 3 | 1 | -0.3385561 | 3.605839 | 0 | 0.1156987 | 56140.172 | 1.036114 | 7 | 2 | 0.1613963 | 4.198688 | 0.6159726 | 0 | 62707.392 |  | 9 | 2 | -0.338521 | 3.730264 | 0.6560975 | 0.231334
2170.631 |  | 3 | 1 | -0.338521 | 3.60279 | 0 | 0.1185261 | 56200.192 | 1.052786 | 7 | 2 | 0.1493648 | 4.198688 | 0.6185671 | 0 | 62767.409 |  | 9 | 2 | -0.338521 | 3.722335 | 0.6560975 | 0.2369779
2200.641 |  | 3 | 1 | -0.338521 | 3.60035 | 0 | 0.1213482 | 56260.206 | 1.069457 | 7 | 2 | 0.1378886 | 4.198688 | 0.6209635 | 0 | 62827.439 |  | 9 | 2 | -0.3385561 | 3.714406 | 0.6560975 | 0.2426231
2230.651 |  | 3 | 1 | -0.3385561 | 3.5973 | 0 | 0.1241703 | 56320.213 | 1.086126 | 7 | 2 | 0.1281708 | 4.198688 | 0.6231779 | 0 | 62887.448 |  | 9 | 2 | -0.3384859 | 3.706477 | 0.6560975 | 0.2482662
2260.661 |  | 3 | 1 | -0.338521 | 3.594251 | 0 | 0.1269924 | 56380.243 | 1.102801 | 7 | 2 | 0.1185456 | 4.198688 | 0.6252286 | 0 | 62947.471 |  | 9 | 2 | -0.3385561 | 3.698548 | 0.6560975 | 0.2539107
2290.683 |  | 3 | 1 | -0.3385561 | 3.591811 | 0 | 0.1298156 | 56440.254 | 1.11947 | 7 | 2 | 0.110031 | 4.198688 | 0.6271343 | 0 | 63007.486 |  | 9 | 2 | -0.338521 | 3.691229 | 0.6560975 | 0.2595545
2320.691 |  | 3 | 1 | -0.338521 | 3.588761 | 0 | 0.1326375 | 56500.288 | 1.136146 | 7 | 2 | 0.1020717 | 4.198078 | 0.6289078 | 0 | 63067.495 |  | 9 | 2 | -0.338521 | 3.6833 | 0.6560975 | 0.2651976
2350.7 |  | 3 | 1 | -0.3385561 | 3.586931 | 0 | 0.1354595 | 56560.295 | 1.152815 | 7 | 2 | 0.09596343 | 4.198688 | 0.6305595 | 0 | 63127.515 |  | 9 | 2 | -0.3385561 | 3.675371 | 0.6560975 | 0.2708418
2380.743 |  | 3 | 1 | -0.3385561 | 3.583882 | 0 | 0.1382848 | 56620.319 | 1.169488 | 7 | 2 | 0.08929982 | 4.198078 | 0.6320958 | 0 | 63187.534 |  | 9 | 2 | -0.3385561 | 3.668052 | 0.6560975 | 0.2764858
2410.752 |  | 3 | 1 | -0.3385561 | 3.581442 | 0 | 0.1411068 | 56680.327 | 1.186157 | 7 | 2 | 0.08309897 | 4.198688 | 0.6335346 | 0 | 63247.565 |  | 9 | 2 | -0.3385561 | 3.660733 | 0.6560975 | 0.2821311
2440.763 |  | 3 | 1 | -0.3386262 | 3.577783 | 0 | 0.143929 | 56740.337 | 1.202827 | 7 | 2 | 0.07754596 | 4.198688 | 0.6348776 | 0 | 63307.587 |  | 9 | 2 | -0.3385561 | 3.653414 | 0.6560975 | 0.2877755
2470.774 |  | 3 | 1 | -0.3385561 | 3.575953 | 0 | 0.1467512 | 56800.365 | 1.219501 | 7 | 2 | 0.07310356 | 4.198688 | 0.6361346 | 0 | 63367.601 |  | 9 | 2 | -0.3385561 | 3.646094 | 0.6560975 | 0.2934191
2500.781 |  | 3 | 1 | -0.3386262 | 3.573513 | 0 | 0.1495731 | 56860.377 | 1.236171 | 7 | 2 | 0.06884626 | 4.198688 | 0.6373124 | 0 | 63427.616 |  | 9 | 2 | -0.3385561 | 3.639385 | 0.6560975 | 0.2990629
2530.81 |  | 3 | 1 | -0.338521 | 3.571073 | 0 | 0.152397 | 56920.392 | 1.252842 | 7 | 2 | 0.06403366 | 4.198688 | 0.6384178 | 0 | 63487.626 |  | 9 | 2 | -0.338521 | 3.633286 | 0.6560975 | 0.3047061
2560.819 |  | 3 | 1 | -0.3385561 | 3.568634 | 0 | 0.1552189 | 56980.408 | 1.269513 | 7 | 2 | 0.060054 | 4.198688 | 0.6394549 | 0 | 63547.64 |  | 9 | 2 | -0.3385561 | 3.625967 | 0.6560975 | 0.3103497
2590.836 |  | 3 | 1 | -0.3385561 | 3.566194 | 0 | 0.1580417 | 57040.423 | 1.286184 | 7 | 2 | 0.0567222 | 4.198688 | 0.6404286 | 0 | 63607.656 |  | 9 | 2 | -0.3385561 | 3.620477 | 0.6560975 | 0.3159935
2620.843 |  | 3 | 1 | -0.3385561 | 3.563754 | 0 | 0.1608635 | 57100.437 | 1.302854 | 7 | 2 | 0.05366804 | 4.198078 | 0.6413455 | 0 | 63667.675 |  | 9 | 2 | -0.338521 | 3.613768 | 0.6560975 | 0.3216377
2650.854 |  | 3 | 1 | -0.338521 | 3.562534 | 0 | 0.1636857 | 57160.449 | 1.319524 | 7 | 2 | 0.05052134 | 4.198688 | 0.6422119 | 0 | 63727.682 |  | 9 | 2 | -0.3385561 | 3.607669 | 0.6560975 | 0.3272806
2680.862 |  | 3 | 1 | -0.338521 | 3.559485 | 0 | 0.1665077 | 57220.459 | 1.336194 | 7 | 2 | 0.04737464 | 4.198688 | 0.6430261 | 0 | 63787.691 |  | 9 | 2 | -0.338521 | 3.60157 | 0.6560975 | 0.3329238
2710.88 |  | 3 | 1 | -0.338521 | 3.557655 | 0 | 0.1693305 | 57280.471 | 1.352864 | 7 | 2 | 0.04487579 | 4.198688 | 0.6437958 | 0 | 63847.716 |  | 9 | 2 | -0.338521 | 3.59608 | 0.6560975 | 0.3385684
2740.89 |  | 3 | 1 | -0.3385561 | 3.555215 | 0 | 0.1721526 | 57340.48 | 1.369533 | 7 | 2 | 0.04237694 | 4.198688 | 0.6445221 | 0 | 63862.968 |  | 9 | 2 | -0.3385561 | 3.594861 | 0.6560975 | 0.3400028
2770.899 |  |  | 1 | -0.338521 | 3.553385 | 0 | 0.1749747 | 57400.493 | 1.386203 | 7 | 2 | 0.04034084 | 4.198078 | 0.6452068 | 0 | 63863.479 |  | 10 | 2 | -1.015933 | 3.496662 | 0.6560975 | 0.3400536
2800.91 |  | 3 | 1 | -0.338521 | 3.550946 | 0 | 0.1777969 | 57460.518 | 1.402877 | 7 | 2 | 0.03811963 | 4.198688 | 0.6458587 | 0 | 63864.007 |  | 10 | 2 | -1.015933 | 3.496662 | 0.6560975 | 0.3402026
2830.917 |  | 3 | 1 | -0.338521 | 3.549116 | 0 | 0.1806186 | 57520.527 | 1.419546 | 7 | 2 | 0.03552823 | 4.198688 | 0.646469 | 0 | 63864.526 |  | 10 | 2 | -1.015933 | 3.493613 | 0.6560975 | 0.3403491
2860.928 |  | 3 | 1 | -0.338521 | 3.546676 | 0 | 0.1834409 | 57580.537 | 1.436216 | 7 | 2 | 0.03376978 | 4.198688 | 0.6470517 | 0 | 63865.045 |  | 10 | 2 | -1.015933 | 3.491173 | 0.6560975 | 0.3404956
2890.935 |  | 3 | 1 | -0.3385561 | 3.544847 | 0 | 0.1862627 | 57640.553 | 1.452887 | 7 | 2 | 0.03238153 | 4.198688 | 0.6476044 | 0 | 63865.564 |  | 10 | 2 | -1.015933 | 3.489343 | 0.6560975 | 0.340642
2920.941 |  | 3 | 1 | -0.3385561 | 3.542407 | 0 | 0.1890844 | 57700.565 | 1.469557 | 7 | 2 | 0.03043798 | 4.198688 | 0.6481277 | 0 | 63865.973 |  | 10 | 2 | -1.015933 | 3.489343 | 0.6560975 | 0.3407575
2950.962 |  | 3 | 1 | -0.3385561 | 3.540577 | 0 | 0.1919076 | 57760.573 | 1.486226 | 7 | 2 | 0.02840188 | 4.198688 | 0.648623 | 0 | 63925.995 |  | 11 | 2 | -0.338521 | 3.588151 | 0.6560975 | 0.3464425
2980.972 |  | 3 | 1 | -0.3385561 | 3.538747 | 0 | 0.1947297 | 57820.601 | 1.5029 | 7 | 2 | 0.02784658 | 4.198688 | 0.6490914 | 0 | 63986.006 |  | 11 | 2 | -0.3385561 | 3.583882 | 0.6560975 | 0.3520859
3010.983 |  | 3 | 1 | -0.338521 | 3.536917 | 0 | 0.1975519 | 57880.61 | 1.519569 | 7 | 2 | 0.02655087 | 4.198688 | 0.6495382 | 0 | 64046.017 |  | 11 | 2 | -0.3385561 | 3.579002 | 0.6560975 | 0.3577294
3041.007 |  | 3 | 1 | -0.3385561 | 3.534478 | 0 | 0.2003754 | 57940.649 | 1.536247 | 7 | 2 | 0.02525517 | 4.198688 | 0.6499661 | 0 | 64106.044 |  | 11 | 2 | -0.3385561 | 3.574123 | 0.6560975 | 0.3633743
3071.014 |  | 3 | 1 | -0.3385561 | 3.532648 | 0 | 0.2031972 | 58000.683 | 1.552923 | 7 | 2 | 0.02368182 | 4.198688 | 0.6503723 | 0 | 64166.059 |  | 11 | 2 | -0.3385561 | 3.568634 | 0.6560975 | 0.3690181
3101.02 |  | 3 | 1 | -0.338521 | 3.531428 | 0 | 0.2060189 | 58060.693 | 1.569592 | 7 | 2 | 0.02284887 | 4.198688 | 0.65076 | 0 | 64226.083 |  | 11 | 2 | -0.3385561 | 3.564974 | 0.6560975 | 0.3746627
3131.028 |  | 3 | 1 | -0.3385561 | 3.528988 | 0 | 0.2088408 | 58120.717 | 1.586266 | 7 | 2 | 0.02229357 | 4.199298 | 0.6511294 | 0 | 64286.093 |  | 11 | 2 | -0.338521 | 3.560705 | 0.6560975 | 0.380306
3161.049 |  | 3 | 1 | -0.3385561 | 3.527159 | 0 | 0.2116639 | 58180.725 | 1.602934 | 7 | 2 | 0.02062767 | 4.199298 | 0.651484 | 0 | 64346.111 |  | 11 | 2 | -0.338521 | 3.556435 | 0.6560975 | 0.38595
3191.057 |  | 3 | 1 | -0.3385561 | 3.525329 | 0 | 0.2144858 | 58240.738 | 1.619605 | 7 | 2 | 0.02025747 | 4.198688 | 0.6518232 | 0 | 64406.131 |  | 11 | 2 | -0.338521 | 3.552776 | 0.6560975 | 0.3915942
3221.071 |  | 3 | 1 | -0.3385561 | 3.522889 | 0 | 0.2173083 | 58300.761 | 1.636278 | 7 | 2 | 0.01896177 | 4.198688 | 0.6521472 | 0 | 64466.158 |  | 11 | 2 | -0.338521 | 3.548506 | 0.6560975 | 0.3972391
3251.122 |  | 3 | 1 | -0.3385561 | 3.521059 | 0 | 0.2201343 | 58360.769 | 1.652947 | 7 | 2 | 0.01840647 | 4.198688 | 0.6524601 | 0 | 64526.168 |  | 11 | 2 | -0.338521 | 3.544237 | 0.6560975 | 0.4028823
3281.131 |  | 3 | 1 | -0.338521 | 3.51923 | 0 | 0.2229563 | 58420.777 | 1.669616 | 7 | 2 | 0.01785117 | 4.198688 | 0.6527614 | 0 | 64586.176 |  | 11 | 2 | -0.338521 | 3.541187 | 0.6560975 | 0.4085254
3311.138 |  | 3 | 1 | -0.338521 | 3.5174 | 0 | 0.225778 | 58480.807 | 1.686291 | 7 | 2 | 0.01646292 | 4.198688 | 0.6530468 | 0 | 64646.197 |  | 11 | 2 | -0.338521 | 3.537527 | 0.6560975 | 0.4141697
3341.155 |  | 3 | 1 | -0.3385561 | 3.51557 | 0 | 0.2286008 | 58540.818 | 1.70296 | 7 | 2 | 0.01609272 | 4.198078 | 0.6533188 | 0 | 64706.209 |  | 11 | 2 | -0.338521 | 3.533258 | 0.6560975 | 0.4198132
3371.163 |  | 3 | 1 | -0.3385561 | 3.51313 | 0 | 0.2314227 | 58600.844 | 1.719634 | 7 | 2 | 0.01488957 | 4.198688 | 0.6535832 | 0 | 64766.24 |  | 11 | 2 | -0.3385561 | 3.528988 | 0.6560975 | 0.4254584
3401.169 |  | 3 | 1 | -0.3385561 | 3.51191 | 0 | 0.2342444 | 58660.855 | 1.736304 | 7 | 2 | 0.01516722 | 4.198688 | 0.6538342 | 0 | 64826.248 |  | 11 | 2 | -0.3385561 | 3.525329 | 0.6560975 | 0.4311016
3431.175 |  | 3 | 1 | -0.3385561 | 3.509471 | 0 | 0.2370661 | 58720.879 | 1.752977 | 7 | 2 | 0.01414916 | 4.198688 | 0.6540799 | 0 | 64886.276 |  | 11 | 2 | -0.3385561 | 3.521669 | 0.6560975 | 0.4367466
3461.201 |  | 3 | 1 | -0.3385561 | 3.507641 | 0 | 0.2398898 | 58780.891 | 1.769647 | 7 | 2 | 0.01359386 | 4.198688 | 0.6543148 | 0 | 64946.283 |  | 11 | 2 | -0.338521 | 3.5174 | 0.6560975 | 0.4423895
3491.208 |  | 3 | 1 | -0.3385561 | 3.505811 | 0 | 0.2427116 | 58840.91 | 1.786319 | 7 | 2 | 0.01303856 | 4.198688 | 0.6545405 | 0 | 65006.292 |  | 11 | 2 | -0.338521 | 3.51374 | 0.6560975 | 0.4480326
3521.22 |  | 3 | 1 | -0.3385912 | 3.502762 | 0 | 0.245534 | 58900.918 | 1.802988 | 7 | 2 | 0.01257581 | 4.199298 | 0.6547587 | 0 | 65066.317 |  | 11 | 2 | -0.3385561 | 3.510081 | 0.6560975 | 0.4536773
3551.236 |  | 3 | 1 | -0.3385561 | 3.502152 | 0 | 0.2483566 | 58960.931 | 1.819658 | 7 | 2 | 0.01220561 | 4.198688 | 0.6549707 | 0 | 65126.326 |  | 11 | 2 | -0.3385561 | 3.505811 | 0.6560975 | 0.4593205
3581.246 |  | 3 | 1 | -0.3385561 | 3.499712 | 0 | 0.2511788 | 59020.951 | 1.836331 | 7 | 2 | 0.01239071 | 4.198688 | 0.655175 | 0 | 65186.337 |  | 11 | 2 | -0.3385561 | 3.502152 | 0.6560975 | 0.4649638
3611.257 |  | 3 | 1 | -0.3385561 | 3.497882 | 0 | 0.254001 | 59080.96 | 1.853 | 7 | 2 | 0.01220561 | 4.198688 | 0.6553748 | 0 | 65246.359 |  | 11 | 2 | -0.338521 | 3.498492 | 0.6560975 | 0.4706082
3641.285 |  | 3 | 1 | -0.3385561 | 3.496052 | 0 | 0.2568249 | 59140.968 | 1.869669 | 7 | 2 | 0.01100246 | 4.198688 | 0.6555685 | 0 | 65306.371 |  | 11 | 2 | -0.3385561 | 3.494223 | 0.6560975 | 0.4762517
3671.297 |  | 3 | 1 | -0.338521 | 3.493613 | 0 | 0.2596472 | 59201.003 | 1.886345 | 7 | 2 | 0.01081736 | 4.198688 | 0.6557539 | 0 | 65366.389 |  | 11 | 2 | -0.338521 | 3.489343 | 0.6560975 | 0.4818957
3701.316 |  | 3 | 1 | -0.338521 | 3.491783 | 0 | 0.2624701 | 59261.016 | 1.903015 | 7 | 2 | 0.01053971 | 4.198688 | 0.6559346 | 0 | 65426.408 |  | 11 | 2 | -0.338521 | 3.484464 | 0.6560975 | 0.4875398
3731.323 |  | 3 | 1 | -0.3385561 | 3.489953 | 0 | 0.2652919 | 59316.759 | 1.918499 | 7 | 2 | 0.009984412 | 4.198078 | 0.6560975 | 0 | 65486.417 |  | 11 | 2 | -0.3385561 | 3.480194 | 0.6560975 | 0.493183
3761.332 |  | 3 | 1 | -0.338521 | 3.488123 | 0 | 0.268114 | [8 empty] | 65546.427 |  | 11 | 2 | -0.338521 | 3.475315 | 0.6560975 | 0.4988262
3791.353 |  | 3 | 1 | -0.338521 | 3.485074 | 0 | 0.2709371 | [8 empty] | 65606.439 |  | 11 | 2 | -0.3385561 | 3.470435 | 0.6560975 | 0.5044697
3821.365 |  | 3 | 1 | -0.3385561 | 3.482634 | 0 | 0.2737595 | [8 empty] | 65666.447 |  | 11 | 2 | -0.3385561 | 3.464946 | 0.6560975 | 0.5101129
3851.378 |  | 3 | 1 | -0.338521 | 3.480804 | 0 | 0.2765818 | [8 empty] | 65726.454 |  | 11 | 2 | -0.3385561 | 3.459457 | 0.6560975 | 0.5157559
3881.401 |  | 3 | 1 | -0.3385561 | 3.478364 | 0 | 0.2794052 | [8 empty] | 65786.478 |  | 11 | 2 | -0.338521 | 3.453967 | 0.6560975 | 0.5214004
3911.439 |  | 3 | 1 | -0.3385561 | 3.476535 | 0 | 0.28223 | [8 empty] | 65846.491 |  | 11 | 2 | -0.338521 | 3.447258 | 0.6560975 | 0.5270439
3941.453 |  | 3 | 1 | -0.3385561 | 3.473485 | 0 | 0.2850524 | [8 empty] | 65906.517 |  | 11 | 2 | -0.338521 | 3.441159 | 0.6560975 | 0.5326885
3971.46 |  | 3 | 1 | -0.3385561 | 3.471655 | 0 | 0.2878743 | [8 empty] | 65966.525 |  | 11 | 2 | -0.3385561 | 3.43506 | 0.6560975 | 0.5383316
4001.478 |  | 3 | 1 | -0.3385561 | 3.469216 | 0 | 0.2906972 | [8 empty] | 66026.535 |  | 11 | 2 | -0.338521 | 3.42957 | 0.6560975 | 0.5439748
4031.49 |  | 3 | 1 | -0.3385561 | 3.466166 | 0 | 0.2935195 | [8 empty] | 66086.569 |  | 11 | 2 | -0.338521 | 3.424081 | 0.6560975 | 0.5496204
4061.5 |  | 3 | 1 | -0.3385561 | 3.463726 | 0 | 0.2963416 | [8 empty] | 66146.586 |  | 11 | 2 | -0.338521 | 3.417982 | 0.6560975 | 0.5552643
4091.525 |  | 3 | 1 | -0.338521 | 3.461287 | 0 | 0.2991651 | [8 empty] | 66206.604 |  | 11 | 2 | -0.3385561 | 3.413102 | 0.6560975 | 0.5609083
4121.543 |  | 3 | 1 | -0.338521 | 3.458237 | 0 | 0.301988 | [8 empty] | 66266.618 |  | 11 | 2 | -0.338521 | 3.408223 | 0.6560975 | 0.5665521
4151.558 |  | 3 | 1 | -0.3385561 | 3.455187 | 0 | 0.3048107 | [8 empty] | 66326.629 |  | 11 | 2 | -0.338521 | 3.402734 | 0.6560975 | 0.5721954
4181.568 |  | 3 | 1 | -0.3385561 | 3.452748 | 0 | 0.3076327 | [8 empty] | 66386.642 |  | 11 | 2 | -0.338521 | 3.397244 | 0.6560975 | 0.577839
4200.485 |  | 3 | 1 | -0.338521 | 3.489343 | 0 | 0.3093858 | [8 empty] | 66446.652 |  | 11 | 2 | -0.3385561 | 3.391145 | 0.6560975 | 0.5834823
4211.579 |  | 3 | 1 | -0.338521 | 3.449698 | 0 | 0.310455 | [8 empty] | 66506.662 |  | 11 | 2 | -0.338521 | 3.385656 | 0.6560975 | 0.5891255
4230.494 |  | 3 | 1 | -0.338521 | 3.463726 | 0 | 0.3122079 | [8 empty] | 66566.67 |  | 11 | 2 | -0.338521 | 3.378946 | 0.6560975 | 0.5947685
4260.507 |  | 3 | 1 | -0.338521 | 3.453357 | 0 | 0.3150303 | [8 empty] | 66626.679 |  | 11 | 2 | -0.3385561 | 3.371627 | 0.6560975 | 0.6004117
4290.52 |  | 3 | 1 | -0.3385561 | 3.446648 | 0 | 0.3178527 | [8 empty] | 66686.691 |  | 11 | 2 | -0.338521 | 3.363088 | 0.6560975 | 0.6060551
4320.531 |  | 3 | 1 | -0.338521 | 3.442379 | 0 | 0.3206749 | [8 empty] | 66746.703 |  | 11 | 2 | -0.3385561 | 3.35272 | 0.6560975 | 0.6116984
4350.558 |  | 3 | 1 | -0.338521 | 3.436889 | 0 | 0.3234986 | [8 empty] | 66806.712 |  | 11 | 2 | -0.3385561 | 3.339911 | 0.6560975 | 0.6173416
4380.57 |  | 3 | 1 | -0.3385561 | 3.43384 | 0 | 0.3263209 | [8 empty] | 66866.722 |  | 11 | 2 | -0.3385561 | 3.323443 | 0.6560975 | 0.6229849
4410.587 |  | 3 | 1 | -0.3385561 | 3.43018 | 0 | 0.3291436 | [8 empty] | 66926.734 |  | 11 | 2 | -0.338521 | 3.303315 | 0.6560975 | 0.6286283
4440.597 |  | 3 | 1 | -0.3385561 | 3.427131 | 0 | 0.3319657 | [8 empty] | 66986.746 |  | 11 | 2 | -0.338521 | 3.276479 | 0.6560975 | 0.6342717
4470.617 |  | 3 | 1 | -0.338521 | 3.424691 | 0 | 0.3347888 | [8 empty] | 67046.758 |  | 11 | 2 | -0.3385561 | 3.241713 | 0.6560975 | 0.6399152
4500.643 |  | 3 | 1 | -0.338521 | 3.421031 | 0 | 0.3376124 | [8 empty] | 67106.765 |  | 11 | 2 | -0.3385561 | 3.194748 | 0.6560975 | 0.6455581
4530.655 |  | 3 | 1 | -0.338521 | 3.418592 | 0 | 0.3404347 | [8 empty] | 67166.774 |  | 11 | 2 | -0.338521 | 3.128876 | 0.6560975 | 0.6512012
4560.678 |  | 3 | 1 | -0.3385561 | 3.414932 | 0 | 0.3432581 | [8 empty] | 67226.798 |  | 11 | 2 | -0.338521 | 3.030068 | 0.6560975 | 0.6568458
4590.686 |  | 3 | 1 | -0.338521 | 3.413102 | 0 | 0.3460801 | [8 empty] | 67240.837 |  | 11 | 2 | -0.338521 | 2.999572 | 0.6560975 | 0.658166
4620.696 |  | 3 | 1 | -0.3385561 | 3.410053 | 0 | 0.3489023
4650.723 |  | 3 | 1 | -0.3385561 | 3.407613 | 0 | 0.351726
4680.731 |  | 3 | 1 | -0.3385561 | 3.404563 | 0 | 0.354548
4710.753 |  | 3 | 1 | -0.3385561 | 3.402124 | 0 | 0.3573713
4740.762 |  | 3 | 1 | -0.3385561 | 3.399074 | 0 | 0.3601933
4770.773 |  | 3 | 1 | -0.338521 | 3.397244 | 0 | 0.3630155
4800.805 |  | 3 | 1 | -0.3385561 | 3.393585 | 0 | 0.3658397
4830.819 |  | 3 | 1 | -0.3385561 | 3.391145 | 0 | 0.3686622
4860.845 |  | 3 | 1 | -0.3385561 | 3.388095 | 0 | 0.3714859
4890.854 |  | 3 | 1 | -0.338521 | 3.385656 | 0 | 0.3743079
4920.879 |  | 3 | 1 | -0.3385561 | 3.381996 | 0 | 0.3771315
4950.888 |  | 3 | 1 | -0.338521 | 3.378946 | 0 | 0.3799535
4980.92 |  | 3 | 1 | -0.3385561 | 3.375287 | 0 | 0.3827777
5010.93 |  | 3 | 1 | -0.3385561 | 3.371017 | 0 | 0.3855999
5040.957 |  | 3 | 1 | -0.338521 | 3.366138 | 0 | 0.3884236
5070.968 |  | 3 | 1 | -0.338521 | 3.361868 | 0 | 0.3912458
5100.985 |  | 3 | 1 | -0.3385561 | 3.356379 | 0 | 0.3940687
5131.015 |  | 3 | 1 | -0.338521 | 3.35089 | 0 | 0.3968927
5161.031 |  | 3 | 1 | -0.3385561 | 3.344181 | 0 | 0.3997154
5191.051 |  | 3 | 1 | -0.338521 | 3.337471 | 0 | 0.4025385
5221.086 |  | 3 | 1 | -0.3385561 | 3.328932 | 0 | 0.405363
5251.112 |  | 3 | 1 | -0.3385561 | 3.319783 | 0 | 0.4081867
5281.12 |  | 3 | 1 | -0.3385561 | 3.309415 | 0 | 0.4110086
5311.127 |  | 3 | 1 | -0.338521 | 3.297826 | 0 | 0.4138304
5341.134 |  | 3 | 1 | -0.338521 | 3.285018 | 0 | 0.4166523
5371.165 |  | 3 | 1 | -0.3385561 | 3.26916 | 0 | 0.4194764
5401.177 |  | 3 | 1 | -0.3385561 | 3.251472 | 0 | 0.4222987
5431.194 |  | 3 | 1 | -0.338521 | 3.231954 | 0 | 0.4251215
5461.206 |  | 3 | 1 | -0.3385561 | 3.207557 | 0 | 0.4279438
5491.218 |  | 3 | 1 | -0.338521 | 3.1795 | 0 | 0.4307661
5521.253 |  | 3 | 1 | -0.3385561 | 3.146564 | 0 | 0.4335906
5551.278 |  | 3 | 1 | -0.3385561 | 3.106309 | 0 | 0.4364141
5581.294 |  | 3 | 1 | -0.3385561 | 3.058125 | 0 | 0.4392368
5610.157 |  | 3 | 1 | -0.3385561 | 2.998352 | 0 | 0.441951
Note on A2: Test_Time(s)
Note on C2: Step_Index
Note on D2: Cycle_Index
Note on E2: Current(A)
Note on F2: Voltage(V)
Note on G2: Charge_Capacity(Ah)
Note on H2: Discharge_Capacity(Ah)
Note on J2: Test_Time(s)
Note on L2: Step_Index
Note on M2: Cycle_Index
Note on N2: Current(A)
Note on O2: Voltage(V)
Note on P2: Charge_Capacity(Ah)
Note on Q2: Discharge_Capacity(Ah)
Note on S2: Test_Time(s)
Note on U2: Step_Index
Note on V2: Cycle_Index
Note on W2: Current(A)
Note on X2: Voltage(V)
Note on Y2: Charge_Capacity(Ah)
Note on Z2: Discharge_Capacity(Ah)

## Feuil3
Data_Point | Test_Time(s) | Test_Time(h) | Date_Time | Step_Time(s) | Step_Index | Cycle_Index | Current(A) | Voltage(V) | Charge_Capacity(Ah) | Discharge_Capacity(Ah)
1 | 10.002 |  | 2015-10-06 15:04 | 10.002 | 1 | 1 | 0 | 3.890065 | 0 | 0 | Repos
2 | 310.008 |  | 2015-10-06 15:09 | 300.005 | 2 | 1 | 0 | 3.889455 | 0 | 0 | Repos
3 | 610.014 |  | 2015-10-06 15:14 | 600.011 | 2 | 1 | 0 | 3.889455 | 0 | 0 | Repos
4 | 910.004 |  | 2015-10-06 15:19 | 900.001 | 2 | 1 | 0 | 3.889455 | 0 | 0 | Repos
5 | 940.013 |  | 2015-10-06 15:20 | 29.996 | 3 | 1 | -0.338521 | 3.789427 | 0 | 0.002800689 | Décharge
6 | 970.043 |  | 2015-10-06 15:20 | 60.026 | 3 | 1 | -0.338521 | 3.771129 | 0 | 0.005624635 | Décharge
7 | 1000.053 |  | 2015-10-06 15:21 | 90.036 | 3 | 1 | -0.338521 | 3.760151 | 0 | 0.00844669 | Décharge
8 | 1030.062 |  | 2015-10-06 15:21 | 120.045 | 3 | 1 | -0.338521 | 3.752222 | 0 | 0.01126863 | Décharge
9 | 1060.072 |  | 2015-10-06 15:22 | 150.055 | 3 | 1 | -0.338521 | 3.745512 | 0 | 0.01409065 | Décharge
10 | 1090.085 |  | 2015-10-06 15:22 | 180.068 | 3 | 1 | -0.3385561 | 3.738803 | 0 | 0.01691305 | Décharge
11 | 1120.093 |  | 2015-10-06 15:23 | 210.076 | 3 | 1 | -0.3385561 | 3.733924 | 0 | 0.01973498 | Décharge
12 | 1150.099 |  | 2015-10-06 15:23 | 240.082 | 3 | 1 | -0.3385561 | 3.728435 | 0 | 0.02255669 | Décharge
13 | 1180.128 |  | 2015-10-06 15:24 | 270.111 | 3 | 1 | -0.338521 | 3.724165 | 0 | 0.02538055 | Décharge
14 | 1210.15 |  | 2015-10-06 15:24 | 300.133 | 3 | 1 | -0.3385912 | 3.719286 | 0 | 0.02820377 | Décharge
15 | 1240.16 |  | 2015-10-06 15:25 | 330.143 | 3 | 1 | -0.338521 | 3.715016 | 0 | 0.03102584 | Décharge
16 | 1270.17 |  | 2015-10-06 15:25 | 360.153 | 3 | 1 | -0.338521 | 3.710747 | 0 | 0.03384796 | Décharge
17 | 1300.178 |  | 2015-10-06 15:26 | 390.161 | 3 | 1 | -0.338521 | 3.705867 | 0 | 0.03666985 | Décharge
18 | 1330.222 |  | 2015-10-06 15:26 | 420.205 | 3 | 1 | -0.3385561 | 3.701598 | 0 | 0.0394952 | Décharge
19 | 1360.242 |  | 2015-10-06 15:27 | 450.225 | 3 | 1 | -0.3385561 | 3.697938 | 0 | 0.04231828 | Décharge
20 | 1390.252 |  | 2015-10-06 15:27 | 480.235 | 3 | 1 | -0.3385561 | 3.693669 | 0 | 0.04514036 | Décharge
21 | 1420.263 |  | 2015-10-06 15:28 | 510.246 | 3 | 1 | -0.338521 | 3.689399 | 0 | 0.04796259 | Décharge
22 | 1450.277 |  | 2015-10-06 15:28 | 540.26 | 3 | 1 | -0.3385561 | 3.68513 | 0 | 0.05078509 | Décharge
23 | 1480.283 |  | 2015-10-06 15:29 | 570.266 | 3 | 1 | -0.338521 | 3.68147 | 0 | 0.05360686 | Décharge
24 | 1510.295 |  | 2015-10-06 15:29 | 600.278 | 3 | 1 | -0.3385561 | 3.677201 | 0 | 0.05642913 | Décharge
25 | 1540.302 |  | 2015-10-06 15:30 | 630.285 | 3 | 1 | -0.3385561 | 3.673541 | 0 | 0.05925097 | Décharge
26 | 1570.316 |  | 2015-10-06 15:30 | 660.299 | 3 | 1 | -0.3385561 | 3.669882 | 0 | 0.0620734 | Décharge
27 | 1600.335 |  | 2015-10-06 15:31 | 690.318 | 3 | 1 | -0.3385561 | 3.665612 | 0 | 0.06489635 | Décharge
28 | 1630.341 |  | 2015-10-06 15:31 | 720.324 | 3 | 1 | -0.3385561 | 3.662562 | 0 | 0.06771812 | Décharge
29 | 1660.351 |  | 2015-10-06 15:32 | 750.334 | 3 | 1 | -0.3384859 | 3.658903 | 0 | 0.07054022 | Décharge
30 | 1690.356 |  | 2015-10-06 15:32 | 780.339 | 3 | 1 | -0.3385561 | 3.655243 | 0 | 0.07336184 | Décharge
31 | 1720.376 |  | 2015-10-06 15:33 | 810.359 | 3 | 1 | -0.3385561 | 3.651584 | 0 | 0.07618485 | Décharge
32 | 1750.4 |  | 2015-10-06 15:33 | 840.383 | 3 | 1 | -0.3385561 | 3.647924 | 0 | 0.07900826 | Décharge
33 | 1780.409 |  | 2015-10-06 15:34 | 870.392 | 3 | 1 | -0.338521 | 3.644265 | 0 | 0.08183027 | Décharge
34 | 1810.417 |  | 2015-10-06 15:34 | 900.4 | 3 | 1 | -0.3385561 | 3.641215 | 0 | 0.08465221 | Décharge
35 | 1840.436 |  | 2015-10-06 15:35 | 930.419 | 3 | 1 | -0.338521 | 3.638165 | 0 | 0.08747511 | Décharge
36 | 1870.442 |  | 2015-10-06 15:35 | 960.425 | 3 | 1 | -0.338521 | 3.634506 | 0 | 0.09029685 | Décharge
37 | 1900.449 |  | 2015-10-06 15:36 | 990.432 | 3 | 1 | -0.3385912 | 3.630236 | 0 | 0.09311871 | Décharge
38 | 1930.455 |  | 2015-10-06 15:36 | 1020.438 | 3 | 1 | -0.3385561 | 3.627797 | 0 | 0.09594041 | Décharge
39 | 1960.462 |  | 2015-10-06 15:37 | 1050.445 | 3 | 1 | -0.338521 | 3.624137 | 0 | 0.09876222 | Décharge
40 | 1990.477 |  | 2015-10-06 15:37 | 1080.46 | 3 | 1 | -0.3385561 | 3.621087 | 0 | 0.1015848 | Décharge
41 | 2020.487 |  | 2015-10-06 15:38 | 1110.47 | 3 | 1 | -0.3385561 | 3.618038 | 0 | 0.1044068 | Décharge
42 | 2050.516 |  | 2015-10-06 15:38 | 1140.499 | 3 | 1 | -0.3385912 | 3.614378 | 0 | 0.1072308 | Décharge
43 | 2080.528 |  | 2015-10-06 15:39 | 1170.511 | 3 | 1 | -0.3385561 | 3.611938 | 0 | 0.110053 | Décharge
44 | 2110.534 |  | 2015-10-06 15:39 | 1200.517 | 3 | 1 | -0.338521 | 3.608889 | 0 | 0.1128748 | Décharge
45 | 2140.564 |  | 2015-10-06 15:40 | 1230.547 | 3 | 1 | -0.3385561 | 3.605839 | 0 | 0.1156987 | Décharge
46 | 2170.631 |  | 2015-10-06 15:40 | 1260.614 | 3 | 1 | -0.338521 | 3.60279 | 0 | 0.1185261 | Décharge
47 | 2200.641 |  | 2015-10-06 15:41 | 1290.624 | 3 | 1 | -0.338521 | 3.60035 | 0 | 0.1213482 | Décharge
48 | 2230.651 |  | 2015-10-06 15:41 | 1320.634 | 3 | 1 | -0.3385561 | 3.5973 | 0 | 0.1241703 | Décharge
49 | 2260.661 |  | 2015-10-06 15:42 | 1350.644 | 3 | 1 | -0.338521 | 3.594251 | 0 | 0.1269924 | Décharge
50 | 2290.683 |  | 2015-10-06 15:42 | 1380.666 | 3 | 1 | -0.3385561 | 3.591811 | 0 | 0.1298156 | Décharge
51 | 2320.691 |  | 2015-10-06 15:43 | 1410.674 | 3 | 1 | -0.338521 | 3.588761 | 0 | 0.1326375 | Décharge
52 | 2350.7 |  | 2015-10-06 15:43 | 1440.683 | 3 | 1 | -0.3385561 | 3.586931 | 0 | 0.1354595 | Décharge
53 | 2380.743 |  | 2015-10-06 15:44 | 1470.726 | 3 | 1 | -0.3385561 | 3.583882 | 0 | 0.1382848 | Décharge
54 | 2410.752 |  | 2015-10-06 15:44 | 1500.735 | 3 | 1 | -0.3385561 | 3.581442 | 0 | 0.1411068 | Décharge
55 | 2440.763 |  | 2015-10-06 15:45 | 1530.746 | 3 | 1 | -0.3386262 | 3.577783 | 0 | 0.143929 | Décharge
56 | 2470.774 |  | 2015-10-06 15:45 | 1560.757 | 3 | 1 | -0.3385561 | 3.575953 | 0 | 0.1467512 | Décharge
57 | 2500.781 |  | 2015-10-06 15:46 | 1590.764 | 3 | 1 | -0.3386262 | 3.573513 | 0 | 0.1495731 | Décharge
58 | 2530.81 |  | 2015-10-06 15:46 | 1620.793 | 3 | 1 | -0.338521 | 3.571073 | 0 | 0.152397 | Décharge
59 | 2560.819 |  | 2015-10-06 15:47 | 1650.802 | 3 | 1 | -0.3385561 | 3.568634 | 0 | 0.1552189 | Décharge
60 | 2590.836 |  | 2015-10-06 15:47 | 1680.819 | 3 | 1 | -0.3385561 | 3.566194 | 0 | 0.1580417 | Décharge
61 | 2620.843 |  | 2015-10-06 15:48 | 1710.826 | 3 | 1 | -0.3385561 | 3.563754 | 0 | 0.1608635 | Décharge
62 | 2650.854 |  | 2015-10-06 15:48 | 1740.837 | 3 | 1 | -0.338521 | 3.562534 | 0 | 0.1636857 | Décharge
63 | 2680.862 |  | 2015-10-06 15:49 | 1770.845 | 3 | 1 | -0.338521 | 3.559485 | 0 | 0.1665077 | Décharge
64 | 2710.88 |  | 2015-10-06 15:49 | 1800.863 | 3 | 1 | -0.338521 | 3.557655 | 0 | 0.1693305 | Décharge
65 | 2740.89 |  | 2015-10-06 15:50 | 1830.873 | 3 | 1 | -0.3385561 | 3.555215 | 0 | 0.1721526 | Décharge
66 | 2770.899 |  | 2015-10-06 15:50 | 1860.882 | 3 | 1 | -0.338521 | 3.553385 | 0 | 0.1749747 | Décharge
67 | 2800.91 |  | 2015-10-06 15:51 | 1890.893 | 3 | 1 | -0.338521 | 3.550946 | 0 | 0.1777969 | Décharge
68 | 2830.917 |  | 2015-10-06 15:51 | 1920.9 | 3 | 1 | -0.338521 | 3.549116 | 0 | 0.1806186 | Décharge
69 | 2860.928 |  | 2015-10-06 15:52 | 1950.911 | 3 | 1 | -0.338521 | 3.546676 | 0 | 0.1834409 | Décharge
70 | 2890.935 |  | 2015-10-06 15:52 | 1980.918 | 3 | 1 | -0.3385561 | 3.544847 | 0 | 0.1862627 | Décharge
71 | 2920.941 |  | 2015-10-06 15:53 | 2010.924 | 3 | 1 | -0.3385561 | 3.542407 | 0 | 0.1890844 | Décharge
72 | 2950.962 |  | 2015-10-06 15:53 | 2040.945 | 3 | 1 | -0.3385561 | 3.540577 | 0 | 0.1919076 | Décharge
73 | 2980.972 |  | 2015-10-06 15:54 | 2070.955 | 3 | 1 | -0.3385561 | 3.538747 | 0 | 0.1947297 | Décharge
74 | 3010.983 |  | 2015-10-06 15:54 | 2100.966 | 3 | 1 | -0.338521 | 3.536917 | 0 | 0.1975519 | Décharge
75 | 3041.007 |  | 2015-10-06 15:55 | 2130.99 | 3 | 1 | -0.3385561 | 3.534478 | 0 | 0.2003754 | Décharge
76 | 3071.014 |  | 2015-10-06 15:55 | 2160.997 | 3 | 1 | -0.3385561 | 3.532648 | 0 | 0.2031972 | Décharge
77 | 3101.02 |  | 2015-10-06 15:56 | 2191.003 | 3 | 1 | -0.338521 | 3.531428 | 0 | 0.2060189 | Décharge
78 | 3131.028 |  | 2015-10-06 15:56 | 2221.011 | 3 | 1 | -0.3385561 | 3.528988 | 0 | 0.2088408 | Décharge
79 | 3161.049 |  | 2015-10-06 15:57 | 2251.032 | 3 | 1 | -0.3385561 | 3.527159 | 0 | 0.2116639 | Décharge
80 | 3191.057 |  | 2015-10-06 15:57 | 2281.04 | 3 | 1 | -0.3385561 | 3.525329 | 0 | 0.2144858 | Décharge
81 | 3221.071 |  | 2015-10-06 15:58 | 2311.054 | 3 | 1 | -0.3385561 | 3.522889 | 0 | 0.2173083 | Décharge
82 | 3251.122 |  | 2015-10-06 15:58 | 2341.105 | 3 | 1 | -0.3385561 | 3.521059 | 0 | 0.2201343 | Décharge
83 | 3281.131 |  | 2015-10-06 15:59 | 2371.114 | 3 | 1 | -0.338521 | 3.51923 | 0 | 0.2229563 | Décharge
84 | 3311.138 |  | 2015-10-06 15:59 | 2401.121 | 3 | 1 | -0.338521 | 3.5174 | 0 | 0.225778 | Décharge
85 | 3341.155 |  | 2015-10-06 16:00 | 2431.138 | 3 | 1 | -0.3385561 | 3.51557 | 0 | 0.2286008 | Décharge
86 | 3371.163 |  | 2015-10-06 16:00 | 2461.146 | 3 | 1 | -0.3385561 | 3.51313 | 0 | 0.2314227 | Décharge
87 | 3401.169 |  | 2015-10-06 16:01 | 2491.152 | 3 | 1 | -0.3385561 | 3.51191 | 0 | 0.2342444 | Décharge
88 | 3431.175 |  | 2015-10-06 16:01 | 2521.158 | 3 | 1 | -0.3385561 | 3.509471 | 0 | 0.2370661 | Décharge
89 | 3461.201 |  | 2015-10-06 16:02 | 2551.184 | 3 | 1 | -0.3385561 | 3.507641 | 0 | 0.2398898 | Décharge
90 | 3491.208 |  | 2015-10-06 16:02 | 2581.191 | 3 | 1 | -0.3385561 | 3.505811 | 0 | 0.2427116 | Décharge
91 | 3521.22 |  | 2015-10-06 16:03 | 2611.203 | 3 | 1 | -0.3385912 | 3.502762 | 0 | 0.245534 | Décharge
92 | 3551.236 |  | 2015-10-06 16:03 | 2641.219 | 3 | 1 | -0.3385561 | 3.502152 | 0 | 0.2483566 | Décharge
93 | 3581.246 |  | 2015-10-06 16:04 | 2671.229 | 3 | 1 | -0.3385561 | 3.499712 | 0 | 0.2511788 | Décharge
94 | 3611.257 |  | 2015-10-06 16:04 | 2701.24 | 3 | 1 | -0.3385561 | 3.497882 | 0 | 0.254001 | Décharge
95 | 3641.285 |  | 2015-10-06 16:05 | 2731.268 | 3 | 1 | -0.3385561 | 3.496052 | 0 | 0.2568249 | Décharge
96 | 3671.297 |  | 2015-10-06 16:05 | 2761.28 | 3 | 1 | -0.338521 | 3.493613 | 0 | 0.2596472 | Décharge
97 | 3701.316 |  | 2015-10-06 16:06 | 2791.299 | 3 | 1 | -0.338521 | 3.491783 | 0 | 0.2624701 | Décharge
98 | 3731.323 |  | 2015-10-06 16:06 | 2821.306 | 3 | 1 | -0.3385561 | 3.489953 | 0 | 0.2652919 | Décharge
99 | 3761.332 |  | 2015-10-06 16:07 | 2851.315 | 3 | 1 | -0.338521 | 3.488123 | 0 | 0.268114 | Décharge
100 | 3791.353 |  | 2015-10-06 16:07 | 2881.336 | 3 | 1 | -0.338521 | 3.485074 | 0 | 0.2709371 | Décharge
101 | 3821.365 |  | 2015-10-06 16:08 | 2911.348 | 3 | 1 | -0.3385561 | 3.482634 | 0 | 0.2737595 | Décharge
102 | 3851.378 |  | 2015-10-06 16:08 | 2941.361 | 3 | 1 | -0.338521 | 3.480804 | 0 | 0.2765818 | Décharge
103 | 3881.401 |  | 2015-10-06 16:09 | 2971.384 | 3 | 1 | -0.3385561 | 3.478364 | 0 | 0.2794052 | Décharge
104 | 3911.439 |  | 2015-10-06 16:09 | 3001.422 | 3 | 1 | -0.3385561 | 3.476535 | 0 | 0.28223 | Décharge
105 | 3941.453 |  | 2015-10-06 16:10 | 3031.436 | 3 | 1 | -0.3385561 | 3.473485 | 0 | 0.2850524 | Décharge
106 | 3971.46 |  | 2015-10-06 16:10 | 3061.443 | 3 | 1 | -0.3385561 | 3.471655 | 0 | 0.2878743 | Décharge
107 | 4001.478 |  | 2015-10-06 16:11 | 3091.461 | 3 | 1 | -0.3385561 | 3.469216 | 0 | 0.2906972 | Décharge
108 | 4031.49 |  | 2015-10-06 16:11 | 3121.473 | 3 | 1 | -0.3385561 | 3.466166 | 0 | 0.2935195 | Décharge
109 | 4061.5 |  | 2015-10-06 16:12 | 3151.483 | 3 | 1 | -0.3385561 | 3.463726 | 0 | 0.2963416 | Décharge
110 | 4091.525 |  | 2015-10-06 16:12 | 3181.508 | 3 | 1 | -0.338521 | 3.461287 | 0 | 0.2991651 | Décharge
111 | 4121.543 |  | 2015-10-06 16:13 | 3211.526 | 3 | 1 | -0.338521 | 3.458237 | 0 | 0.301988 | Décharge
112 | 4151.558 |  | 2015-10-06 16:13 | 3241.541 | 3 | 1 | -0.3385561 | 3.455187 | 0 | 0.3048107 | Décharge
113 | 4181.568 |  | 2015-10-06 16:14 | 3271.551 | 3 | 1 | -0.3385561 | 3.452748 | 0 | 0.3076327 | Décharge
115 | 4200.485 |  | 2015-10-06 16:16 | 3290.469 | 3 | 1 | -0.338521 | 3.489343 | 0 | 0.3093858 | Décharge
114 | 4211.579 |  | 2015-10-06 16:14 | 3301.562 | 3 | 1 | -0.338521 | 3.449698 | 0 | 0.310455 | Décharge
116 | 4230.494 |  | 2015-10-06 16:17 | 3320.478 | 3 | 1 | -0.338521 | 3.463726 | 0 | 0.3122079 | Décharge
117 | 4260.507 |  | 2015-10-06 16:17 | 3350.491 | 3 | 1 | -0.338521 | 3.453357 | 0 | 0.3150303 | Décharge
118 | 4290.52 |  | 2015-10-06 16:18 | 3380.504 | 3 | 1 | -0.3385561 | 3.446648 | 0 | 0.3178527 | Décharge
119 | 4320.531 |  | 2015-10-06 16:18 | 3410.515 | 3 | 1 | -0.338521 | 3.442379 | 0 | 0.3206749 | Décharge
120 | 4350.558 |  | 2015-10-06 16:19 | 3440.542 | 3 | 1 | -0.338521 | 3.436889 | 0 | 0.3234986 | Décharge
121 | 4380.57 |  | 2015-10-06 16:19 | 3470.554 | 3 | 1 | -0.3385561 | 3.43384 | 0 | 0.3263209 | Décharge
122 | 4410.587 |  | 2015-10-06 16:20 | 3500.571 | 3 | 1 | -0.3385561 | 3.43018 | 0 | 0.3291436 | Décharge
123 | 4440.597 |  | 2015-10-06 16:20 | 3530.581 | 3 | 1 | -0.3385561 | 3.427131 | 0 | 0.3319657 | Décharge
124 | 4470.617 |  | 2015-10-06 16:21 | 3560.601 | 3 | 1 | -0.338521 | 3.424691 | 0 | 0.3347888 | Décharge
125 | 4500.643 |  | 2015-10-06 16:21 | 3590.627 | 3 | 1 | -0.338521 | 3.421031 | 0 | 0.3376124 | Décharge
126 | 4530.655 |  | 2015-10-06 16:22 | 3620.639 | 3 | 1 | -0.338521 | 3.418592 | 0 | 0.3404347 | Décharge
127 | 4560.678 |  | 2015-10-06 16:22 | 3650.662 | 3 | 1 | -0.3385561 | 3.414932 | 0 | 0.3432581 | Décharge
128 | 4590.686 |  | 2015-10-06 16:23 | 3680.67 | 3 | 1 | -0.338521 | 3.413102 | 0 | 0.3460801 | Décharge
129 | 4620.696 |  | 2015-10-06 16:23 | 3710.68 | 3 | 1 | -0.3385561 | 3.410053 | 0 | 0.3489023 | Décharge
130 | 4650.723 |  | 2015-10-06 16:24 | 3740.707 | 3 | 1 | -0.3385561 | 3.407613 | 0 | 0.351726 | Décharge
131 | 4680.731 |  | 2015-10-06 16:24 | 3770.715 | 3 | 1 | -0.3385561 | 3.404563 | 0 | 0.354548 | Décharge
132 | 4710.753 |  | 2015-10-06 16:25 | 3800.737 | 3 | 1 | -0.3385561 | 3.402124 | 0 | 0.3573713 | Décharge
133 | 4740.762 |  | 2015-10-06 16:25 | 3830.746 | 3 | 1 | -0.3385561 | 3.399074 | 0 | 0.3601933 | Décharge
134 | 4770.773 |  | 2015-10-06 16:26 | 3860.757 | 3 | 1 | -0.338521 | 3.397244 | 0 | 0.3630155 | Décharge
135 | 4800.805 |  | 2015-10-06 16:26 | 3890.789 | 3 | 1 | -0.3385561 | 3.393585 | 0 | 0.3658397 | Décharge
136 | 4830.819 |  | 2015-10-06 16:27 | 3920.803 | 3 | 1 | -0.3385561 | 3.391145 | 0 | 0.3686622 | Décharge
137 | 4860.845 |  | 2015-10-06 16:27 | 3950.829 | 3 | 1 | -0.3385561 | 3.388095 | 0 | 0.3714859 | Décharge
138 | 4890.854 |  | 2015-10-06 16:28 | 3980.838 | 3 | 1 | -0.338521 | 3.385656 | 0 | 0.3743079 | Décharge
139 | 4920.879 |  | 2015-10-06 16:28 | 4010.863 | 3 | 1 | -0.3385561 | 3.381996 | 0 | 0.3771315 | Décharge
140 | 4950.888 |  | 2015-10-06 16:29 | 4040.872 | 3 | 1 | -0.338521 | 3.378946 | 0 | 0.3799535 | Décharge
141 | 4980.92 |  | 2015-10-06 16:29 | 4070.904 | 3 | 1 | -0.3385561 | 3.375287 | 0 | 0.3827777 | Décharge
142 | 5010.93 |  | 2015-10-06 16:30 | 4100.914 | 3 | 1 | -0.3385561 | 3.371017 | 0 | 0.3855999 | Décharge
143 | 5040.957 |  | 2015-10-06 16:30 | 4130.941 | 3 | 1 | -0.338521 | 3.366138 | 0 | 0.3884236 | Décharge
144 | 5070.968 |  | 2015-10-06 16:31 | 4160.952 | 3 | 1 | -0.338521 | 3.361868 | 0 | 0.3912458 | Décharge
145 | 5100.985 |  | 2015-10-06 16:31 | 4190.969 | 3 | 1 | -0.3385561 | 3.356379 | 0 | 0.3940687 | Décharge
146 | 5131.015 |  | 2015-10-06 16:32 | 4220.999 | 3 | 1 | -0.338521 | 3.35089 | 0 | 0.3968927 | Décharge
147 | 5161.031 |  | 2015-10-06 16:32 | 4251.015 | 3 | 1 | -0.3385561 | 3.344181 | 0 | 0.3997154 | Décharge
148 | 5191.051 |  | 2015-10-06 16:33 | 4281.035 | 3 | 1 | -0.338521 | 3.337471 | 0 | 0.4025385 | Décharge
149 | 5221.086 |  | 2015-10-06 16:33 | 4311.07 | 3 | 1 | -0.3385561 | 3.328932 | 0 | 0.405363 | Décharge
150 | 5251.112 |  | 2015-10-06 16:34 | 4341.096 | 3 | 1 | -0.3385561 | 3.319783 | 0 | 0.4081867 | Décharge
151 | 5281.12 |  | 2015-10-06 16:34 | 4371.104 | 3 | 1 | -0.3385561 | 3.309415 | 0 | 0.4110086 | Décharge
152 | 5311.127 |  | 2015-10-06 16:35 | 4401.111 | 3 | 1 | -0.338521 | 3.297826 | 0 | 0.4138304 | Décharge
153 | 5341.134 |  | 2015-10-06 16:35 | 4431.118 | 3 | 1 | -0.338521 | 3.285018 | 0 | 0.4166523 | Décharge
154 | 5371.165 |  | 2015-10-06 16:36 | 4461.149 | 3 | 1 | -0.3385561 | 3.26916 | 0 | 0.4194764 | Décharge
155 | 5401.177 |  | 2015-10-06 16:36 | 4491.161 | 3 | 1 | -0.3385561 | 3.251472 | 0 | 0.4222987 | Décharge
156 | 5431.194 |  | 2015-10-06 16:37 | 4521.178 | 3 | 1 | -0.338521 | 3.231954 | 0 | 0.4251215 | Décharge
157 | 5461.206 |  | 2015-10-06 16:37 | 4551.19 | 3 | 1 | -0.3385561 | 3.207557 | 0 | 0.4279438 | Décharge
158 | 5491.218 |  | 2015-10-06 16:38 | 4581.202 | 3 | 1 | -0.338521 | 3.1795 | 0 | 0.4307661 | Décharge
159 | 5521.253 |  | 2015-10-06 16:38 | 4611.237 | 3 | 1 | -0.3385561 | 3.146564 | 0 | 0.4335906 | Décharge
160 | 5551.278 |  | 2015-10-06 16:39 | 4641.262 | 3 | 1 | -0.3385561 | 3.106309 | 0 | 0.4364141 | Décharge
161 | 5581.294 |  | 2015-10-06 16:39 | 4671.278 | 3 | 1 | -0.3385561 | 3.058125 | 0 | 0.4392368 | Décharge
162 | 5610.157 |  | 2015-10-06 16:40 | 4700.141 | 3 | 1 | -0.3385561 | 2.998352 | 0 | 0.441951 | Décharge
163 | 7410.17 |  | 2015-10-06 17:10 | 1800.012 | 4 | 1 | 0 | 3.281358 | 0 | 0.4419515 | Repos
164 | 9210.177 |  | 2015-10-06 17:40 | 3600.019 | 4 | 1 | 0 | 3.299656 | 0 | 0.4419515 | Repos
165 | 11010.212 |  | 2015-10-06 18:10 | 5400.054 | 4 | 1 | 0 | 3.310025 | 0 | 0.4419515 | Repos
166 | 12810.237 |  | 2015-10-06 18:40 | 7200.079 | 4 | 1 | 0 | 3.319174 | 0 | 0.4419515 | Repos
167 | 14610.246 |  | 2015-10-06 19:10 | 9000.088 | 4 | 1 | 0 | 3.325883 | 0 | 0.4419515 | Repos
168 | 16410.259 |  | 2015-10-06 19:40 | 10800.101 | 4 | 1 | 0 | 3.332592 | 0 | 0.4419515 | Repos
169 | 18210.283 |  | 2015-10-06 20:10 | 12600.125 | 4 | 1 | 0 | 3.338081 | 0 | 0.4419515 | Repos
170 | 20010.293 |  | 2015-10-06 20:40 | 14400.135 | 4 | 1 | 0 | 3.342351 | 0 | 0.4419515 | Repos
171 | 21810.312 |  | 2015-10-06 21:10 | 16200.154 | 4 | 1 | 0 | 3.34662 | 0 | 0.4419515 | Repos
172 | 23610.323 |  | 2015-10-06 21:40 | 18000.165 | 4 | 1 | 0 | 3.35028 | 0 | 0.4419515 | Repos
173 | 25410.331 |  | 2015-10-06 22:10 | 19800.173 | 4 | 1 | 0 | 3.353939 | 0 | 0.4419515 | Repos
174 | 27210.354 |  | 2015-10-06 22:40 | 21600.196 | 4 | 1 | 0 | 3.357599 | 0 | 0.4419515 | Repos
175 | 29010.362 |  | 2015-10-06 23:10 | 23400.204 | 4 | 1 | 0 | 3.360649 | 0 | 0.4419515 | Repos
176 | 30810.394 |  | 2015-10-06 23:40 | 25200.236 | 4 | 1 | 0 | 3.363698 | 0 | 0.4419515 | Repos
177 | 32610.406 |  | 2015-10-07 00:10 | 27000.248 | 4 | 1 | 0 | 3.366138 | 0 | 0.4419515 | Repos
178 | 34410.418 |  | 2015-10-07 00:40 | 28800.26 | 4 | 1 | 0 | 3.367968 | 0 | 0.4419515 | Repos
179 | 36210.445 |  | 2015-10-07 01:10 | 30600.287 | 4 | 1 | 0 | 3.371017 | 0 | 0.4419515 | Repos
180 | 38010.458 |  | 2015-10-07 01:40 | 32400.3 | 4 | 1 | 0 | 3.372847 | 0 | 0.4419515 | Repos
181 | 39810.484 |  | 2015-10-07 02:10 | 34200.326 | 4 | 1 | 0 | 3.374677 | 0 | 0.4419515 | Repos
182 | 41610.496 |  | 2015-10-07 02:40 | 36000.338 | 4 | 1 | 0 | 3.377117 | 0 | 0.4419515 | Repos
183 | 43410.522 |  | 2015-10-07 03:10 | 37800.364 | 4 | 1 | 0 | 3.378336 | 0 | 0.4419515 | Repos
184 | 45210.535 |  | 2015-10-07 03:40 | 39600.377 | 4 | 1 | 0 | 3.380166 | 0 | 0.4419515 | Repos
185 | 47010.556 |  | 2015-10-07 04:10 | 41400.398 | 4 | 1 | 0 | 3.381386 | 0 | 0.4419515 | Repos
186 | 48810.565 |  | 2015-10-07 04:40 | 43200.407 | 4 | 1 | 0 | 3.383216 | 0 | 0.4419515 | Repos
187 | 50610.577 |  | 2015-10-07 05:10 | 45000.419 | 4 | 1 | 0 | 3.384436 | 0 | 0.4419515 | Repos
188 | 52410.161 | 0 | 2015-10-07 05:40 | 46800.003 | 4 | 1 | 0 | 3.385656 | 0 | 0.4419515 | Charge
189 | 52530.168 | 0.03333528 | 2015-10-07 05:42 | 119.936 | 6 | 2 | 0.6804073 | 3.665002 | 0.02254929 | 0 | Charge
190 | 52650.176 | 0.06667083 | 2015-10-07 05:44 | 239.944 | 6 | 2 | 0.6804073 | 3.677201 | 0.04523139 | 0 | Charge
191 | 52770.202 | 0.1000114 | 2015-10-07 05:46 | 359.97 | 6 | 2 | 0.6804424 | 3.696718 | 0.06791696 | 0 | Charge
192 | 52890.214 | 0.1333481 | 2015-10-07 05:48 | 479.982 | 6 | 2 | 0.6804073 | 3.721725 | 0.09059979 | 0 | Charge
193 | 53010.226 | 0.1666847 | 2015-10-07 05:50 | 599.994 | 6 | 2 | 0.6804424 | 3.746732 | 0.1132826 | 0 | Charge
194 | 53130.234 | 0.2000203 | 2015-10-07 05:52 | 720.002 | 6 | 2 | 0.6804073 | 3.76747 | 0.1359649 | 0 | Charge
195 | 53250.25 | 0.2333581 | 2015-10-07 05:54 | 840.018 | 6 | 2 | 0.6804073 | 3.780888 | 0.1586486 | 0 | Charge
196 | 53370.258 | 0.2666936 | 2015-10-07 05:56 | 960.026 | 6 | 2 | 0.6804073 | 3.792477 | 0.1813309 | 0 | Charge
197 | 53490.292 | 0.3000364 | 2015-10-07 05:58 | 1080.06 | 6 | 2 | 0.6804424 | 3.805285 | 0.2040182 | 0 | Charge
198 | 53610.312 | 0.3333753 | 2015-10-07 06:00 | 1200.08 | 6 | 2 | 0.6804073 | 3.818094 | 0.2267029 | 0 | Charge
199 | 53730.33 | 0.3667136 | 2015-10-07 06:02 | 1320.098 | 6 | 2 | 0.6803722 | 3.832122 | 0.2493872 | 0 | Charge
200 | 53850.356 | 0.4000542 | 2015-10-07 06:04 | 1440.124 | 6 | 2 | 0.6804424 | 3.85042 | 0.2720731 | 0 | Charge
201 | 53970.374 | 0.4333925 | 2015-10-07 06:06 | 1560.142 | 6 | 2 | 0.6804073 | 3.870548 | 0.2947573 | 0 | Charge
202 | 54090.397 | 0.4667322 | 2015-10-07 06:08 | 1680.165 | 6 | 2 | 0.6804424 | 3.894945 | 0.3174425 | 0 | Charge
203 | 54210.414 | 0.5000703 | 2015-10-07 06:10 | 1800.182 | 6 | 2 | 0.6804424 | 3.923001 | 0.3401267 | 0 | Charge
204 | 54330.438 | 0.5334103 | 2015-10-07 06:12 | 1920.206 | 6 | 2 | 0.6804073 | 3.952888 | 0.3628121 | 0 | Charge
205 | 54450.452 | 0.5667475 | 2015-10-07 06:14 | 2040.22 | 6 | 2 | 0.6804073 | 3.986434 | 0.3854955 | 0 | Charge
206 | 54570.483 | 0.6000894 | 2015-10-07 06:16 | 2160.251 | 6 | 2 | 0.6804073 | 4.019979 | 0.4081821 | 0 | Charge
207 | 54690.498 | 0.6334269 | 2015-10-07 06:18 | 2280.266 | 6 | 2 | 0.6804424 | 4.054746 | 0.4308657 | 0 | Charge
208 | 54810.515 | 0.666765 | 2015-10-07 06:20 | 2400.283 | 6 | 2 | 0.6804073 | 4.088902 | 0.4535497 | 0 | Charge
209 | 54930.545 | 0.7001067 | 2015-10-07 06:22 | 2520.313 | 6 | 2 | 0.6804424 | 4.123667 | 0.4762361 | 0 | Charge
210 | 55050.553 | 0.7334422 | 2015-10-07 06:24 | 2640.321 | 6 | 2 | 0.6804424 | 4.159043 | 0.4989183 | 0 | Charge
211 | 55170.564 | 0.7667786 | 2015-10-07 06:26 | 2760.332 | 6 | 2 | 0.6804424 | 4.196858 | 0.521601 | 0 | Charge
212 | 55179.879 | 0.7693661 | 2015-10-07 06:26 | 2769.647 | 6 | 2 | 0.6804073 | 4.200518 | 0.5233616 | 0 | Charge
213 | 55239.892 | 0.7860364 | 2015-10-07 06:27 | 60.012 | 7 | 2 | 0.6001762 | 4.198078 | 0.5339074 | 0 | Charge
214 | 55299.912 | 0.8027086 | 2015-10-07 06:28 | 120.032 | 7 | 2 | 0.5453866 | 4.198688 | 0.5434439 | 0 | Charge
215 | 55359.929 | 0.81938 | 2015-10-07 06:29 | 180.049 | 7 | 2 | 0.4961499 | 4.198688 | 0.5521171 | 0 | Charge
216 | 55419.96 | 0.8360553 | 2015-10-07 06:30 | 240.08 | 7 | 2 | 0.4527439 | 4.198688 | 0.5600222 | 0 | Charge
217 | 55479.969 | 0.8527244 | 2015-10-07 06:31 | 300.089 | 7 | 2 | 0.4131325 | 4.198688 | 0.5672255 | 0 | Charge
218 | 55539.992 | 0.8693975 | 2015-10-07 06:32 | 360.112 | 7 | 2 | 0.3781486 | 4.198078 | 0.5738138 | 0 | Charge
219 | 55600.001 | 0.8860667 | 2015-10-07 06:33 | 420.121 | 7 | 2 | 0.3451082 | 4.198688 | 0.5798396 | 0 | Charge
220 | 55660.011 | 0.9027361 | 2015-10-07 06:34 | 480.131 | 7 | 2 | 0.3173432 | 4.199298 | 0.5853548 | 0 | Charge
221 | 55720.029 | 0.9194078 | 2015-10-07 06:35 | 540.149 | 7 | 2 | 0.2904111 | 4.198688 | 0.5904107 | 0 | Charge
222 | 55780.045 | 0.9360789 | 2015-10-07 06:36 | 600.165 | 7 | 2 | 0.2662556 | 4.198688 | 0.5950493 | 0 | Charge
223 | 55840.057 | 0.9527489 | 2015-10-07 06:37 | 660.177 | 7 | 2 | 0.2443212 | 4.198078 | 0.5993033 | 0 | Charge
224 | 55900.067 | 0.9694183 | 2015-10-07 06:38 | 720.187 | 7 | 2 | 0.2249782 | 4.198688 | 0.6032149 | 0 | Charge
225 | 55960.08 | 0.9860886 | 2015-10-07 06:39 | 780.2 | 7 | 2 | 0.206931 | 4.198688 | 0.6068081 | 0 | Charge
226 | 56020.093 | 1.002759 | 2015-10-07 06:40 | 840.213 | 7 | 2 | 0.1900869 | 4.198688 | 0.6101194 | 0 | Charge
227 | 56080.163 | 1.019445 | 2015-10-07 06:41 | 900.283 | 7 | 2 | 0.1747235 | 4.198688 | 0.6131662 | 0 | Charge
228 | 56140.172 | 1.036114 | 2015-10-07 06:42 | 960.292 | 7 | 2 | 0.1613963 | 4.198688 | 0.6159726 | 0 | Charge
229 | 56200.192 | 1.052786 | 2015-10-07 06:43 | 1020.312 | 7 | 2 | 0.1493648 | 4.198688 | 0.6185671 | 0 | Charge
230 | 56260.206 | 1.069457 | 2015-10-07 06:44 | 1080.326 | 7 | 2 | 0.1378886 | 4.198688 | 0.6209635 | 0 | Charge
231 | 56320.213 | 1.086126 | 2015-10-07 06:45 | 1140.333 | 7 | 2 | 0.1281708 | 4.198688 | 0.6231779 | 0 | Charge
232 | 56380.243 | 1.102801 | 2015-10-07 06:46 | 1200.363 | 7 | 2 | 0.1185456 | 4.198688 | 0.6252286 | 0 | Charge
233 | 56440.254 | 1.11947 | 2015-10-07 06:47 | 1260.374 | 7 | 2 | 0.110031 | 4.198688 | 0.6271343 | 0 | Charge
234 | 56500.288 | 1.136146 | 2015-10-07 06:48 | 1320.408 | 7 | 2 | 0.1020717 | 4.198078 | 0.6289078 | 0 | Charge
235 | 56560.295 | 1.152815 | 2015-10-07 06:49 | 1380.415 | 7 | 2 | 0.09596343 | 4.198688 | 0.6305595 | 0 | Charge
236 | 56620.319 | 1.169488 | 2015-10-07 06:50 | 1440.439 | 7 | 2 | 0.08929982 | 4.198078 | 0.6320958 | 0 | Charge
237 | 56680.327 | 1.186157 | 2015-10-07 06:51 | 1500.447 | 7 | 2 | 0.08309897 | 4.198688 | 0.6335346 | 0 | Charge
238 | 56740.337 | 1.202827 | 2015-10-07 06:52 | 1560.457 | 7 | 2 | 0.07754596 | 4.198688 | 0.6348776 | 0 | Charge
239 | 56800.365 | 1.219501 | 2015-10-07 06:53 | 1620.485 | 7 | 2 | 0.07310356 | 4.198688 | 0.6361346 | 0 | Charge
240 | 56860.377 | 1.236171 | 2015-10-07 06:54 | 1680.497 | 7 | 2 | 0.06884626 | 4.198688 | 0.6373124 | 0 | Charge
241 | 56920.392 | 1.252842 | 2015-10-07 06:55 | 1740.512 | 7 | 2 | 0.06403366 | 4.198688 | 0.6384178 | 0 | Charge
242 | 56980.408 | 1.269513 | 2015-10-07 06:56 | 1800.528 | 7 | 2 | 0.060054 | 4.198688 | 0.6394549 | 0 | Charge
243 | 57040.423 | 1.286184 | 2015-10-07 06:57 | 1860.543 | 7 | 2 | 0.0567222 | 4.198688 | 0.6404286 | 0 | Charge
244 | 57100.437 | 1.302854 | 2015-10-07 06:58 | 1920.557 | 7 | 2 | 0.05366804 | 4.198078 | 0.6413455 | 0 | Charge
245 | 57160.449 | 1.319524 | 2015-10-07 06:59 | 1980.569 | 7 | 2 | 0.05052134 | 4.198688 | 0.6422119 | 0 | Charge
246 | 57220.459 | 1.336194 | 2015-10-07 07:00 | 2040.579 | 7 | 2 | 0.04737464 | 4.198688 | 0.6430261 | 0 | Charge
247 | 57280.471 | 1.352864 | 2015-10-07 07:01 | 2100.591 | 7 | 2 | 0.04487579 | 4.198688 | 0.6437958 | 0 | Charge
248 | 57340.48 | 1.369533 | 2015-10-07 07:02 | 2160.6 | 7 | 2 | 0.04237694 | 4.198688 | 0.6445221 | 0 | Charge
249 | 57400.493 | 1.386203 | 2015-10-07 07:03 | 2220.613 | 7 | 2 | 0.04034084 | 4.198078 | 0.6452068 | 0 | Charge
250 | 57460.518 | 1.402877 | 2015-10-07 07:04 | 2280.638 | 7 | 2 | 0.03811963 | 4.198688 | 0.6458587 | 0 | Charge
251 | 57520.527 | 1.419546 | 2015-10-07 07:05 | 2340.647 | 7 | 2 | 0.03552823 | 4.198688 | 0.646469 | 0 | Charge
252 | 57580.537 | 1.436216 | 2015-10-07 07:06 | 2400.657 | 7 | 2 | 0.03376978 | 4.198688 | 0.6470517 | 0 | Charge
253 | 57640.553 | 1.452887 | 2015-10-07 07:07 | 2460.673 | 7 | 2 | 0.03238153 | 4.198688 | 0.6476044 | 0 | Charge
254 | 57700.565 | 1.469557 | 2015-10-07 07:08 | 2520.685 | 7 | 2 | 0.03043798 | 4.198688 | 0.6481277 | 0 | Charge
255 | 57760.573 | 1.486226 | 2015-10-07 07:09 | 2580.693 | 7 | 2 | 0.02840188 | 4.198688 | 0.648623 | 0 | Charge
256 | 57820.601 | 1.5029 | 2015-10-07 07:10 | 2640.721 | 7 | 2 | 0.02784658 | 4.198688 | 0.6490914 | 0 | Charge
257 | 57880.61 | 1.519569 | 2015-10-07 07:11 | 2700.73 | 7 | 2 | 0.02655087 | 4.198688 | 0.6495382 | 0 | Charge
258 | 57940.649 | 1.536247 | 2015-10-07 07:12 | 2760.769 | 7 | 2 | 0.02525517 | 4.198688 | 0.6499661 | 0 | Charge
259 | 58000.683 | 1.552923 | 2015-10-07 07:13 | 2820.803 | 7 | 2 | 0.02368182 | 4.198688 | 0.6503723 | 0 | Charge
260 | 58060.693 | 1.569592 | 2015-10-07 07:14 | 2880.813 | 7 | 2 | 0.02284887 | 4.198688 | 0.65076 | 0 | Charge
261 | 58120.717 | 1.586266 | 2015-10-07 07:15 | 2940.837 | 7 | 2 | 0.02229357 | 4.199298 | 0.6511294 | 0 | Charge
262 | 58180.725 | 1.602934 | 2015-10-07 07:16 | 3000.845 | 7 | 2 | 0.02062767 | 4.199298 | 0.651484 | 0 | Charge
263 | 58240.738 | 1.619605 | 2015-10-07 07:17 | 3060.858 | 7 | 2 | 0.02025747 | 4.198688 | 0.6518232 | 0 | Charge
264 | 58300.761 | 1.636278 | 2015-10-07 07:18 | 3120.881 | 7 | 2 | 0.01896177 | 4.198688 | 0.6521472 | 0 | Charge
265 | 58360.769 | 1.652947 | 2015-10-07 07:19 | 3180.889 | 7 | 2 | 0.01840647 | 4.198688 | 0.6524601 | 0 | Charge
266 | 58420.777 | 1.669616 | 2015-10-07 07:20 | 3240.897 | 7 | 2 | 0.01785117 | 4.198688 | 0.6527614 | 0 | Charge
267 | 58480.807 | 1.686291 | 2015-10-07 07:21 | 3300.927 | 7 | 2 | 0.01646292 | 4.198688 | 0.6530468 | 0 | Charge
268 | 58540.818 | 1.70296 | 2015-10-07 07:22 | 3360.938 | 7 | 2 | 0.01609272 | 4.198078 | 0.6533188 | 0 | Charge
269 | 58600.844 | 1.719634 | 2015-10-07 07:23 | 3420.964 | 7 | 2 | 0.01488957 | 4.198688 | 0.6535832 | 0 | Charge
270 | 58660.855 | 1.736304 | 2015-10-07 07:24 | 3480.975 | 7 | 2 | 0.01516722 | 4.198688 | 0.6538342 | 0 | Charge
271 | 58720.879 | 1.752977 | 2015-10-07 07:25 | 3540.999 | 7 | 2 | 0.01414916 | 4.198688 | 0.6540799 | 0 | Charge
272 | 58780.891 | 1.769647 | 2015-10-07 07:26 | 3601.011 | 7 | 2 | 0.01359386 | 4.198688 | 0.6543148 | 0 | Charge
273 | 58840.91 | 1.786319 | 2015-10-07 07:27 | 3661.03 | 7 | 2 | 0.01303856 | 4.198688 | 0.6545405 | 0 | Charge
274 | 58900.918 | 1.802988 | 2015-10-07 07:28 | 3721.038 | 7 | 2 | 0.01257581 | 4.199298 | 0.6547587 | 0 | Charge
275 | 58960.931 | 1.819658 | 2015-10-07 07:29 | 3781.051 | 7 | 2 | 0.01220561 | 4.198688 | 0.6549707 | 0 | Charge
276 | 59020.951 | 1.836331 | 2015-10-07 07:30 | 3841.071 | 7 | 2 | 0.01239071 | 4.198688 | 0.655175 | 0 | Charge
277 | 59080.96 | 1.853 | 2015-10-07 07:31 | 3901.08 | 7 | 2 | 0.01220561 | 4.198688 | 0.6553748 | 0 | Charge
278 | 59140.968 | 1.869669 | 2015-10-07 07:32 | 3961.088 | 7 | 2 | 0.01100246 | 4.198688 | 0.6555685 | 0 | Charge
279 | 59201.003 | 1.886345 | 2015-10-07 07:33 | 4021.123 | 7 | 2 | 0.01081736 | 4.198688 | 0.6557539 | 0 | Charge
280 | 59261.016 | 1.903015 | 2015-10-07 07:34 | 4081.136 | 7 | 2 | 0.01053971 | 4.198688 | 0.6559346 | 0 | Charge
281 | 59316.759 | 1.918499 | 2015-10-07 07:35 | 4136.879 | 7 | 2 | 0.009984412 | 4.198078 | 0.6560975 | 0 | Charge
282 | 59496.771 |  | 2015-10-07 07:38 | 180.011 | 8 | 2 | 0 | 4.195029 | 0.6560975 | 0 | Repos
283 | 59676.791 |  | 2015-10-07 07:41 | 360.031 | 8 | 2 | 0 | 4.194419 | 0.6560975 | 0 | Repos
284 | 59856.804 |  | 2015-10-07 07:44 | 540.044 | 8 | 2 | 0 | 4.193809 | 0.6560975 | 0 | Repos
285 | 60036.812 |  | 2015-10-07 07:47 | 720.052 | 8 | 2 | 0 | 4.191979 | 0.6560975 | 0 | Repos
287 | 60123.886 |  | 2015-10-07 08:16 | 807.124 | 8 | 2 | 0 | 4.190149 | 0.6560975 | 0 | Repos
286 | 60216.761 |  | 2015-10-07 07:50 | 900.001 | 8 | 2 | 0 | 4.192589 | 0.6560975 | 0 | Repos
288 | 60246.766 |  | 2015-10-07 08:18 | 930.004 | 8 | 2 | 0 | 4.190759 | 0.6560975 | 0 | Repos
289 | 60306.773 |  | 2015-10-07 08:19 | 60.006 | 9 | 2 | -0.338521 | 4.093781 | 0.6560975 | 0.00558437 | Décharge
290 | 60366.803 |  | 2015-10-07 08:20 | 120.036 | 9 | 2 | -0.338521 | 4.076093 | 0.6560975 | 0.0112294 | Décharge
291 | 60426.813 |  | 2015-10-07 08:21 | 180.046 | 9 | 2 | -0.3385561 | 4.062675 | 0.6560975 | 0.01687265 | Décharge
292 | 60486.843 |  | 2015-10-07 08:22 | 240.076 | 9 | 2 | -0.3385561 | 4.051086 | 0.6560975 | 0.02251765 | Décharge
293 | 60546.856 |  | 2015-10-07 08:23 | 300.089 | 9 | 2 | -0.338521 | 4.040107 | 0.6560975 | 0.0281611 | Décharge
294 | 60606.875 |  | 2015-10-07 08:24 | 360.108 | 9 | 2 | -0.338521 | 4.029738 | 0.6560975 | 0.03380519 | Décharge
295 | 60666.882 |  | 2015-10-07 08:25 | 420.115 | 9 | 2 | -0.3385561 | 4.01876 | 0.6560975 | 0.03944814 | Décharge
296 | 60726.901 |  | 2015-10-07 08:26 | 480.134 | 9 | 2 | -0.3385561 | 4.009611 | 0.6560975 | 0.04509215 | Décharge
297 | 60786.908 |  | 2015-10-07 08:27 | 540.141 | 9 | 2 | -0.3384859 | 4.000462 | 0.6560975 | 0.05073511 | Décharge
298 | 60846.92 |  | 2015-10-07 08:28 | 600.153 | 9 | 2 | -0.3385561 | 3.990703 | 0.6560975 | 0.05637844 | Décharge
299 | 60906.93 |  | 2015-10-07 08:29 | 660.163 | 9 | 2 | -0.3384859 | 3.981554 | 0.6560975 | 0.06202169 | Décharge
300 | 60966.947 |  | 2015-10-07 08:30 | 720.18 | 9 | 2 | -0.338521 | 3.973015 | 0.6560975 | 0.06766563 | Décharge
301 | 61026.964 |  | 2015-10-07 08:31 | 780.197 | 9 | 2 | -0.338521 | 3.963866 | 0.6560975 | 0.07330951 | Décharge
302 | 61086.977 |  | 2015-10-07 08:32 | 840.21 | 9 | 2 | -0.338521 | 3.955328 | 0.6560975 | 0.07895296 | Décharge
303 | 61146.998 |  | 2015-10-07 08:33 | 900.231 | 9 | 2 | -0.338521 | 3.948008 | 0.6560975 | 0.08459725 | Décharge
304 | 61207.011 |  | 2015-10-07 08:34 | 960.244 | 9 | 2 | -0.338521 | 3.940079 | 0.6560975 | 0.0902407 | Décharge
305 | 61267.03 |  | 2015-10-07 08:35 | 1020.263 | 9 | 2 | -0.3384859 | 3.93093 | 0.6560975 | 0.09588471 | Décharge
306 | 61327.039 |  | 2015-10-07 08:36 | 1080.272 | 9 | 2 | -0.338521 | 3.923001 | 0.6560975 | 0.1015278 | Décharge
307 | 61387.047 |  | 2015-10-07 08:37 | 1140.28 | 9 | 2 | -0.338521 | 3.913242 | 0.6560975 | 0.1071708 | Décharge
308 | 61447.056 |  | 2015-10-07 08:38 | 1200.289 | 9 | 2 | -0.338521 | 3.905313 | 0.6560975 | 0.112814 | Décharge
309 | 61507.072 |  | 2015-10-07 08:39 | 1260.305 | 9 | 2 | -0.338521 | 3.895555 | 0.6560975 | 0.1184577 | Décharge
310 | 61567.085 |  | 2015-10-07 08:40 | 1320.318 | 9 | 2 | -0.338521 | 3.887016 | 0.6560975 | 0.1241013 | Décharge
311 | 61627.096 |  | 2015-10-07 08:41 | 1380.329 | 9 | 2 | -0.338521 | 3.877867 | 0.6560975 | 0.1297446 | Décharge
312 | 61687.12 |  | 2015-10-07 08:42 | 1440.353 | 9 | 2 | -0.3385561 | 3.869328 | 0.6560975 | 0.1353893 | Décharge
313 | 61747.129 |  | 2015-10-07 08:43 | 1500.362 | 9 | 2 | -0.3385561 | 3.860179 | 0.6560975 | 0.1410323 | Décharge
314 | 61807.138 |  | 2015-10-07 08:44 | 1560.371 | 9 | 2 | -0.3385561 | 3.85164 | 0.6560975 | 0.1466754 | Décharge
315 | 61867.165 |  | 2015-10-07 08:45 | 1620.398 | 9 | 2 | -0.3385561 | 3.842491 | 0.6560975 | 0.1523203 | Décharge
316 | 61927.19 |  | 2015-10-07 08:46 | 1680.423 | 9 | 2 | -0.338521 | 3.834562 | 0.6560975 | 0.157965 | Décharge
317 | 61987.202 |  | 2015-10-07 08:47 | 1740.435 | 9 | 2 | -0.338521 | 3.826633 | 0.6560975 | 0.1636084 | Décharge
318 | 62047.216 |  | 2015-10-07 08:48 | 1800.449 | 9 | 2 | -0.3385561 | 3.818094 | 0.6560975 | 0.169252 | Décharge
319 | 62107.224 |  | 2015-10-07 08:49 | 1860.457 | 9 | 2 | -0.3385561 | 3.809555 | 0.6560975 | 0.1748951 | Décharge
320 | 62167.234 |  | 2015-10-07 08:50 | 1920.467 | 9 | 2 | -0.3385561 | 3.801626 | 0.6560975 | 0.1805383 | Décharge
321 | 62227.247 |  | 2015-10-07 08:51 | 1980.48 | 9 | 2 | -0.338521 | 3.793697 | 0.6560975 | 0.1861819 | Décharge
322 | 62287.273 |  | 2015-10-07 08:52 | 2040.506 | 9 | 2 | -0.3385561 | 3.785768 | 0.6560975 | 0.1918267 | Décharge
323 | 62347.287 |  | 2015-10-07 08:53 | 2100.52 | 9 | 2 | -0.338521 | 3.777839 | 0.6560975 | 0.1974702 | Décharge
324 | 62407.297 |  | 2015-10-07 08:54 | 2160.53 | 9 | 2 | -0.338521 | 3.76991 | 0.6560975 | 0.2031135 | Décharge
325 | 62467.322 |  | 2015-10-07 08:55 | 2220.555 | 9 | 2 | -0.3385561 | 3.761981 | 0.6560975 | 0.2087581 | Décharge
326 | 62527.33 |  | 2015-10-07 08:56 | 2280.563 | 9 | 2 | -0.338521 | 3.754051 | 0.6560975 | 0.2144011 | Décharge
327 | 62587.36 |  | 2015-10-07 08:57 | 2340.593 | 9 | 2 | -0.338521 | 3.745512 | 0.6560975 | 0.2200462 | Décharge
328 | 62647.37 |  | 2015-10-07 08:58 | 2400.603 | 9 | 2 | -0.3385912 | 3.737583 | 0.6560975 | 0.2256895 | Décharge
329 | 62707.392 |  | 2015-10-07 08:59 | 2460.625 | 9 | 2 | -0.338521 | 3.730264 | 0.6560975 | 0.231334 | Décharge
330 | 62767.409 |  | 2015-10-07 09:00 | 2520.642 | 9 | 2 | -0.338521 | 3.722335 | 0.6560975 | 0.2369779 | Décharge
331 | 62827.439 |  | 2015-10-07 09:01 | 2580.672 | 9 | 2 | -0.3385561 | 3.714406 | 0.6560975 | 0.2426231 | Décharge
332 | 62887.448 |  | 2015-10-07 09:02 | 2640.681 | 9 | 2 | -0.3384859 | 3.706477 | 0.6560975 | 0.2482662 | Décharge
333 | 62947.471 |  | 2015-10-07 09:03 | 2700.704 | 9 | 2 | -0.3385561 | 3.698548 | 0.6560975 | 0.2539107 | Décharge
334 | 63007.486 |  | 2015-10-07 09:04 | 2760.719 | 9 | 2 | -0.338521 | 3.691229 | 0.6560975 | 0.2595545 | Décharge
335 | 63067.495 |  | 2015-10-07 09:05 | 2820.728 | 9 | 2 | -0.338521 | 3.6833 | 0.6560975 | 0.2651976 | Décharge
336 | 63127.515 |  | 2015-10-07 09:06 | 2880.748 | 9 | 2 | -0.3385561 | 3.675371 | 0.6560975 | 0.2708418 | Décharge
337 | 63187.534 |  | 2015-10-07 09:07 | 2940.767 | 9 | 2 | -0.3385561 | 3.668052 | 0.6560975 | 0.2764858 | Décharge
338 | 63247.565 |  | 2015-10-07 09:08 | 3000.798 | 9 | 2 | -0.3385561 | 3.660733 | 0.6560975 | 0.2821311 | Décharge
339 | 63307.587 |  | 2015-10-07 09:09 | 3060.82 | 9 | 2 | -0.3385561 | 3.653414 | 0.6560975 | 0.2877755 | Décharge
340 | 63367.601 |  | 2015-10-07 09:10 | 3120.834 | 9 | 2 | -0.3385561 | 3.646094 | 0.6560975 | 0.2934191 | Décharge
341 | 63427.616 |  | 2015-10-07 09:11 | 3180.849 | 9 | 2 | -0.3385561 | 3.639385 | 0.6560975 | 0.2990629 | Décharge
342 | 63487.626 |  | 2015-10-07 09:12 | 3240.859 | 9 | 2 | -0.338521 | 3.633286 | 0.6560975 | 0.3047061 | Décharge
343 | 63547.64 |  | 2015-10-07 09:13 | 3300.873 | 9 | 2 | -0.3385561 | 3.625967 | 0.6560975 | 0.3103497 | Décharge
344 | 63607.656 |  | 2015-10-07 09:14 | 3360.889 | 9 | 2 | -0.3385561 | 3.620477 | 0.6560975 | 0.3159935 | Décharge
345 | 63667.675 |  | 2015-10-07 09:15 | 3420.908 | 9 | 2 | -0.338521 | 3.613768 | 0.6560975 | 0.3216377 | Décharge
346 | 63727.682 |  | 2015-10-07 09:16 | 3480.915 | 9 | 2 | -0.3385561 | 3.607669 | 0.6560975 | 0.3272806 | Décharge
347 | 63787.691 |  | 2015-10-07 09:17 | 3540.924 | 9 | 2 | -0.338521 | 3.60157 | 0.6560975 | 0.3329238 | Décharge
348 | 63847.716 |  | 2015-10-07 09:18 | 3600.949 | 9 | 2 | -0.338521 | 3.59608 | 0.6560975 | 0.3385684 | Décharge
349 | 63862.968 |  | 2015-10-07 09:18 | 3616.201 | 9 | 2 | -0.3385561 | 3.594861 | 0.6560975 | 0.3400028 | Décharge
350 | 63863.479 |  | 2015-10-07 09:18 | 0.51 | 10 | 2 | -1.015933 | 3.496662 | 0.6560975 | 0.3400536 | Décharge
351 | 63864.007 |  | 2015-10-07 09:18 | 1.038 | 10 | 2 | -1.015933 | 3.496662 | 0.6560975 | 0.3402026 | Décharge
352 | 63864.526 |  | 2015-10-07 09:18 | 1.557 | 10 | 2 | -1.015933 | 3.493613 | 0.6560975 | 0.3403491 | Décharge
353 | 63865.045 |  | 2015-10-07 09:18 | 2.076 | 10 | 2 | -1.015933 | 3.491173 | 0.6560975 | 0.3404956 | Décharge
354 | 63865.564 |  | 2015-10-07 09:18 | 2.595 | 10 | 2 | -1.015933 | 3.489343 | 0.6560975 | 0.340642 | Décharge
355 | 63865.973 |  | 2015-10-07 09:18 | 3.004 | 10 | 2 | -1.015933 | 3.489343 | 0.6560975 | 0.3407575 | Décharge
356 | 63925.995 |  | 2015-10-07 09:19 | 60.021 | 11 | 2 | -0.338521 | 3.588151 | 0.6560975 | 0.3464425 | Décharge
357 | 63986.006 |  | 2015-10-07 09:20 | 120.032 | 11 | 2 | -0.3385561 | 3.583882 | 0.6560975 | 0.3520859 | Décharge
358 | 64046.017 |  | 2015-10-07 09:21 | 180.043 | 11 | 2 | -0.3385561 | 3.579002 | 0.6560975 | 0.3577294 | Décharge
359 | 64106.044 |  | 2015-10-07 09:22 | 240.07 | 11 | 2 | -0.3385561 | 3.574123 | 0.6560975 | 0.3633743 | Décharge
360 | 64166.059 |  | 2015-10-07 09:23 | 300.085 | 11 | 2 | -0.3385561 | 3.568634 | 0.6560975 | 0.3690181 | Décharge
361 | 64226.083 |  | 2015-10-07 09:24 | 360.109 | 11 | 2 | -0.3385561 | 3.564974 | 0.6560975 | 0.3746627 | Décharge
362 | 64286.093 |  | 2015-10-07 09:25 | 420.119 | 11 | 2 | -0.338521 | 3.560705 | 0.6560975 | 0.380306 | Décharge
363 | 64346.111 |  | 2015-10-07 09:26 | 480.137 | 11 | 2 | -0.338521 | 3.556435 | 0.6560975 | 0.38595 | Décharge
364 | 64406.131 |  | 2015-10-07 09:27 | 540.157 | 11 | 2 | -0.338521 | 3.552776 | 0.6560975 | 0.3915942 | Décharge
365 | 64466.158 |  | 2015-10-07 09:28 | 600.184 | 11 | 2 | -0.338521 | 3.548506 | 0.6560975 | 0.3972391 | Décharge
366 | 64526.168 |  | 2015-10-07 09:29 | 660.194 | 11 | 2 | -0.338521 | 3.544237 | 0.6560975 | 0.4028823 | Décharge
367 | 64586.176 |  | 2015-10-07 09:30 | 720.202 | 11 | 2 | -0.338521 | 3.541187 | 0.6560975 | 0.4085254 | Décharge
368 | 64646.197 |  | 2015-10-07 09:31 | 780.223 | 11 | 2 | -0.338521 | 3.537527 | 0.6560975 | 0.4141697 | Décharge
369 | 64706.209 |  | 2015-10-07 09:32 | 840.235 | 11 | 2 | -0.338521 | 3.533258 | 0.6560975 | 0.4198132 | Décharge
370 | 64766.24 |  | 2015-10-07 09:33 | 900.266 | 11 | 2 | -0.3385561 | 3.528988 | 0.6560975 | 0.4254584 | Décharge
371 | 64826.248 |  | 2015-10-07 09:34 | 960.274 | 11 | 2 | -0.3385561 | 3.525329 | 0.6560975 | 0.4311016 | Décharge
372 | 64886.276 |  | 2015-10-07 09:35 | 1020.302 | 11 | 2 | -0.3385561 | 3.521669 | 0.6560975 | 0.4367466 | Décharge
373 | 64946.283 |  | 2015-10-07 09:36 | 1080.309 | 11 | 2 | -0.338521 | 3.5174 | 0.6560975 | 0.4423895 | Décharge
374 | 65006.292 |  | 2015-10-07 09:37 | 1140.318 | 11 | 2 | -0.338521 | 3.51374 | 0.6560975 | 0.4480326 | Décharge
375 | 65066.317 |  | 2015-10-07 09:38 | 1200.343 | 11 | 2 | -0.3385561 | 3.510081 | 0.6560975 | 0.4536773 | Décharge
376 | 65126.326 |  | 2015-10-07 09:39 | 1260.352 | 11 | 2 | -0.3385561 | 3.505811 | 0.6560975 | 0.4593205 | Décharge
377 | 65186.337 |  | 2015-10-07 09:40 | 1320.363 | 11 | 2 | -0.3385561 | 3.502152 | 0.6560975 | 0.4649638 | Décharge
378 | 65246.359 |  | 2015-10-07 09:41 | 1380.385 | 11 | 2 | -0.338521 | 3.498492 | 0.6560975 | 0.4706082 | Décharge
379 | 65306.371 |  | 2015-10-07 09:42 | 1440.397 | 11 | 2 | -0.3385561 | 3.494223 | 0.6560975 | 0.4762517 | Décharge
380 | 65366.389 |  | 2015-10-07 09:43 | 1500.415 | 11 | 2 | -0.338521 | 3.489343 | 0.6560975 | 0.4818957 | Décharge
381 | 65426.408 |  | 2015-10-07 09:44 | 1560.434 | 11 | 2 | -0.338521 | 3.484464 | 0.6560975 | 0.4875398 | Décharge
382 | 65486.417 |  | 2015-10-07 09:45 | 1620.443 | 11 | 2 | -0.3385561 | 3.480194 | 0.6560975 | 0.493183 | Décharge
383 | 65546.427 |  | 2015-10-07 09:46 | 1680.453 | 11 | 2 | -0.338521 | 3.475315 | 0.6560975 | 0.4988262 | Décharge
384 | 65606.439 |  | 2015-10-07 09:47 | 1740.465 | 11 | 2 | -0.3385561 | 3.470435 | 0.6560975 | 0.5044697 | Décharge
385 | 65666.447 |  | 2015-10-07 09:48 | 1800.473 | 11 | 2 | -0.3385561 | 3.464946 | 0.6560975 | 0.5101129 | Décharge
386 | 65726.454 |  | 2015-10-07 09:49 | 1860.48 | 11 | 2 | -0.3385561 | 3.459457 | 0.6560975 | 0.5157559 | Décharge
387 | 65786.478 |  | 2015-10-07 09:50 | 1920.504 | 11 | 2 | -0.338521 | 3.453967 | 0.6560975 | 0.5214004 | Décharge
388 | 65846.491 |  | 2015-10-07 09:51 | 1980.517 | 11 | 2 | -0.338521 | 3.447258 | 0.6560975 | 0.5270439 | Décharge
389 | 65906.517 |  | 2015-10-07 09:52 | 2040.543 | 11 | 2 | -0.338521 | 3.441159 | 0.6560975 | 0.5326885 | Décharge
390 | 65966.525 |  | 2015-10-07 09:53 | 2100.551 | 11 | 2 | -0.3385561 | 3.43506 | 0.6560975 | 0.5383316 | Décharge
391 | 66026.535 |  | 2015-10-07 09:54 | 2160.561 | 11 | 2 | -0.338521 | 3.42957 | 0.6560975 | 0.5439748 | Décharge
392 | 66086.569 |  | 2015-10-07 09:55 | 2220.595 | 11 | 2 | -0.338521 | 3.424081 | 0.6560975 | 0.5496204 | Décharge
393 | 66146.586 |  | 2015-10-07 09:56 | 2280.612 | 11 | 2 | -0.338521 | 3.417982 | 0.6560975 | 0.5552643 | Décharge
394 | 66206.604 |  | 2015-10-07 09:57 | 2340.63 | 11 | 2 | -0.3385561 | 3.413102 | 0.6560975 | 0.5609083 | Décharge
395 | 66266.618 |  | 2015-10-07 09:58 | 2400.644 | 11 | 2 | -0.338521 | 3.408223 | 0.6560975 | 0.5665521 | Décharge
396 | 66326.629 |  | 2015-10-07 09:59 | 2460.655 | 11 | 2 | -0.338521 | 3.402734 | 0.6560975 | 0.5721954 | Décharge
397 | 66386.642 |  | 2015-10-07 10:00 | 2520.668 | 11 | 2 | -0.338521 | 3.397244 | 0.6560975 | 0.577839 | Décharge
398 | 66446.652 |  | 2015-10-07 10:01 | 2580.678 | 11 | 2 | -0.3385561 | 3.391145 | 0.6560975 | 0.5834823 | Décharge
399 | 66506.662 |  | 2015-10-07 10:02 | 2640.688 | 11 | 2 | -0.338521 | 3.385656 | 0.6560975 | 0.5891255 | Décharge
400 | 66566.67 |  | 2015-10-07 10:03 | 2700.696 | 11 | 2 | -0.338521 | 3.378946 | 0.6560975 | 0.5947685 | Décharge
401 | 66626.679 |  | 2015-10-07 10:04 | 2760.705 | 11 | 2 | -0.3385561 | 3.371627 | 0.6560975 | 0.6004117 | Décharge
402 | 66686.691 |  | 2015-10-07 10:05 | 2820.717 | 11 | 2 | -0.338521 | 3.363088 | 0.6560975 | 0.6060551 | Décharge
403 | 66746.703 |  | 2015-10-07 10:06 | 2880.729 | 11 | 2 | -0.3385561 | 3.35272 | 0.6560975 | 0.6116984 | Décharge
404 | 66806.712 |  | 2015-10-07 10:07 | 2940.738 | 11 | 2 | -0.3385561 | 3.339911 | 0.6560975 | 0.6173416 | Décharge
405 | 66866.722 |  | 2015-10-07 10:08 | 3000.748 | 11 | 2 | -0.3385561 | 3.323443 | 0.6560975 | 0.6229849 | Décharge
406 | 66926.734 |  | 2015-10-07 10:09 | 3060.76 | 11 | 2 | -0.338521 | 3.303315 | 0.6560975 | 0.6286283 | Décharge
407 | 66986.746 |  | 2015-10-07 10:10 | 3120.772 | 11 | 2 | -0.338521 | 3.276479 | 0.6560975 | 0.6342717 | Décharge
408 | 67046.758 |  | 2015-10-07 10:11 | 3180.784 | 11 | 2 | -0.3385561 | 3.241713 | 0.6560975 | 0.6399152 | Décharge
409 | 67106.765 |  | 2015-10-07 10:12 | 3240.791 | 11 | 2 | -0.3385561 | 3.194748 | 0.6560975 | 0.6455581 | Décharge
410 | 67166.774 |  | 2015-10-07 10:13 | 3300.8 | 11 | 2 | -0.338521 | 3.128876 | 0.6560975 | 0.6512012 | Décharge
411 | 67226.798 |  | 2015-10-07 10:14 | 3360.824 | 11 | 2 | -0.338521 | 3.030068 | 0.6560975 | 0.6568458 | Décharge
412 | 67240.837 |  | 2015-10-07 10:14 | 3374.863 | 11 | 2 | -0.338521 | 2.999572 | 0.6560975 | 0.658166 | Décharge
413 | 67840.843 |  | 2015-10-07 10:24 | 600.005 | 12 | 2 | 0 | 3.26123 | 0.6560975 | 0.6581677 | Repos
414 | 68440.853 |  | 2015-10-07 10:34 | 1200.015 | 12 | 2 | 0 | 3.275259 | 0.6560975 | 0.6581677 | Repos
415 | 69040.838 |  | 2015-10-07 10:44 | 1800 | 12 | 2 | 0 | 3.285018 | 0.6560975 | 0.6581677 | Repos
Note on A1: Data_Point
Note on B1: Test_Time(s)
Note on D1: Date_Time
Note on E1: Step_Time(s)
Note on F1: Step_Index
Note on G1: Cycle_Index
Note on H1: Current(A)
Note on I1: Voltage(V)
Note on J1: Charge_Capacity(Ah)
Note on K1: Discharge_Capacity(Ah)