## Test11_544A_S01.CSV
N° CYCLE | DATE | PARAMETRE ETUDIE | UNITE | 1 | 2 | 3 | MIN | MAX | MOY | E.T.
19 | 19/11/13 | CHARGE 3 mn at 0.1A
19 | 19/11/13 | maximum voltage in charge | V | 1.4264 | 1.4237 | 1.4244 | 0 | 0 | #DIV/0! | #DIV/0!
19 | 19/11/13 | end of charge voltage | V | 1.4261 | 1.4235 | 1.4243 | 0 | 0 | #DIV/0! | #DIV/0!
19 | 19/11/13 | CHARGE 3 mn at 0.1A
19 | 19/11/13 | maximum voltage in charge | V | 1.4264 | 1.4232 | 1.4243 | 0 | 0 | #DIV/0! | #DIV/0!
19 | 19/11/13 | end of charge voltage | V | 1.4243 | 1.4221 | 1.4232 | 0 | 0 | #DIV/0! | #DIV/0!
19 | 19/11/13 | CHARGE 3 mn at 0.1A
19 | 19/11/13 | maximum voltage in charge | V | 1.4264 | 1.4232 | 1.4243 | 0 | 0 | #DIV/0! | #DIV/0!
19 | 19/11/13 | end of charge voltage | V | 1.4254 | 1.4227 | 1.4227 | 0 | 0 | #DIV/0! | #DIV/0!
20 | 19/11/13 | CHARGE 3 mn at 0.1A
20 | 19/11/13 | maximum voltage in charge | V | 1.4294 |  |  | 0 | 0 | #DIV/0! | #DIV/0!
20 | 19/11/13 | end of charge voltage | V | 1.4292 |  |  | 0 | 0 | #DIV/0! | #DIV/0!
21 | 19/11/13 | CHARGE 3 mn at 0.1A
21 | 19/11/13 | maximum voltage in charge | V | 1.4253 | 1.4224 | 1.4231 | 0 | 0 | #DIV/0! | #DIV/0!
21 | 19/11/13 | end of charge voltage | V | 1.4253 | 1.4224 | 1.4229 | 0 | 0 | #DIV/0! | #DIV/0!
22 | 19/11/13 | CHARGE 3 mn at 0.1A
22 | 19/11/13 | maximum voltage in charge | V | 1.4294 | 1.4266 | 1.4269 | 0 | 0 | #DIV/0! | #DIV/0!
22 | 19/11/13 | end of charge voltage | V | 1.4294 | 1.4266 | 1.4269 | 0 | 0 | #DIV/0! | #DIV/0!
19 | 19/11/13 | CHARGE 3 mn at 0.1A
19 | 19/11/13 | maximum voltage in charge | V | 1.4360 | 1.4335 | 1.4335 | 0 | 0 | #DIV/0! | #DIV/0!
19 | 19/11/13 | end of charge voltage | V | 1.4358 | 1.4334 | 1.4333 | 0 | 0 | #DIV/0! | #DIV/0!
19 | 19/11/13 | REST 15 mn
19 | 19/11/13 | voltage on co | V | 1.4321 | 1.4294 | 1.4296 | 0 | 0 | #DIV/0! | #DIV/0!
19 | 19/11/13 | end of rest voltage | V | 1.4266 | 1.4238 | 1.4242 | 0 | 0 | #DIV/0! | #DIV/0!
19 | 19/11/13 | DISCHARGE at 0.6C (->1V)
19 | 19/11/13 | voltage at 50 mn | V | 1.1756 | 1.1673 | 1.1795 | 0 | 0 | #DIV/0! | #DIV/0!
19 | 19/11/13 | capacity at 1V | Ah | 2.0353 | 2.0042 | 2.0607 | 0 | 0 | #DIV/0! | #DIV/0!
20 | 19/11/13 | CHARGE 24 h at 0.05C
20 | 19/11/13 | maximum voltage in charge | V | 1.4609 | 1.4596 | 1.4581 | 0 | 0 | #DIV/0! | #DIV/0!
20 | 19/11/13 | end of charge voltage | V | 1.4609 | 1.4596 | 1.4581 | 0 | 0 | #DIV/0! | #DIV/0!
20 | 20/11/13 | DISCHARGE at 0.6C (->1V)
20 | 20/11/13 | voltage at 50 mn | V | 1.1991 | 1.1906 | 1.2022 | 0 | 0 | #DIV/0! | #DIV/0!
20 | 20/11/13 | capacity at 1V | Ah | 2.0157 | 1.9886 | 2.0359 | 0 | 0 | #DIV/0! | #DIV/0!
21 | 24/11/13 | CHARGE 24 h at 0.05C
21 | 24/11/13 | maximum voltage in charge | V | 1.4636 | 1.4623 | 1.4612 | 0 | 0 | #DIV/0! | #DIV/0!
21 | 24/11/13 | end of charge voltage | V | 1.4636 | 1.4623 | 1.4612 | 0 | 0 | #DIV/0! | #DIV/0!
21 | 2014-07-02 | CHARGE 3 mn at 0.1A
21 | 2014-07-02 | maximum voltage in charge | V | 1.4397 | 1.4365 | 1.4363 | 0 | 0 | #DIV/0! | #DIV/0!
21 | 2014-07-02 | end of charge voltage | V | 1.4396 | 1.4363 | 1.4361 | 0 | 0 | #DIV/0! | #DIV/0!
21 | 2014-07-02 | REST 15 mn
21 | 2014-07-02 | voltage on co | V | 1.4353 | 1.4321 | 1.4322 | 0 | 0 | #DIV/0! | #DIV/0!
21 | 2014-07-02 | end of rest voltage | V | 1.4291 | 1.4257 | 1.4260 | 0 | 0 | #DIV/0! | #DIV/0!
21 | 2014-07-02 | DISCHARGE at 0.6C (->1V)
21 | 2014-07-02 | voltage at 50 mn | V | 1.1697 | 1.1602 | 1.1739 | 0 | 0 | #DIV/0! | #DIV/0!
21 | 2014-07-02 | capacity at 1V | Ah | 2.0313 | 1.9907 | 2.0619 | 0 | 0 | #DIV/0! | #DIV/0!
22 | 2014-07-02 | CHARGE 24 h at 0.05C
22 | 2014-07-02 | maximum voltage in charge | V | 1.4648 | 1.4636 | 1.4612 | 0 | 0 | #DIV/0! | #DIV/0!
22 | 2014-07-02 | end of charge voltage | V | 1.4648 | 1.4636 | 1.4612 | 0 | 0 | #DIV/0! | #DIV/0!
22 | 2014-08-02 | DISCHARGE at 0.6C (->1V)
22 | 2014-08-02 | voltage at 50 mn | V | 1.1942 | 1.1842 | 1.1975 | 0 | 0 | #DIV/0! | #DIV/0!
22 | 2014-08-02 | capacity at 1V | Ah | 2.0094 | 1.9736 | 2.0330 | 0 | 0 | #DIV/0! | #DIV/0!
22 | 2014-08-02 | REST 15 mn
22 | 2014-08-02 | voltage on co | V | 1.1647 | 1.1725 | 1.1601 | 0 | 0 | #DIV/0! | #DIV/0!
22 | 2014-08-02 | end of rest voltage | V | 1.1798 | 1.1857 | 1.1763 | 0 | 0 | #DIV/0! | #DIV/0!
23 | 2014-09-02 | CHARGE 24 h at 0.05C
23 | 2014-09-02 | maximum voltage in charge | V | 1.4664 | 1.4650 | 1.4632 | 0 | 0 | #DIV/0! | #DIV/0!
23 | 2014-09-02 | end of charge voltage | V | 1.4664 | 1.4650 | 1.4632 | 0 | 0 | #DIV/0! | #DIV/0!
23 | 24/04/14 | CHARGE 3 mn at 0.1A
23 | 24/04/14 | maximum voltage in charge | V | 1.4420 | 1.4380 | 1.4379 | 0 | 0 | #DIV/0! | #DIV/0!
23 | 24/04/14 | end of charge voltage | V | 1.4420 | 1.4380 | 1.4379 | 0 | 0 | #DIV/0! | #DIV/0!
23 | 24/04/14 | REST 15 mn
23 | 24/04/14 | voltage on co | V | 1.4374 | 1.4333 | 1.4336 | 0 | 0 | #DIV/0! | #DIV/0!
23 | 24/04/14 | end of rest voltage | V | 1.4297 | 1.4255 | 1.4259 | 0 | 0 | #DIV/0! | #DIV/0!
23 | 24/04/14 | DISCHARGE at 0.6C (->1V)
23 | 24/04/14 | voltage at 50 mn | V | 1.1629 | 1.1503 | 1.1674 | 0 | 0 | #DIV/0! | #DIV/0!
23 | 24/04/14 | capacity at 1V | Ah | 1.9677 | 1.9065 | 2.0040 | 0 | 0 | #DIV/0! | #DIV/0!
24 | 24/04/14 | CHARGE 24 h at 0.05C
24 | 24/04/14 | maximum voltage in charge | V | 1.4674 | 1.4660 | 1.4631 | 0 | 0 | #DIV/0! | #DIV/0!
24 | 24/04/14 | end of charge voltage | V | 1.4674 | 1.4660 | 1.4631 | 0 | 0 | #DIV/0! | #DIV/0!
24 | 25/04/14 | DISCHARGE at 0.6C (->1V)
24 | 25/04/14 | voltage at 50 mn | V | 1.1878 | 1.1739 | 1.1912 | 0 | 0 | #DIV/0! | #DIV/0!
24 | 25/04/14 | capacity at 1V | Ah | 1.9572 | 1.9021 | 1.9865 | 0 | 0 | #DIV/0! | #DIV/0!
24 | 25/04/14 | REST 15 mn
24 | 25/04/14 | voltage on co | V | 1.1699 | 1.1825 | 1.1649 | 0 | 0 | #DIV/0! | #DIV/0!
24 | 25/04/14 | end of rest voltage | V | 1.1835 | 1.1941 | 1.1795 | 0 | 0 | #DIV/0! | #DIV/0!
25 | 28/04/14 | CHARGE 24 h at 0.05C
25 | 28/04/14 | maximum voltage in charge | V | 1.4702 | 1.4685 | 1.4665 | 0 | 0 | #DIV/0! | #DIV/0!
25 | 28/04/14 | end of charge voltage | V | 1.4702 | 1.4685 | 1.4665 | 0 | 0 | #DIV/0! | #DIV/0!
26 | 2014-08-07 | CHARGE 3 mn at 0.1A
26 | 2014-08-07 | maximum voltage in charge | V | 1.4379 | 1.4342 | 1.4333 | 0 | 0 | #DIV/0! | #DIV/0!
26 | 2014-08-07 | end of charge voltage | V | 1.4379 | 1.4342 | 1.4333 | 0 | 0 | #DIV/0! | #DIV/0!
26 | 2014-08-07 | REST 15 mn
26 | 2014-08-07 | voltage on co | V | 1.4330 | 1.4292 | 1.4287 | 0 | 0 | #DIV/0! | #DIV/0!
26 | 2014-08-07 | end of rest voltage | V | 1.4270 | 1.4232 | 1.4230 | 0 | 0 | #DIV/0! | #DIV/0!
26 | 2014-08-07 | CHARGE 3 mn at 0.1A
26 | 2014-08-07 | maximum voltage in charge | V | 1.4396 | 1.4360 | 1.4350 | 0 | 0 | #DIV/0! | #DIV/0!
26 | 2014-08-07 | end of charge voltage | V | 1.4396 | 1.4360 | 1.4350 | 0 | 0 | #DIV/0! | #DIV/0!
26 | 2014-08-07 | REST 15 mn
26 | 2014-08-07 | voltage on co | V | 1.4346 | 1.4309 | 1.4305 | 0 | 0 | #DIV/0! | #DIV/0!
26 | 2014-08-07 | end of rest voltage | V | 1.4283 | 1.4245 | 1.4242 | 0 | 0 | #DIV/0! | #DIV/0!
26 | 2014-08-07 | DISCHARGE at 0.6C (->1V)
26 | 2014-08-07 | voltage at 50 mn | V | 0.0000 | 0.0000 | 0.0000 | 0 | 0 | #DIV/0! | #DIV/0!
26 | 2014-08-07 | capacity at 1V | Ah | 0.0040 | 0.0040 | 0.0040 | 0 | 0 | #DIV/0! | #DIV/0!
26 | 2014-08-07 | DISCHARGE at 0.6C (->1V)
26 | 2014-08-07 | voltage at 50 mn | V | 0.0000 | 0.0000 | 0.0000 | 0 | 0 | #DIV/0! | #DIV/0!
26 | 2014-08-07 | capacity at 1V | Ah | 0.0177 | 0.0177 | 0.0177 | 0 | 0 | #DIV/0! | #DIV/0!
26 | 2014-08-07 | DISCHARGE at 0.6C (->1V)
26 | 2014-08-07 | voltage at 50 mn | V | 1.1469 | 1.1349 | 1.1524 | 0 | 0 | #DIV/0! | #DIV/0!
26 | 2014-08-07 | capacity at 1V | Ah | 1.9385 | 1.8640 | 1.9851 | 0 | 0 | #DIV/0! | #DIV/0!
27 | 2014-08-07 | CHARGE 24 h at 0.05C
27 | 2014-08-07 | maximum voltage in charge | V | 1.4702 | 1.4686 | 1.4653 | 0 | 0 | #DIV/0! | #DIV/0!
27 | 2014-08-07 | end of charge voltage | V | 1.4702 | 1.4686 | 1.4653 | 0 | 0 | #DIV/0! | #DIV/0!
27 | 2014-09-07 | DISCHARGE at 0.6C (->1V)
27 | 2014-09-07 | voltage at 50 mn | V | 1.1820 | 1.1674 | 1.1862 | 0 | 0 | #DIV/0! | #DIV/0!
27 | 2014-09-07 | capacity at 1V | Ah | 1.9704 | 1.8983 | 2.0069 | 0 | 0 | #DIV/0! | #DIV/0!
27 | 2014-09-07 | REST 15 mn
27 | 2014-09-07 | voltage on co | V | 1.1720 | 1.1860 | 1.1647 | 0 | 0 | #DIV/0! | #DIV/0!
27 | 2014-09-07 | end of rest voltage | V | 1.1851 | 1.1967 | 1.1792 | 0 | 0 | #DIV/0! | #DIV/0!
28 | 2014-09-07 | CHARGE 24 h at 0.05C
28 | 2014-09-07 | maximum voltage in charge | V | 1.4702 | 1.4688 | 1.4655 | 0 | 0 | #DIV/0! | #DIV/0!
28 | 2014-09-07 | end of charge voltage | V | 1.4702 | 1.4688 | 1.4655 | 0 | 0 | #DIV/0! | #DIV/0!
28 | 16/09/14 | CHARGE 3 mn at 0.1A
28 | 16/09/14 | maximum voltage in charge | V | 1.4459 | 1.4429 | 1.4403 | 0 | 0 | #DIV/0! | #DIV/0!
28 | 16/09/14 | end of charge voltage | V | 1.4459 | 1.4429 | 1.4403 | 0 | 0 | #DIV/0! | #DIV/0!
28 | 16/09/14 | REST 15 mn
28 | 16/09/14 | voltage on co | V | 1.4406 | 1.4373 | 1.4353 | 0 | 0 | #DIV/0! | #DIV/0!
28 | 16/09/14 | end of rest voltage | V | 1.4335 | 1.4302 | 1.4289 | 0 | 0 | #DIV/0! | #DIV/0!
28 | 16/09/14 | CHARGE 3 mn at 0.1A
28 | 16/09/14 | maximum voltage in charge | V | 1.4466 | 1.4435 | 1.4413 | 0 | 0 | #DIV/0! | #DIV/0!
28 | 16/09/14 | end of charge voltage | V | 1.4466 | 1.4434 | 1.4412 | 0 | 0 | #DIV/0! | #DIV/0!
28 | 16/09/14 | REST 15 mn
28 | 16/09/14 | voltage on co | V | 1.4412 | 1.4380 | 1.4363 | 0 | 0 | #DIV/0! | #DIV/0!
28 | 16/09/14 | end of rest voltage | V | 1.4336 | 1.4302 | 1.4291 | 0 | 0 | #DIV/0! | #DIV/0!
28 | 16/09/14 | DISCHARGE at 0.6C (->1V)
28 | 16/09/14 | voltage at 50 mn | V | 1.1549 | 1.1405 | 1.1584 | 0 | 0 | #DIV/0! | #DIV/0!
28 | 16/09/14 | capacity at 1V | Ah | 1.9734 | 1.8806 | 2.0156 | 0 | 0 | #DIV/0! | #DIV/0!
29 | 16/09/14 | CHARGE 24 h at 0.05C
29 | 16/09/14 | maximum voltage in charge | V | 1.4692 | 1.4685 | 1.4649 | 0 | 0 | #DIV/0! | #DIV/0!
29 | 16/09/14 | end of charge voltage | V | 1.4692 | 1.4684 | 1.4649 | 0 | 0 | #DIV/0! | #DIV/0!
29 | 17/09/14 | DISCHARGE at 0.6C (->1V)
29 | 17/09/14 | voltage at 50 mn | V | 1.1833 | 1.1660 | 1.1856 | 0 | 0 | #DIV/0! | #DIV/0!
29 | 17/09/14 | capacity at 1V | Ah | 1.9665 | 1.8802 | 2.0020 | 0 | 0 | #DIV/0! | #DIV/0!
29 | 17/09/14 | REST 15 mn
29 | 17/09/14 | voltage on co | V | 1.1711 | 1.1874 | 1.1649 | 0 | 0 | #DIV/0! | #DIV/0!
29 | 17/09/14 | end of rest voltage | V | 1.1842 | 1.1978 | 1.1794 | 0 | 0 | #DIV/0! | #DIV/0!
30 | 17/09/14 | CHARGE 24 h at 0.05C
30 | 17/09/14 | maximum voltage in charge | V | 1.4691 | 1.4685 | 1.4650 | 0 | 0 | #DIV/0! | #DIV/0!
30 | 17/09/14 | end of charge voltage | V | 1.4690 | 1.4685 | 1.4650 | 0 | 0 | #DIV/0! | #DIV/0!
31 | 22/09/14 | CHARGE 24 h at 0.05C
31 | 22/09/14 | maximum voltage in charge | V | 1.4909 | 1.4918 | 1.4855 | 0 | 0 | #DIV/0! | #DIV/0!
31 | 22/09/14 | end of charge voltage | V | 1.4909 | 1.4918 | 1.4855 | 0 | 0 | #DIV/0! | #DIV/0!
30 | 2014-03-12 | CHARGE 3 mn at 0.1A
30 | 2014-03-12 | maximum voltage in charge | V | 1.4477 | 1.4452 | 1.4427 | 0 | 0 | #DIV/0! | #DIV/0!
30 | 2014-03-12 | end of charge voltage | V | 1.4477 | 1.4452 | 1.4427 | 0 | 0 | #DIV/0! | #DIV/0!
30 | 2014-03-12 | REST 15 mn
30 | 2014-03-12 | voltage on co | V | 1.4416 | 1.4390 | 1.4369 | 0 | 0 | #DIV/0! | #DIV/0!
30 | 2014-03-12 | end of rest voltage | V | 1.4347 | 1.4318 | 1.4304 | 0 | 0 | #DIV/0! | #DIV/0!
30 | 2014-03-12 | CHARGE 3 mn at 0.1A
30 | 2014-03-12 | maximum voltage in charge | V | 1.4490 | 1.4466 | 1.4443 | 0 | 0 | #DIV/0! | #DIV/0!
30 | 2014-03-12 | end of charge voltage | V | 1.4490 | 1.4466 | 1.4443 | 0 | 0 | #DIV/0! | #DIV/0!
30 | 2014-03-12 | REST 15 mn
30 | 2014-03-12 | voltage on co | V | 1.4430 | 1.4404 | 1.4386 | 0 | 0 | #DIV/0! | #DIV/0!
30 | 2014-03-12 | end of rest voltage | V | 1.4354 | 1.4327 | 1.4314 | 0 | 0 | #DIV/0! | #DIV/0!
30 | 2014-03-12 | DISCHARGE at 0.6C (->1V)
30 | 2014-03-12 | voltage at 50 mn | V | 1.1396 | 1.1213 | 1.1435 | 0 | 0 | #DIV/0! | #DIV/0!
30 | 2014-03-12 | capacity at 1V | Ah | 1.8941 | 1.7590 | 1.9498 | 0 | 0 | #DIV/0! | #DIV/0!
31 | 2014-03-12 | CHARGE 24 h at 0.05C
31 | 2014-03-12 | maximum voltage in charge | V | 1.4794 | 1.4795 | 1.4751 | 0 | 0 | #DIV/0! | #DIV/0!
31 | 2014-03-12 | end of charge voltage | V | 1.4794 | 1.4794 | 1.4750 | 0 | 0 | #DIV/0! | #DIV/0!
31 | 2014-04-12 | DISCHARGE at 0.6C (->1V)
31 | 2014-04-12 | voltage at 50 mn | V | 1.1692 | 1.1481 | 1.1727 | 0 | 0 | #DIV/0! | #DIV/0!
31 | 2014-04-12 | capacity at 1V | Ah | 1.9141 | 1.7742 | 1.9605 | 0 | 0 | #DIV/0! | #DIV/0!
31 | 2014-04-12 | REST 15 mn
31 | 2014-04-12 | voltage on co | V | 1.1834 | 1.2060 | 1.1770 | 0 | 0 | #DIV/0! | #DIV/0!
31 | 2014-04-12 | end of rest voltage | V | 1.1943 | 1.2143 | 1.1890 | 0 | 0 | #DIV/0! | #DIV/0!
32 | 2014-08-12 | CHARGE 24 h at 0.05C
32 | 2014-08-12 | maximum voltage in charge | V | 1.5210 | 1.5217 | 1.5162 | 0 | 0 | #DIV/0! | #DIV/0!
32 | 2014-08-12 | end of charge voltage | V | 1.5210 | 1.5216 | 1.5162 | 0 | 0 | #DIV/0! | #DIV/0!

## Carton
Insérer