## 14_849_test_S02.csv
N° CYCLE | DATE | PARAMETRE ETUDIE | UNITE | 1 | 2 | 3 | 4 | 5 | 6 | 7 | 8 | 9 | 10 | MIN | MAX | MOY | E.T.
0 | 23/01/2015 | REST 30 mn
0 | 23/01/2015 | voltage on co | V | 1.2844 | 1.2931 | 1.2895 | 1.2839 | 1.2885 | 1.2908 | 1.2902 | 1.2908 | 1.2914 | 1.2842 | 1.2839 | 1.2931 | 1.28868 | 0.003336265
0 | 23/01/2015 | DISCHARGE at 0,2C (->1V)
0 | 23/01/2015 | voltage at 2,5 h | V | 0 | 0 | 0 | 0 | 0 | 0 | 0 | 0 | 0 | 0 | 0 | 0 | 0 | 0
0 | 23/01/2015 | capacity at 1V | Ah | 0.0005 | 0.0005 | 0.0005 | 0.0005 | 0.0005 | 0.0005 | 0.0005 | 0.0005 | 0.0005 | 0.0005 | 0.0005 | 0.0005 | 0.0005 | 1.142849e-19
0 | 23/01/2015 | DISCHARGE at 0,2C (->1V)
0 | 23/01/2015 | voltage at 2,5 h | V | 1.1837 | 1.1903 | 1.1892 | 1.1837 | 1.1887 | 1.1892 | 1.1898 | 1.1887 | 1.1892 | 1.1826 | 1.1826 | 1.1903 | 1.18751 | 0.002935775
0 | 23/01/2015 | capacity at 1V | Ah | 0.6222 | 0.6555 | 0.6505 | 0.6287 | 0.6495 | 0.6543 | 0.6496 | 0.651 | 0.6573 | 0.6251 | 0.6222 | 0.6573 | 0.64437 | 0.01347121
0 | 23/01/2015 | REST 30 mn
0 | 23/01/2015 | voltage on co | V | 1.1506 | 1.0675 | 1.1035 | 1.1434 | 1.109 | 1.0785 | 1.1067 | 1.1053 | 1.0188 | 1.1471 | 1.0188 | 1.1506 | 1.10304 | 0.04061757
0 | 23/01/2015 | end of rest voltage | V | 1.1787 | 1.1728 | 1.1727 | 1.1767 | 1.1732 | 1.1722 | 1.1735 | 1.1741 | 1.1697 | 1.1775 | 1.1697 | 1.1787 | 1.17411 | 0.002733923
1 | 23/01/2015 | CHARGE 16 h at 0,1C
1 | 23/01/2015 | maximum voltage in charge | V | 1.5511 | 1.5299 | 1.5291 | 1.5415 | 1.527 | 1.5335 | 1.5304 | 1.5297 | 1.5263 | 1.5469 | 1.5263 | 1.5511 | 1.53454 | 0.008774736
1 | 23/01/2015 | end of charge voltage | V | 1.5332 | 1.5223 | 1.5226 | 1.5235 | 1.5164 | 1.5188 | 1.5072 | 1.5153 | 1.517 | 1.5311 | 1.5072 | 1.5332 | 1.52074 | 0.007642018
1 | 23/01/2015 | Temp fin Cha | °C | 25.679 | [9 empty] | 25.679 | 25.679 | 25.679 | #DIV/0!
1 | 24/01/2015 | REST 60 mn
1 | 24/01/2015 | voltage on co | V | 1.5012 | 1.4941 | 1.4944 | 1.4948 | 1.4896 | 1.4913 | 1.4832 | 1.4889 | 1.4898 | 1.4981 | 1.4832 | 1.5012 | 1.49254 | 0.005110816
1 | 24/01/2015 | end of rest voltage | V | 1.4132 | 1.412 | 1.4135 | 1.4135 | 1.4127 | 1.4131 | 1.4118 | 1.4129 | 1.4129 | 1.4124 | 1.4118 | 1.4135 | 1.4128 | 0.0005830952
1 | 24/01/2015 | DISCHARGE at 0,2C (->1V)
1 | 24/01/2015 | voltage at 2,5 h | V | 1.2225 | 1.2219 | 1.2223 | 1.2221 | 1.2214 | 1.2212 | 1.2231 | 1.2217 | 1.2216 | 1.2224 | 1.2212 | 1.2231 | 1.22202 | 0.0005750362
1 | 24/01/2015 | capacity at 1V | Ah | 0.9947 | 0.9915 | 0.9955 | 0.9855 | 0.9904 | 0.9779 | 1.0063 | 0.9941 | 0.9949 | 0.9818 | 0.9779 | 1.0063 | 0.99126 | 0.008022773
1 | 24/01/2015 | Temp fin Dch | °C | 27.542 | [9 empty] | 27.542 | 27.542 | 27.542 | #DIV/0!
1 | 24/01/2015 | REST 30 mn
1 | 24/01/2015 | voltage on co | V | 1.1541 | 1.1607 | 1.1477 | 1.162 | 1.1522 | 1.1683 | 1.1372 | 1.1519 | 1.1476 | 1.1657 | 1.1372 | 1.1683 | 1.15474 | 0.009518076
1 | 24/01/2015 | end of rest voltage | V | 1.1831 | 1.1899 | 1.1773 | 1.1854 | 1.1788 | 1.1909 | 1.1764 | 1.1804 | 1.1769 | 1.1876 | 1.1764 | 1.1909 | 1.18267 | 0.005512823
2 | 24/01/2015 | CHARGE 16 h at 0,1C
2 | 24/01/2015 | maximum voltage in charge | V | 1.5255 | 1.5164 | 1.5151 | 1.5174 | 1.5124 | 1.517 | 1.5153 | 1.5158 | 1.5123 | 1.5184 | 1.5123 | 1.5255 | 1.51656 | 0.003711603
2 | 24/01/2015 | end of charge voltage | V | 1.5199 | 1.5119 | 1.5083 | 1.5159 | 1.5108 | 1.5082 | 1.5081 | 1.5062 | 1.5077 | 1.5119 | 1.5062 | 1.5199 | 1.51089 | 0.004245638
2 | 24/01/2015 | Temp fin Cha | °C | 26.958 | [9 empty] | 26.958 | 26.958 | 26.958 | #DIV/0!
2 | 25/01/2015 | REST 60 mn
2 | 25/01/2015 | voltage on co | V | 1.4948 | 1.4885 | 1.4865 | 1.4919 | 1.4877 | 1.486 | 1.486 | 1.4844 | 1.4851 | 1.4882 | 1.4844 | 1.4948 | 1.48791 | 0.003220921
2 | 25/01/2015 | end of rest voltage | V | 1.4163 | 1.4154 | 1.4146 | 1.4162 | 1.4143 | 1.4155 | 1.4147 | 1.4142 | 1.4143 | 1.4157 | 1.4142 | 1.4163 | 1.41512 | 0.0007997222
2 | 25/01/2015 | DISCHARGE at 1C (->0,9V)
2 | 25/01/2015 | voltage at 30 mn | V | 1.1901 | 1.188 | 1.1917 | 1.1903 | 1.1889 | 1.188 | 1.1925 | 1.1897 | 1.1889 | 1.1901 | 1.188 | 1.1925 | 1.18982 | 0.001469543
2 | 25/01/2015 | capacity at 0,9V | Ah | 0.859 | 0.8665 | 0.8492 | 0.859 | 0.8348 | 0.8491 | 0.8499 | 0.8377 | 0.8354 | 0.8472 | 0.8348 | 0.8665 | 0.84878 | 0.01066748
2 | 25/01/2015 | Temp fin Dch | °C | 28.831 | [9 empty] | 28.831 | 28.831 | 28.831 | #DIV/0!
2 | 25/01/2015 | REST 30 mn
2 | 25/01/2015 | voltage on co | V | 1.1277 | 1.0384 | 1.1564 | 1.1262 | 1.174 | 1.1468 | 1.159 | 1.1689 | 1.1733 | 1.1522 | 1.0384 | 1.174 | 1.14229 | 0.04018981
2 | 25/01/2015 | end of rest voltage | V | 1.2361 | 1.2321 | 1.236 | 1.2329 | 1.2375 | 1.2326 | 1.2383 | 1.238 | 1.2384 | 1.2359 | 1.2321 | 1.2384 | 1.23578 | 0.002431643
3 | 25/01/2015 | CHARGE 16 h at 0,1C
3 | 25/01/2015 | maximum voltage in charge | V | 1.5241 | 1.5139 | 1.5181 | 1.5161 | 1.5136 | 1.5156 | 1.5137 | 1.5176 | 1.5161 | 1.517 | 1.5136 | 1.5241 | 1.51658 | 0.003088617
3 | 25/01/2015 | end of charge voltage | V | 1.5167 | 1.5071 | 1.5142 | 1.5069 | 1.5088 | 1.5055 | 1.5066 | 1.5157 | 1.5076 | 1.5113 | 1.5055 | 1.5167 | 1.51004 | 0.004132849
3 | 25/01/2015 | Temp fin Dch | °C | 26.643 | [9 empty] | 26.643 | 26.643 | 26.643 | #DIV/0!
3 | 26/01/2015 | REST 60 mn
3 | 26/01/2015 | voltage on co | V | 1.4916 | 1.4848 | 1.49 | 1.485 | 1.4857 | 1.4834 | 1.4838 | 1.4901 | 1.4837 | 1.4863 | 1.4834 | 1.4916 | 1.48644 | 0.003013746
3 | 26/01/2015 | end of rest voltage | V | 1.4183 | 1.4176 | 1.4164 | 1.4181 | 1.4164 | 1.4175 | 1.4162 | 1.416 | 1.4163 | 1.4175 | 1.416 | 1.4183 | 1.41703 | 0.0008564137
3 | 26/01/2015 | DISCHARGE at 3C (->0,8V)
3 | 26/01/2015 | voltage at 10 mn | V | 1.1123 | 1.1069 | 1.1192 | 1.1135 | 1.1073 | 1.1076 | 1.1168 | 1.1113 | 1.1059 | 1.115 | 1.1059 | 1.1192 | 1.11158 | 0.004590038
3 | 26/01/2015 | capacity at 0,8V | Ah | 0.6173 | 0.6213 | 0.6 | 0.6248 | 0.5891 | 0.6043 | 0.5908 | 0.5932 | 0.5821 | 0.6281 | 0.5821 | 0.6281 | 0.6051 | 0.01662034
3 | 26/01/2015 | Temp fin Dch | °C | 32.791 | [9 empty] | 32.791 | 32.791 | 32.791 | #DIV/0!
3 | 26/01/2015 | REST 15 mn
3 | 26/01/2015 | voltage on co | V | 1.1655 | 1.1584 | 1.1985 | 1.1414 | 1.2042 | 1.1885 | 1.2071 | 1.1996 | 1.2092 | 1.1003 | 1.1003 | 1.2092 | 1.17727 | 0.03561473
3 | 26/01/2015 | end of rest voltage | V | 1.2587 | 1.2593 | 1.2588 | 1.2572 | 1.259 | 1.2587 | 1.2604 | 1.2581 | 1.2596 | 1.2561 | 1.2561 | 1.2604 | 1.25859 | 0.00122061
3 | 26/01/2015 | DISCHARGE at 0,2C (->1V)
3 | 26/01/2015 | voltage at 2,5 h | V | 0 | 0 | 0 | 0 | 0 | 0 | 0 | 0 | 0 | 0 | 0 | 0 | 0 | 0
3 | 26/01/2015 | capacity at 1V | Ah | 0.2423 | 0.248 | 0.2227 | 0.2316 | 0.2204 | 0.243 | 0.2298 | 0.2262 | 0.2275 | 0.2398 | 0.2204 | 0.248 | 0.23313 | 0.009493278
3 | 26/01/2015 | Temp fin Dch | °C | 25.937 | [9 empty] | 25.937 | 25.937 | 25.937 | #DIV/0!
3 | 26/01/2015 | REST 30 mn
3 | 26/01/2015 | voltage on co | V | 1.1761 | 1.1674 | 1.2004 | 1.1851 | 1.2023 | 1.1759 | 1.1994 | 1.1987 | 1.1992 | 1.1724 | 1.1674 | 1.2023 | 1.18769 | 0.01370859
3 | 26/01/2015 | end of rest voltage | V | 1.2109 | 1.2084 | 1.2206 | 1.2111 | 1.2216 | 1.2098 | 1.2222 | 1.2203 | 1.2214 | 1.2063 | 1.2063 | 1.2222 | 1.21526 | 0.006441566

## 14_849_test_S01.csv
N° CYCLE | DATE | PARAMETRE ETUDIE | UNITE | 1 | 2 | 3 | 4 | 5 | 6 | 7 | 8 | 9 | 10 | MIN | MAX | MOY | E.T.
0 | 23/01/2015 | REST 30 mn
0 | 23/01/2015 | voltage on co | V | 1.281 | 1.2795 | 1.2774 | 1.2786 | 1.2815 | 1.2775 | 1.5646 | 1.2751 | 1.2733 | 1.2737 | 1.2733 | 1.5646 | 1.30622 | 0.0908291
0 | 23/01/2015 | DISCHARGE at 0,2C (->1V)
0 | 23/01/2015 | voltage at 2,5 h | V | 0 | 0 | 0 | 0 | 0 | 0 | 0 | 0 | 0 | 0 | 0 | 0 | 0 | 0
0 | 23/01/2015 | capacity at 1V | Ah | 0.0005 | 0.0005 | 0.0005 | 0.0005 | 0.0005 | 0.0005 | 0 | 0.0005 | 0.0005 | 0.0005 | 0 | 0.0005 | 0.00045 | 0.0001581139
0 | 23/01/2015 | DISCHARGE at 0,2C (->1V)
0 | 23/01/2015 | voltage at 2,5 h | V | 1.1787 | 1.1798 | 1.1748 | 1.1781 | 1.1804 | 1.1781 | 1.1787 | 1.1787 | 1.1781 | 1.1765 | 1.1748 | 1.1804 | 1.17819 | 0.001585665
0 | 23/01/2015 | capacity at 1V | Ah | 0.6277 | 0.6314 | 0.6142 | 0.6234 | 0.6324 | 0.6244 | 0 | 0.6206 | 0.621 | 0.6107 | 0 | 0.6324 | 0.56058 | 0.1970866
0 | 23/01/2015 | REST 30 mn
0 | 23/01/2015 | voltage on co | V | 1.1427 | 1.1437 | 1.1516 | 1.1521 | 1.1407 | 1.1479 | 1.1405 | 1.1489 | 1.1466 | 1.1538 | 1.1405 | 1.1538 | 1.14685 | 0.004819924
0 | 23/01/2015 | end of rest voltage | V | 1.1739 | 1.1769 | 1.1757 | 1.1787 | 1.1747 | 1.1761 | 1.1727 | 1.1756 | 1.174 | 1.1766 | 1.1727 | 1.1787 | 1.17549 | 0.001735543
1 | 23/01/2015 | CHARGE 16 h at 0,1C
1 | 23/01/2015 | maximum voltage in charge | V | 1.5311 | 1.5241 | 1.535 | 1.5254 | 1.538 | 1.526 | 1.526 | 1.5288 | 1.5305 | 1.5314 | 1.5241 | 1.538 | 1.52963 | 0.004477859
1 | 23/01/2015 | end of charge voltage | V | 1.5232 | 1.5157 | 1.5207 | 1.5173 | 1.524 | 1.5162 | 1.5187 | 1.5102 | 1.5068 | 1.52 | 1.5068 | 1.524 | 1.51728 | 0.005425618
1 | 23/01/2015 | Temp fin Cha | °C | 24.925 | [9 empty] | 24.925 | 24.925 | 24.925 | #DIV/0!
1 | 24/01/2015 | REST 60 mn
1 | 24/01/2015 | voltage on co | V | 1.4974 | 1.4917 | 1.4962 | 1.4917 | 1.497 | 1.4923 | 1.4927 | 1.4888 | 1.486 | 1.495 | 1.486 | 1.4974 | 1.49288 | 0.003652336
1 | 24/01/2015 | end of rest voltage | V | 1.413 | 1.413 | 1.413 | 1.4124 | 1.4138 | 1.4125 | 1.4131 | 1.4135 | 1.4138 | 1.4136 | 1.4124 | 1.4138 | 1.41317 | 0.0004967673
1 | 24/01/2015 | DISCHARGE at 0,2C (->1V)
1 | 24/01/2015 | voltage at 2,5 h | V | 1.2212 | 1.2204 | 1.22 | 1.2181 | 1.2225 | 1.2201 | 1.2199 | 1.2204 | 1.2198 | 1.2212 | 1.2181 | 1.2225 | 1.22036 | 0.001146201
1 | 24/01/2015 | capacity at 1V | Ah | 1.0159 | 0.9913 | 0.9938 | 0.9606 | 1.0233 | 0.9811 | 0.9837 | 0.9853 | 0.9733 | 0.9968 | 0.9606 | 1.0233 | 0.99051 | 0.01863005
1 | 24/01/2015 | Temp fin Dch | °C | 27.305 | [9 empty] | 27.305 | 27.305 | 27.305 | #DIV/0!
1 | 24/01/2015 | REST 30 mn
1 | 24/01/2015 | voltage on co | V | 1.1078 | 1.147 | 1.1463 | 1.1665 | 1.03 | 1.1592 | 1.1515 | 1.1519 | 1.1578 | 1.1432 | 1.03 | 1.1665 | 1.13612 | 0.04047882
1 | 24/01/2015 | end of rest voltage | V | 1.166 | 1.1749 | 1.1758 | 1.1837 | 1.17 | 1.1815 | 1.1757 | 1.176 | 1.1782 | 1.1744 | 1.166 | 1.1837 | 1.17562 | 0.005086322
2 | 24/01/2015 | CHARGE 16 h at 0,1C
2 | 24/01/2015 | maximum voltage in charge | V | 1.5188 | 1.511 | 1.5149 | 1.5115 | 1.5178 | 1.5116 | 1.5105 | 1.5135 | 1.5145 | 1.5139 | 1.5105 | 1.5188 | 1.5138 | 0.002821741
2 | 24/01/2015 | end of charge voltage | V | 1.5129 | 1.5051 | 1.5106 | 1.5069 | 1.513 | 1.5008 | 1.507 | 1.5017 | 1.5057 | 1.5097 | 1.5008 | 1.513 | 1.50734 | 0.004239287
2 | 24/01/2015 | Temp fin Cha | °C | 26.146 | [9 empty] | 26.146 | 26.146 | 26.146 | #DIV/0!
2 | 25/01/2015 | REST 60 mn
2 | 25/01/2015 | voltage on co | V | 1.4916 | 1.4857 | 1.4902 | 1.4862 | 1.4912 | 1.4821 | 1.4864 | 1.4837 | 1.4863 | 1.4888 | 1.4821 | 1.4916 | 1.48722 | 0.003160098
2 | 25/01/2015 | end of rest voltage | V | 1.416 | 1.4146 | 1.4146 | 1.4134 | 1.4155 | 1.4135 | 1.4148 | 1.4152 | 1.4152 | 1.4148 | 1.4134 | 1.416 | 1.41476 | 0.0008140434
2 | 25/01/2015 | DISCHARGE at 1C (->0,9V)
2 | 25/01/2015 | voltage at 30 mn | V | 1.1877 | 1.1881 | 1.1874 | 1.1829 | 1.1922 | 1.1868 | 1.1867 | 1.1894 | 1.1888 | 1.1904 | 1.1829 | 1.1922 | 1.18804 | 0.002485156
2 | 25/01/2015 | capacity at 0,9V | Ah | 0.8416 | 0.83 | 0.8348 | 0.7479 | 0.8548 | 0.7969 | 0.8206 | 0.8369 | 0.8253 | 0.8494 | 0.7479 | 0.8548 | 0.82382 | 0.03120035
2 | 25/01/2015 | Temp fin Dch | °C | 26.171 | [9 empty] | 26.171 | 26.171 | 26.171 | #DIV/0!
2 | 25/01/2015 | REST 30 mn
2 | 25/01/2015 | voltage on co | V | 1.1679 | 1.1745 | 1.1702 | 1.2147 | 1.1457 | 1.1961 | 1.1813 | 1.1663 | 1.1746 | 1.151 | 1.1457 | 1.2147 | 1.17423 | 0.02010832
2 | 25/01/2015 | end of rest voltage | V | 1.2385 | 1.2362 | 1.2367 | 1.2452 | 1.2379 | 1.241 | 1.2369 | 1.2334 | 1.2337 | 1.2334 | 1.2334 | 1.2452 | 1.23729 | 0.003696981
3 | 25/01/2015 | CHARGE 16 h at 0,1C
3 | 25/01/2015 | maximum voltage in charge | V | 1.5167 | 1.5069 | 1.5144 | 1.5074 | 1.5163 | 1.5111 | 1.5076 | 1.5133 | 1.5149 | 1.5127 | 1.5069 | 1.5167 | 1.51213 | 0.003713354
3 | 25/01/2015 | end of charge voltage | V | 1.5046 | 1.5002 | 1.5077 | 1.5018 | 1.5123 | 1.4995 | 1.5029 | 1.503 | 1.508 | 1.4999 | 1.4995 | 1.5123 | 1.50399 | 0.004183154
3 | 25/01/2015 | Temp fin Dch | °C | 25.76 | [9 empty] | 25.76 | 25.76 | 25.76 | #DIV/0!
3 | 26/01/2015 | REST 60 mn
3 | 26/01/2015 | voltage on co | V | 1.4849 | 1.4817 | 1.4867 | 1.4816 | 1.4897 | 1.4804 | 1.4832 | 1.4837 | 1.4874 | 1.4809 | 1.4804 | 1.4897 | 1.48402 | 0.003100108
3 | 26/01/2015 | end of rest voltage | V | 1.4175 | 1.4162 | 1.4159 | 1.4145 | 1.4175 | 1.4146 | 1.4161 | 1.4167 | 1.4167 | 1.4161 | 1.4145 | 1.4175 | 1.41618 | 0.001023936
3 | 26/01/2015 | DISCHARGE at 3C (->0,8V)
3 | 26/01/2015 | voltage at 10 mn | V | 1.1029 | 1.0999 | 1.1121 | 1.0876 | 1.1187 | 1.1078 | 1.1012 | 1.1149 | 1.1147 | 1.1195 | 1.0876 | 1.1195 | 1.10793 | 0.01005574
3 | 26/01/2015 | capacity at 0,8V | Ah | 0.5781 | 0.5731 | 0.5888 | 0.5062 | 0.5952 | 0.5459 | 0.5709 | 0.5826 | 0.5794 | 0.6004 | 0.5062 | 0.6004 | 0.57206 | 0.02757737
3 | 26/01/2015 | Temp fin Dch | °C | 25.594 | [9 empty] | 25.594 | 25.594 | 25.594 | #DIV/0!
3 | 26/01/2015 | REST 15 mn
3 | 26/01/2015 | voltage on co | V | 1.2088 | 1.21 | 1.2 | 1.232 | 1.1988 | 1.2226 | 1.2104 | 1.2061 | 1.205 | 1.1905 | 1.1905 | 1.232 | 1.20842 | 0.011857
3 | 26/01/2015 | end of rest voltage | V | 1.2604 | 1.2593 | 1.2583 | 1.2606 | 1.2596 | 1.2597 | 1.2595 | 1.2582 | 1.2576 | 1.2578 | 1.2576 | 1.2606 | 1.2591 | 0.001061446
3 | 26/01/2015 | DISCHARGE at 0,2C (->1V)
3 | 26/01/2015 | voltage at 2,5 h | V | 0 | 0 | 0 | 0 | 0 | 0 | 0 | 0 | 0 | 0 | 0 | 0 | 0 | 0
3 | 26/01/2015 | capacity at 1V | Ah | 0.2596 | 0.2484 | 0.2455 | 0.2383 | 0.2614 | 0.2569 | 0.2509 | 0.2477 | 0.2386 | 0.2395 | 0.2383 | 0.2614 | 0.24868 | 0.008552556
3 | 26/01/2015 | Temp fin Dch | °C | 25.848 | [9 empty] | 25.848 | 25.848 | 25.848 | #DIV/0!
3 | 26/01/2015 | REST 30 mn
3 | 26/01/2015 | voltage on co | V | 1.1337 | 1.1748 | 1.1758 | 1.1948 | 1.0719 | 1.1523 | 1.1664 | 1.1734 | 1.184 | 1.183 | 1.0719 | 1.1948 | 1.16101 | 0.03575787
3 | 26/01/2015 | end of rest voltage | V | 1.2128 | 1.2143 | 1.2122 | 1.2229 | 1.2106 | 1.2134 | 1.2114 | 1.2111 | 1.2124 | 1.2125 | 1.2106 | 1.2229 | 1.21336 | 0.003524265

## Carton
Insérer
Mise en forme