## Z2
N° de Fiche | Code type | iso | code 1 | article | dia | série | SCH ASTM | long/angle/type | Total | DESIGNATION ARTICLE | matiere
U2-TU 005 | TU | 33102 F1/2 | PSB01 | TUBE | 3/4" | 0 | 160 | 0 | 0.2 | Pipe; seamless; low temperature carbon steel, ASTM A 106 Grade B [normalized and impact tested at -50°F (-46°C)] or ASTM A 333 Grade 6; yield strength shall not exceed 60,000 psi (4136.9 Bars); specify size; specify wall thickness; specify ends plain, threaded or beveled; specify length | A 333 Grade 6
U2-TU 005 | TU | 33102 F1/2 | PSB01 | TUBE | 1" | 0 | 160 | 0 | 0.2 | Pipe; seamless; low temperature carbon steel, ASTM A 106 Grade B [normalized and impact tested at -50°F (-46°C)] or ASTM A 333 Grade 6; yield strength shall not exceed 60,000 psi (4136.9 Bars); specify size; specify wall thickness; specify ends plain, threaded or beveled; specify length | A 333 Grade 6
U2-TU 005 | TU | 33102 F1/2 | VSB01 | VANNE PASSAGE REDUIT | 3/4" | 800 | 0 | SW | 1 | Valve; gate; socket weld ends; API 602; low temperature forged carbon steel body, ASTM A350 LF2 CL1; OS&Y; bolted bonnet with flexible graphite filled spiral-wound gasket; trim #5; bonnet bolting ASTM A 193 Gr. B7 or B7M; flexible graphite packing per GP 03-12-08; hardness and heat treatment of all wetted parts to meet NACE Standard MR0103; metal tagged VSB01; specify size; specify class; other requirements as specified by Owner | A 350 LF2 CL1
U2-TU 005 | TU | 33102 F1/2 | PNB01 | 1/2 BOBINE | 1/2" | 0 | 80 | Lg: 80 | 1 | Nipple; seamless; low temperature carbon steel, ASTM A 106 Grade B [normalized and impact tested at -50°F (-46°C)] or ASTM A 333 Grade 6; yield strength shall not exceed 60,000 psi (4136.9 Bars); specify size; specify wall thickness; specify ends plain, threaded or beveled; specify length. | A 333 Grade 6
U2-TU 005 | TU | 33102 F1/2 | PIB01 | WELDOLET | 1" | 0 | 160 | BW POUR COLL 8" | 1 | Integrally reinforced fitting; butt-welding outlet; forged low temperature carbon steel, ASTM A 350 LF2 CL1; specify shape; specify run pipe size or “flat”; specify outlet size; specify schedule. | A 350 LF2 CL1
U2-TU 005 | TU | 33102 F1/2 | PFB02 | MANCHON REDUIT | 1"x3/4" | 6000 | 0 | SW | 1 | Fitting; socket-welding, ASME B16.11; low temperature carbon steel, ASTM A 350 LF2 CL1; specify size; specify rating; specify shape. | A 350 LF2 CL1
U2-TU 005 | TU | 33102 F1/2 | PFB02 | REDUCTION M/F | 3/4"x1/2" | 6000 | 0 | SW | 1 | Fitting; socket-welding, ASME B16.11; low temperature carbon steel, ASTM A 350 LF2 CL1; specify size; specify rating; specify shape. | A 350 LF2 CL1
U2-TU 001 | TU | 21166 F2/3 | PSB01 | TUBE | 4" | 0 | 40 | 0 | 2.5 | Pipe; seamless; low temperature carbon steel, ASTM A 106 Grade B [normalized and impact tested at -50°F (-46°C)] or ASTM A 333 Grade 6; yield strength shall not exceed 60,000 psi (4136.9 Bars); specify size; specify wall thickness; specify ends plain, threaded or beveled; specify length | A 333 Grade 6
U2-TU 001 | TU | 21166 F2/3 | FWB01 | BRIDE | 4" | 300 | 40 | RF | 1 | Flange; RF, welding neck; ASME B16.5; low temperature carbon steel, ASTM A 350 LF2 CL1;specify size; specify rating; specify bore. | Low Temperature Carbon Steel, Bore to match pipe
U2-TU 001 | TU | 21166 F2/3 | PFB01 | COUDE 90° | 4" | 0 | 40 | BW | 1 | Fitting; butt-welding, ASME B16.9; low temperature carbon steel, ASTM A 420 WPL6; specify shape (for elbows specify long or short radius); specify size; specify schedule or wall thickness. | A 420 WPL6
U2-TU 001 | TU | 21166 F2/3 | PFB01 | COUDE 45° | 4" | 0 | 40 | BW | 1 | Fitting; butt-welding, ASME B16.9; low temperature carbon steel, ASTM A 420 WPL6; specify shape (for elbows specify long or short radius); specify size; specify schedule or wall thickness. | A 420 WPL6
U2-TU 001 | TU | 21166 F2/3 | PFB01 | TE REDUIT | 6"x4" | 0 | 40 | BW | 1 | Fitting; butt-welding, ASME B16.9; low temperature carbon steel, ASTM A 420 WPL6; specify shape (for elbows specify long or short radius); specify size; specify schedule or wall thickness. | A 420 WPL6
U2-TU 001 | TU | 21166 F2/3 | CS0001 | JOINT | 4" | 300 | 0 | ANNEAUX Int: AC.INOX (SERIE 300) Ext: AC.C | 1 | Gasket (SW); spiral-wound with inner ring and outer ring, ASME B16.20; Type 316L stainless steel windings and flexible graphite (minimum 95% pure carbon) filler; specify nominal pipe size; specify flange rating. | GRAPHITE - INOX
U2-TU 001 | TU | 21166 F2/3 | BSA01 | BOULONNERIE | 3/4" | 0 | 0 | 120 | 8 | Stud bolt; alloy steel, meeting all requirements of ASTM A 193 Grade B7; specify size specify length. Note: For nuts see code BNA01. | ASTM A 193 Gr B7 and ASTM A 194 Gr 2H Nuts
U1-RO 004 | RO | 1421 F1/2 | BSA01 | BOULONNERIE | 7/8" | 0 | 0 | 140 | 24 | Stud bolt; alloy steel, meeting all requirements of ASTM A 193 Grade B7; specify size specify length. Note: For nuts see code BNA01. | ASTM A 193 Gr B7 and ASTM A 194 Gr 2H Nuts
U1-RO 004 | RO | 1421 F1/2 | CS0001 | JOINT | 8" | 300 | 0 | ANNEAUX Int: AC.INOX (SERIE 300) Ext: AC.C | 2 | Gasket (SW); spiral-wound with inner ring and outer ring, ASME B16.20; Type 316L stainless steel windings and flexible graphite (minimum 95% pure carbon) filler; specify nominal pipe size; specify flange rating. | GRAPHITE - INOX
U1-RO 007 | RO | 4237 F1/. | CS0001 | JOINT | 1"1/2 | 300 | 0 | ANNEAUX Int: AC.INOX (SERIE 300) Ext: AC.C | 2 | Gasket (SW); spiral-wound with inner ring and outer ring, ASME B16.20; Type 316L stainless steel windings and flexible graphite (minimum 95% pure carbon) filler; specify nominal pipe size; specify flange rating. | GRAPHITE - INOX
U1-RO 007 | RO | 4237 F1/. | VGH12 | VANNE | 1"1/2 | 300 | 0 | RF | 1 | Valve; gate; flanged, RF; API 600; 5%Cr-1/2% Mo body, ASTM A 217 C5 or ASTM A 182 F5 or F5a; OS&Y; flexible wedge; bolted bonnet with a ring joint or spiral-wound flexible graphite filled gasket; trim #5; flexible graphite packing per GP 03-12-08; metal tagged VGH12; specify size; specify class; other requirements as specified by Owner | 5% Cr-1/2% Mo Body, Trim #5
U1-RO 007 | RO | 4237 F1/. | BSV01 | BOULONNERIE | 3/4" | 0 | 0 | 90 | 8 | Stud bolt; alloy steel, meeting all requirements of ASTM A 193 Grade B16; specify size specify length. Note: For nuts see code BNA03, or alternates BNF01 or BNA01. | ASTM A193 Gr B16 and ASTM A194 Gr 2H Nuts
U1-RO 004 | RO | 1421 F1/2 | BSA01 | BOULONNERIE | 7/8" | 0 | 0 | 140 | 24 | Stud bolt; alloy steel, meeting all requirements of ASTM A 193 Grade B7; specify size specify length. Note: For nuts see code BNA01. | ASTM A 193 Gr B7 and ASTM A 194 Gr 2H Nuts
U1-RO 004 | RO | 1421 F1/2 | CS0001 | JOINT | 8" | 300 | 0 | ANNEAUX Int: AC.INOX (SERIE 300) Ext: AC.C | 2 | Gasket (SW); spiral-wound with inner ring and outer ring, ASME B16.20; Type 316L stainless steel windings and flexible graphite (minimum 95% pure carbon) filler; specify nominal pipe size; specify flange rating. | GRAPHITE - INOX