## Fichier actuel
w | plate | forgings | pipes | wld pipes | smls pipes | wld tubes | smls tubes | castings | bar | profiles creux | a classer | a classer | a classer | a classer
1.5415 |  | EN 10222-2 |  | EN 10217-2 | EN 10216-2 |  |  |  | EN 10273 |  |  |  |  | EN 10217-5 |  | 16Mo3 | 1.1 | C.S. Re<460Mpa
1.0034 |  |  |  | EN 10296-1 | [7 empty] | EN 10305-3 | EN 10305-6 | EN 10305-2 |  | E195 | 1.1 | C.S. Re<460Mpa
1.0308 |  |  |  | EN 10296-1 | [5 empty] | EN 10297-1 |  |  | EN 10305-1 | EN 10305-2 | EN 10305-3 | E235 | 1.1 | C.S. Re<460Mpa
1.0225 |  |  |  | EN 10296-1 | [5 empty] | EN 10297-1 |  |  | EN 10305-2 | EN 10305-3 | EN 10305-5 | E275 | 1.1 | C.S. Re<460Mpa
1.0580 |  |  |  | EN 10296-1 | [7 empty] | EN 10305-2 | EN 10305-3 | EN 10305-4 | EN 10305-6 | E355 | 1.2 | C.S. Re<460Mpa
1.0033 |  |  |  | EN 10296-1 | [7 empty] | EN 10305-2 | EN 10305-3 | EN 10305-6 |  | E155 | 1.1 | C.S. Re<460Mpa
1.4547 | EN 10028-7 |  |  | EN 10217-7 | EN 10216-5 |  |  |  | EN 10272 | EN 10296-2 | [5 empty] | X1CrNiMoCuN20-18-7 | 8.2 | Austenitic S.S.
1.7218 | EN 10083-3 |  |  |  | EN 10216-2 |  |  |  |  | EN 10297-1 | [5 empty] | 25CrMo4 | 5.1 | Cr-Mo C.S.
1.0021 | EN 10248-1 | [14 empty] | S240GP | 1.1 | C.S. Re<460Mpa
1.0023 | EN 10248-1 | [14 empty] | S270GP | 1.1 | C.S. Re<460Mpa
1.0026 | [9 empty] | EN 10255 | [5 empty] | S195T | 1.1 | C.S. Re<460Mpa
1.0031 |  |  |  | EN 10296-1 | [7 empty] | EN 10305-3 |  |  |  | E190 | 1.1 | C.S. Re<460Mpa
1.0036 | EN 10025-2 | [14 empty] | S235JRG1 | 1.1 | C.S. Re<460Mpa
1.0037 | EN 10025-2 | [14 empty] | S235JR | 1.1 | C.S. Re<460Mpa
1.0038 | EN 10025-2 | EN 10250-2 | [13 empty] | S235JRG2 | 1.1 | C.S. Re<460Mpa
1.0039 | [9 empty] | EN 10210-1;EN 10219-1 | [5 empty] | S235JRH | 1.1 | C.S. Re<460Mpa
1.0044 | EN 10025-2 | [14 empty] | S275JR | 1.1 | C.S. Re<460Mpa
1.0045 | EN 10025-2 | [14 empty] | S355JR | 1.2 | C.S. Re<460Mpa
1.0046 | EN 10248-1 | [14 empty] | S320GP | 1.2 | C.S. Re<460Mpa
1.0083 | EN 10248-1 | [14 empty] | S355GP | 1.2 | C.S. Re<460Mpa
1.0107 |  |  |  | EN 10217-1 | EN 10216-1 | [10 empty] | P195TR1 | 1.1 | C.S. Re<460Mpa
1.0108 |  |  |  | EN 10217-1 | EN 10216-1 | [10 empty] | P195TR2 | 1.1 | C.S. Re<460Mpa
1.0111 | EN 10120 | [14 empty] | P245NB | 1.1 | C.S. Re<460Mpa
1.0112 | EN 10207 | [14 empty] | P235S | 1.1 | C.S. Re<460Mpa
1.0114 | EN 10025-2 | [14 empty] | S235J0 | 1.1 | C.S. Re<460Mpa
1.0116 | EN 10025-2 | EN 10250-2 | [13 empty] | S235J2G3 | 1.1 | C.S. Re<460Mpa
1.0117 | EN 10025-2 | [14 empty] | S235J2G4 | 1.1 | C.S. Re<460Mpa
1.0118 | EN 10025-2 | [14 empty] | S235J2G3C | 1.1 | C.S. Re<460Mpa
1.0119 | EN 10025-2 | [14 empty] | S235J2G4C | 1.1 | C.S. Re<460Mpa
1.0122 | [10 empty] | EN 10277-2 |  |  |  |  | S235JRG2 | 1.1 | C.S. Re<460Mpa
1.0130 | EN 10207 | [14 empty] | P265S | 1.1 | C.S. Re<460Mpa
1.0138 | [9 empty] | EN 10210-1;EN 10219-1 | [5 empty] | S275J2H | 1.1 | C.S. Re<460Mpa
1.0141 | EN 10025-2 | [14 empty] | S275J2G3C | 1.1 | C.S. Re<460Mpa
1.0142 | EN 10025-2 | [14 empty] | S275J2G4C | 1.1 | C.S. Re<460Mpa
1.0143 | EN 10025-2 | [14 empty] | S275J0 | 1.1 | C.S. Re<460Mpa
1.0144 | EN 10025-2 | [14 empty] | S275J2G3 | 1.1 | C.S. Re<460Mpa
1.0145 | EN 10025-2 | [14 empty] | S275J2G4 | 1.1 | C.S. Re<460Mpa
1.0149 | [9 empty] | EN 10210-1;EN 10219-1 | [5 empty] | S275J0H | 1.1 | C.S. Re<460Mpa
1.0212 | [10 empty] | EN 10305-1 | EN 10305-4 |  |  |  | E215 | 1.1 | C.S. Re<460Mpa
1.0215 |  |  |  | EN 10296-1 | [7 empty] | EN 10305-3 | EN 10305-5 |  |  | E220 | 1.1 | C.S. Re<460Mpa
1.0220 |  |  |  | EN 10296-1 | [7 empty] | EN 10305-3 |  |  |  | E260 | 1.1 | C.S. Re<460Mpa
1.0221 | [10 empty] | EN 10305-3 |  |  |  |  | E260 | 1.1 | C.S. Re<460Mpa
1.0236 | [9 empty] | EN 10297-1 | [5 empty] | E315 | 1.2 | C.S. Re<460Mpa
1.0237 |  |  |  | EN 10296-1 | [7 empty] | EN 10305-3 | EN 10305-5 |  |  | E320 | 1.2 | C.S. Re<460Mpa
1.0252 | [10 empty] | EN 10224 |  |  |  |  | L235 | 1.1 | C.S. Re<460Mpa
1.0254 |  |  |  | EN 10217-1 | EN 10216-1 | [10 empty] | P235TR1 | 1.1 | C.S. Re<460Mpa
1.0255 |  |  |  | EN 10217-1 | EN 10216-1 | [10 empty] | P235TR2 | 1.1 | C.S. Re<460Mpa
1.0258 |  |  |  | EN 10217-1 | EN 10216-1 | [10 empty] | P265TR1 | 1.1 | C.S. Re<460Mpa
1.0259 |  |  |  | EN 10217-1 | EN 10216-1 | [10 empty] | P265TR2 | 1.1 | C.S. Re<460Mpa