## TABLEAU
Rm | Dureté | Dureté | Dureté
N/mm² | HB | HRC | HV
590 | 176 |  | 190
600 | 179 |  | 194
610 | 182 |  | 197
620 | 186 |  | 200
630 | 186 |  | 204
640 | 192 |  | 207
645 | 195 |  | 209
655 | 198 |  | 212
665 | 202 |  | 216
675 | 205 |  | 219
685 | 208 |  | 223
695 | 211 |  | 226
705 | 214 |  | 229
715 | 216 |  | 231
725 | 220 |  | 235
735 | 223 |  | 238
745 | 226 | 20 | 242
755 | 229 |  | 244
765 | 232 | 21 | 248
775 | 233 |  | 251
785 | 239 | 22 | 254
795 | 241 | 23 | 257
805 | 245 |  | 261
815 | 248 | 24 | 264
825 | 251 |  | 266
835 | 253 | 25 | 269
845 | 257 |  | 273
855 | 260 | 26 | 276
865 | 263 |  | 279
875 | 266 | 27 | 282
885 | 269 |  | 285
895 | 272 | 28 | 289
905 | 275 |  | 292
910 | 278 | 29 | 295
920 | 282 |  | 298
930 | 285 | 30 | 302
940 | 288 |  | 305
950 | 292 | 31 | 308
960 | 295 |  | 312
970 | 297 |  | 314
980 | 300 | 32 | 317
990 | 304 |  | 321
1000 | 307 |  | 325
1010 | 309 | 33 | 327
1020 | 313 |  | 330
1030 | 317 | 34 | 334
1040 | 319 |  | 336
105 | 323 |  | 340
1060 | 325 | 35 | 342
1070 | 329 |  | 346
1080 | 331 |  | 348
1090 | 333 |  | 350
1100 | 337 | 36 | 354
1110 | 339 |  | 357
1120 | 341 |  | 359
1130 | 345 | 37 | 363
1140 | 347 |  | 365
1150 | 350 |  | 368
1160 | 352 |  | 370
1165 | 356 | 38 | 374
1175 | 359 |  | 377
1185 | 361 |  | 379
1195 | 363 |  | 382
1205 | 366 | 39 | 384
1215 | 370 |  | 389
1225 | 373 |  | 391
1235 | 375 | 40 | 394
1245 | 378 |  | 396
1255 | 380 |  | 399
1265 | 383 |  | 401
1275 | 385 |  | 404
1285 | 388 | 41 | 407
1295 | 390 |  | 410
1305 | 395 |  | 415
1315 | 398 | 42 | 418
1325 | 401 |  | 421
1335 | 404 |  | 424
1345 | 406 |  | 427
1355 | 407 |  | 429
1365 | 409 | 43 | 431
1375 | 412 |  | 434
1385 | 415 |  | 437
1395 | 418 |  | 440
1405 | 420 | 44 | 443
1415 | 423 |  | 446
1420 | 426 |  | 450
1430 | 429 |  | 453
1440 | 430 |  | 455
1450 | 432 | 45 | 457
1460 | 435 |  | 460
1470 | 438 |  | 463
1480 | 441 |  | 467
1490 | 444 | 46 | 470
1500 | 446 |  | 472
1510 | 448 |  | 474
1520 | 451 |  | 478
1530 | 454 |  | 482
1540 | 455 | 47 | 484
1550 | 457 |  | 486
1560 | 461 |  | 490