## Mineral database
6
EY
EZ
Nom du mineral | Economic Value | Groups | Sub-Groups | Famille | Valuable elment (VE) | Valuable elment form | Valence of elements | Formula | Common Impurities | Masse molaire | Gs | H | He | Li | Be | B | C | N | O | F | Ne | Na | Mg | Al | Si | P | S | Cl | Ar | K | Ca | Sc | Ti | V | Cr | Mn | Fe | Co | Ni | Cu | Zn | Ga | Ge | As | Se | Br | Kr | Rb | Sr | Y | Zr | Nb | MO | Tc | Ru | Rh | Pd | Ag | Cd | In | Sn | Sb | Te | I | Xe | Cs | Ba | Hf | Ta | W | Re | Os | Ir | Pt | Au | Hg | TI2 | Pb | Bi | Po | At | Rn | Fr | Ra | Rf | Db | Sg | Bh | Hs | Mt | Ds | Rg | Cn | Uut | Fl | Uup | Lv | Uus | Uuo | La | Ce | Pr | Nd | Pm | Sm | Eu | Gd | Tb | Dy | Ho | Er | Tm | Yb | Lu | Ac | Th | Pa | U | Np | Pu | Am | Cm | Bk | Cf | Es | Fm | Md | No | Lr | REE | Abreviation | Formule-1 | Other Name | Crystalline-Form | Hardness | Polishing Hardness | Morphology | Color | Color Details | Reflectance | Bireflectance | Pleochroism | Pleochroism-Color | Isotropic/Aniso | Anisotropy-intensity | Polarisation-Color | Internal-Reflection | Internal reflexion-Color | Exsolution | Minerals in exsolution | Macle | Mineral-Association | Key determination feature | Ref.PB | Cytomine Link | X3 | X4 | X5 | X6 | X7 | X8 | X9 | X10
Covellite | Ore | [6 empty] | CuS |  | 95.61 | 4.68 | 0 | 0 | 0 | 0 | 0 | 0 | 0 | 0 | 0 | 0 | 0 | 0 | 0 | 0 | 0 | 33.53763 | 0 | 0 | 0 | 0 | 0 | 0 | 0 | 0 | 0 | 0 | 0 | 0 | 66.46237 | 0 | 0 | 0 | 0 | 0 | 0 | 0 | 0 | 0 | 0 | 0 | 0 | 0 | 0 | 0 | 0 | 0 | 0 | 0 | 0 | 0 | 0 | 0 | 0 | 0 | 0 | 0 | 0 | 0 | 0 | 0 | 0 | 0 | 0 | 0 | 0 | 0 | 0 | 0 | 0 | 0 | 0 | 0 | 0 | 0 | 0 | 0 | 0 | 0 | 0 | 0 | 0 | 0 | 0 | 0 | 0 | 0 | 0 | 0 | 0 | 0 | 0 | 0 | 0 | 0 | 0 | 0 | 0 | 0 | 0 | 0 | 0 | 0 | 0 | 0 | 0 | 0 | 0 | 0 | 0 | 0 | 0 | 0 | 0 | 0 | 0 | 0 | 0 | 0 | 0 | Cv |  |  |  | Low (H = 1.5 - 2) | Good polishing | Often idiomorphic, tabular, curved lamellae | Blue | Very pure Blue | Moderate | Yes | Yes / High | Bluish white to deep (dark) blue | Anisotropic | Very strong | Bright reddish orange to brown | No |  | No |  | No | Cc, dgt, bn, cp, mc, py, sl, gn, Au, etc | The pure blue colour, Strong pleochroism, Extreme anisotropism in orange tints, twisted lamellae generally with deformation. | Display M118 in Excel | Display M118 in Cytomine
Semseyite | [7 empty] | Pb9Sb8S21 |  | 3512.19 | 5.95 | 0 | 0 | 0 | 0 | 0 | 0 | 0 | 0 | 0 | 0 | 0 | 0 | 0 | 0 | 0 | 19.17285 | 0 | 0 | 0 | 0 | 0 | 0 | 0 | 0 | 0 | 0 | 0 | 0 | 0 | 0 | 0 | 0 | 0 | 0 | 0 | 0 | 0 | 0 | 0 | 0 | 0 | 0 | 0 | 0 | 0 | 0 | 0 | 0 | 0 | 0 | 27.73202 | 0 | 0 | 0 | 0 | 0 | 0 | 0 | 0 | 0 | 0 | 0 | 0 | 0 | 0 | 0 | 53.09514 | 0 | 0 | 0 | 0 | 0 | 0 | 0 | 0 | 0 | 0 | 0 | 0 | 0 | 0 | 0 | 0 | 0 | 0 | 0 | 0 | 0 | 0 | 0 | 0 | 0 | 0 | 0 | 0 | 0 | 0 | 0 | 0 | 0 | 0 | 0 | 0 | 0 | 0 | 0 | 0 | 0 | 0 | 0 | 0 | 0 | 0 | 0 | 0 | 0 | 0 | 0 | 0 | Ssy |  |  |  | Medium H 2.5 |  |  | White |  | Moderate |  | Strong | White to grey | Anisotropic | Strong | Bluish grey or greenish grey tints whit distinctly pinkish shades | [7 empty] | Display M137 in Excel | Display M137 in Cytomine

## Mineral Description
Enter the mineral name : | covellite |  | Ici, je tape le nom du minéral, et la rechercheV extrait les doonées relatives au minéral 'covellite" depuis la feuille "Mineral database" et les affiche dans les différentes cellules en bas.
[22 empty] | X9 | X10
Abreviation | Cv | [20 empty] | 0 | 0
Other Name | 0
Mineral composition |  | Optical Properties
Formula | CuS | PPL | Hardness | Low (H = 1.5 - 2)
Masse molaire | 95.61 |  | Polishing Hardness | Good polishing
Gs | 4.68 |  | Morphology | Often idiomorphic, tabular, curved lamellae
Crystalline Form | 0 |  | Color | Blue
|  |  | Color Details | Very pure Blue
|  |  | Reflectance | Moderate
Classification |  |  | Bireflectance | Yes
Group | 0 |  | Pleochroism | Yes / High
Sub-Group | 0 |  | Color of pleochroism | Bluish white to deep (dark) blue
Famille | 0 | XPL | Isotropy / Anisotropic | Anisotropic
|  |  | Intensity of anisotropy | Very strong
|  |  | Polarisation color | Bright reddish orange to brown
Economic Value |  |  | Internal-Reflection | No
Economic Value | Ore |  | Color of nternal reflexion | 0
Valuable elment (VE) | 0 | Other | Exsolution | No
Valuable elment form | 0 |  | Minerals in exsolution | 0
Valence of element | 0 |  | Macle | No
Common Impurities in the mineral | 0 |  | Mineral-Association | Cc, dgt, bn, cp, mc, py, sl, gn, Au, etc
|  |  | Key determination feature | The pure blue colour, Strong pleochroism, Extreme anisotropism in orange tints, twisted lamellae generally with deformation.
Pictures |  | Mineral Stoichiometry
Polished Block in Excel | Display M118 in Excel
Polished Block in Excel | Display M118 in Cytomine |  |  | H | [16 empty] | He
|  |  |  | 0 | [16 empty] | 0
|  |  |  | Li | Be | [10 empty] | B | C | N | O | F | Ne
|  |  |  | 0 | 0 | [10 empty] | 0 | 0 | 0 | 0 | 0 | 0
| "Display M118 in Excel" est extraite de la cellule EY6 de la feuille "Mineral database" mais sans lien hypertexte, qui existe dans la cellule EY6, pareille pour "Display M118 in Cytomine" |  |  | Na | Mg | [10 empty] | Al | Si | P | S | Cl | Ar
|  |  |  | 0 | 0 | [10 empty] | 0 | 0 | 0 | 33.53763 | 0 | 0
|  |  |  | K | Ca | Sc | Ti | V | Cr | Mn | Fe | Co | Ni | Cu | Zn | Ga | Ge | As | Se | Br | Kr
|  |  |  | 0 | 0 | 0 | 0 | 0 | 0 | 0 | 0 | 0 | 0 | 66.46237 | 0 | 0 | 0 | 0 | 0 | 0 | 0
|  |  |  | Rb | Sr | Y | Zr | Nb | Mo | Tc | Ru | Rh | Pd | Ag | Cd | In | Sn | Sb | Te | I | Xe
|  |  |  | 0 | 0 | 0 | 0 | 0 | 0 | 0 | 0 | 0 | 0 | 0 | 0 | 0 | 0 | 0 | 0 | 0 | 0
|  |  |  | Cs | Ba | La | Hf | Ta | W | Re | Os | Ir | Pt | Au | Hg | Tl | Pb | Bi | Po | At | Rn
|  |  |  | 0 | 0 | 0 | 0 | 0 | 0 | 0 | 0 | 0 | 0 | 0 | 0 | 0 | 0 | 0 | 0 | 0 | 0
Les liens hypertexte relatifs à ce minéral permettent d'accéder aux photos dans la feuille "Photo of polished block" et sur un site web. |  |  |  | Fr | Ra | Ac | Rf | Db | Sg | Bh | Hs | Mt | Ds | Rg | Cn | Uut | Fl | Uup | Lv | Uus | Uuo
|  |  |  | 0 | 0 | 0 | 0 | 0 | 0 | 0 | 0 | 0 | 0 | 0 | 0 | 0 | 0 | 0 | 0 | 0 | 0
[7 empty] | Ce | Pr | Nd | Pm | Sm | Eu | Gd | Tb | Dy | Ho | Er | Tm | Yb | Lu
[7 empty] | 0 | 0 | 0 | 0 | 0 | 0 | 0 | 0 | 0 | 0 | 0 | 0 | 0 | 0
[7 empty] | Th | Pa | U | Np | Pu | Am | Cm | Bk | Cf | Es | Fm | Md | No | Lw/Lr | REE
[7 empty] | 0 | 0 | 0 | 0 | 0 | 0 | 0 | 0 | 0 | 0 | 0 | 0 | 0 | 0 | 0

## Photo of Polished Block
M137 | M118
M137 - Cytomine | M118 in Cytomine
photo ici | photo ici