## ech-1
| Number | Area % | Weight % | Grain Size (µm) | Grain Size Std Dev (µm) | Average Composition | Assigned Composition
Chalcopyrite | 78 | 0.8545054 | 1.305972 | 27.68677 | 45.84366 | Cu 35.15; Fe 33.24; S 31.61; | Cu 35.15; Fe 33.24; S 31.61;
Chalcocite | 1 | 0.0001185167 | 0.0002442491 | 2.99978 | 0 | Cu 63.16; S 36.84; | Cu 63.16; S 36.84;
| Number | Area % | Weight % | Grain Size (µm) | Grain Size Std Dev (µm) | Average Composition | Assigned Composition
Plagioclase | 2003 | 50.41783 | 47.81481 | 35.82005 | 70.85339 | O 41.66; Si 35.23; Al 12.83; Na 9.55; Ca 0.35; Mg 0.22; K 0.09; Fe 0.07; | O 41.66; Si 35.23; Al 12.83; Na 9.55; Ca 0.35; Mg 0.22; K 0.09; Fe 0.07;
Rutile | 1354 | 0.4574744 | 0.7509038 | 5.792171 | 5.18476 | Ti 51.83; O 42.85; Si 5.32; | Ti 51.83; O 42.85; Si 5.32;
Goethite | 21 | 0.003555501 | 0.004928211 | 4.126166 | 3.076025 | Fe 54.35; O 43.41; Cu 1.35; S 0.89; | Fe 54.35; O 43.41; Cu 1.35; S 0.89;
Pyrite | 69 | 0.1713751 | 0.3131775 | 10.13607 | 29.43682 | S 52.14; Fe 47.85; Cu 0.01; | S 52.14; Fe 47.85; Cu 0.01;
Apatite | 205 | 0.3581574 | 0.412825 | 13.51405 | 13.78928 | Ca 45.6; O 36.78; P 16.77; F 0.78; Mg 0.08; | Ca 45.6; O 36.78; P 16.77; F 0.78; Mg 0.08;
Muscovite | 1896 | 3.126944 | 5.508993 | 9.792952 | 21.50108 | O 40.52; Si 30.1; Al 14.73; K 13.36; Mg 0.76; Na 0.27; Fe 0.23; F 0.02; | O 40.52; Si 30.1; Al 14.73; K 13.36; Mg 0.76; Na 0.27; Fe 0.23; F 0.02;
Clinochlore | 1628 | 2.061716 | 1.992874 | 7.284783 | 16.5595 | O 43.64; Mg 19.64; Si 19.03; Al 13.33; Fe 4.05; Na 0.22; Ca 0.1; | O 43.64; Mg 19.64; Si 19.03; Al 13.33; Fe 4.05; Na 0.22; Ca 0.1;
Quartz | 6566 | 17.94852 | 17.3492 | 11.97543 | 24.47447 | Si 54.1; O 44.95; Al 0.58; Mg 0.15; K 0.09; Ca 0.07; Fe 0.04; Na 0.01; | Si 54.1; O 44.95; Al 0.58; Mg 0.15; K 0.09; Ca 0.07; Fe 0.04; Na 0.01;
Pyrrhotite | 71 | 0.1342794 | 0.2262853 | 14.99518 | 24.89619 | Fe 52.24; S 47.76; | Fe 52.24; S 47.76;
Calcite | 165 | 1.174026 | 1.160519 | 16.64437 | 35.79097 | Ca 51.95; O 47.48; Si 0.33; Mg 0.09; Al 0.07; Fe 0.04; Mn 0.02; S 0.01; P 0; | Ca 51.95; O 47.48; Si 0.33; Mg 0.09; Al 0.07; Fe 0.04; Mn 0.02; S 0.01; P 0;
Autres-Silicates | 13488 | 3.000487 | 2.73613 | 5.229976 | 4.58069 | O 61.34; Si 38.66; | O 61.34; Si 38.66;
Biotite | 3910 | 3.823111 | 4.183533 | 10.02945 | 14.57585 | O 41.13; Si 23.74; Mg 12.46; Al 12.02; K 5.67; Fe 4.99; | O 41.13; Si 23.74; Mg 12.46; Al 12.02; K 5.67; Fe 4.99;
Mineraux REE | 10 | 0.004740668 | 0.008905364 | 8.893968 | 8.736781 | Ce 35.96; O 19.14; P 17.64; Nd 12.56; La 11.73; Si 2.96; | Ce 35.96; O 19.14; P 17.64; Nd 12.56; La 11.73; Si 2.96;
Dalomite/Ankerite | 5815 | 15.61303 | 16.23069 | 11.75105 | 23.29596 | O 50.35; Ca 31.38; Mg 13.96; Fe 3.59; Si 0.68; Ti 0.02; Mn 0.01; P 0; | O 50.35; Ca 31.38; Mg 13.96; Fe 3.59; Si 0.68; Ti 0.02; Mn 0.01; P 0;

## ech-2
| Number | Area % | Weight % | Grain Size (µm) | Grain Size Std Dev (µm) | Average Composition | Assigned Composition
Chalcopyrite | 65 | 1.557058 | 2.350517 | 42.72285 | 41.09928 | Cu 35.15; Fe 33.27; S 31.59; | Cu 35.15; Fe 33.27; S 31.59;
Cubanite | 11 | 0.001962603 | 0.003323342 | 3.001158 | 0 | Fe 46.36; S 40.89; Cu 12.75; | Fe 46.36; S 40.89; Cu 12.75;
Bornite | 1 | 0.0001784185 | 0.0003342626 | 3.001158 | 0 | Cu 57.06; Fe 29.41; S 13.53; | Cu 57.06; Fe 29.41; S 13.53;
| Number | Area % | Weight % | Grain Size (µm) | Grain Size Std Dev (µm) | Average Composition | Assigned Composition
Muscovite | 1277 | 2.487332 | 4.328381 | 9.981435 | 16.66405 | O 39.54; Si 30.03; Al 15.21; K 13.64; Mg 1.13; Na 0.23; Fe 0.21; F 0.02; | O 39.54; Si 30.03; Al 15.21; K 13.64; Mg 1.13; Na 0.23; Fe 0.21; F 0.02;
Calcite | 110 | 1.673209 | 1.633669 | 25.01548 | 40.32694 | Ca 52.55; O 46.87; Si 0.38; Mg 0.12; Al 0.04; Fe 0.02; Mn 0.01; S 0; P 0; | Ca 52.55; O 46.87; Si 0.38; Mg 0.12; Al 0.04; Fe 0.02; Mn 0.01; S 0; P 0;
Rutile | 667 | 0.4001927 | 0.648823 | 6.214727 | 6.392524 | Ti 53.83; O 41.53; Si 4.65; | Ti 53.83; O 41.53; Si 4.65;
Pyrrhotite | 50 | 0.4733443 | 0.7878866 | 27.38799 | 39.71895 | Fe 52.49; S 47.51; | Fe 52.49; S 47.51;
Pyrite | 166 | 0.3620111 | 0.6534378 | 14.91926 | 18.51901 | S 51.61; Fe 48.37; Cu 0.02; Pb 0; | S 51.61; Fe 48.37; Cu 0.02; Pb 0;
Apatite | 63 | 0.3746788 | 0.4265705 | 14.20537 | 21.17655 | Ca 47.44; O 34; P 17.67; F 0.81; Mg 0.08; | Ca 47.44; O 34; P 17.67; F 0.81; Mg 0.08;
Goethite | 39 | 0.03497003 | 0.04787669 | 8.485386 | 9.308802 | Fe 61.71; O 37.8; Cu 0.35; S 0.14; | Fe 61.71; O 37.8; Cu 0.35; S 0.14;
Chlorite | 1110 | 2.678597 | 2.557395 | 10.17858 | 17.84463 | O 42.66; Mg 20.58; Si 18.87; Al 13.2; Fe 4.53; Na 0.09; Ca 0.07; | O 42.66; Mg 20.58; Si 18.87; Al 13.2; Fe 4.53; Na 0.09; Ca 0.07;
Plagioclase | 1800 | 36.3765 | 34.07523 | 35.08956 | 44.41012 | O 40.27; Si 35.68; Al 13.43; Na 9.98; Ca 0.28; Mg 0.22; K 0.09; Fe 0.06; | O 40.27; Si 35.68; Al 13.43; Na 9.98; Ca 0.28; Mg 0.22; K 0.09; Fe 0.06;
Autres-Silicates | 10144 | 3.447224 | 3.104946 | 5.463301 | 4.52172 | O 61.76; Si 38.24; | O 61.76; Si 38.24;
Quartz | 4320 | 16.12172 | 15.39224 | 12.23766 | 21.51658 | Si 54.7; O 44.46; Al 0.51; Mg 0.18; K 0.06; Ca 0.06; Fe 0.03; Na 0; | Si 54.7; O 44.46; Al 0.51; Mg 0.18; K 0.06; Ca 0.06; Fe 0.03; Na 0;
Biotite | 2069 | 3.552669 | 3.839906 | 10.35421 | 15.68199 | O 40.08; Si 23.11; Mg 13.74; Al 12.63; K 5.75; Fe 4.68; | O 40.08; Si 23.11; Mg 13.74; Al 12.63; K 5.75; Fe 4.68;
Mineraux REE | 3 | 0.001070511 | 0.001986291 | 6.652314 | 3.393693 | Ce 36.1; O 20.94; P 17.5; Nd 11.14; La 9.64; Si 3.54; Fe 1.15; | Ce 36.1; O 20.94; P 17.5; Nd 11.14; La 9.64; Si 3.54; Fe 1.15;
Dalomite/Ankerite | 7372 | 29.36037 | 30.14748 | 11.6033 | 22.31524 | O 49.99; Ca 32.07; Mg 14.58; Fe 2.92; Si 0.42; Ti 0.01; Mn 0.01; P 0; | O 49.99; Ca 32.07; Mg 14.58; Fe 2.92; Si 0.42; Ti 0.01; Mn 0.01; P 0;

## ech-3
| Number | Area % | Weight % | Grain Size (µm) | Grain Size Std Dev (µm) | Average Composition | Assigned Composition
Chalcopyrite | 77 | 3.799458 | 5.716943 | 39.60037 | 33.74635 | Cu 35.22; Fe 33.41; S 31.37; | Cu 35.22; Fe 33.41; S 31.37;
Bornite | 1.5 | 0.02620316 | 0.04893112 | 22.21476 | 29.68257 | Cu 64.44; S 23.55; Fe 12.01; | Cu 64.44; S 23.55; Fe 12.01;
Cubanite | 3 | 0.001416387 | 0.002390606 | 3.000009 | 5.08423e-08 | S 38.9; Fe 38.05; Cu 18.35; O 4.69; | S 38.9; Fe 38.05; Cu 18.35; O 4.69;
Chalcocite | 1 | 0.007790129 | 0.01580597 | 18.32593 | 17.43147 | Cu 75.14; S 24.49; Fe 0.37; | Cu 75.14; S 24.49; Fe 0.37;
| Number | Area % | Weight % | Grain Size (µm) | Grain Size Std Dev (µm) | Average Composition | Assigned Composition
Muscovite | 409 | 2.136148 | 3.705157 | 10.78744 | 14.58979 | O 40.34; Si 29.61; Al 14.92; K 13.46; Mg 1.09; Fe 0.38; Na 0.18; F 0.02; | O 40.34; Si 29.61; Al 14.92; K 13.46; Mg 1.09; Fe 0.38; Na 0.18; F 0.02;
Quartz | 1798 | 13.6908 | 13.02875 | 12.15983 | 17.14766 | Si 54.45; O 44.63; Al 0.61; Mg 0.14; Ca 0.07; K 0.06; Fe 0.04; Na 0.01; | Si 54.45; O 44.63; Al 0.61; Mg 0.14; Ca 0.07; K 0.06; Fe 0.04; Na 0.01;
Goethite | 25.5 | 0.1005635 | 0.1372309 | 7.026193 | 10.94918 | Fe 67.8; O 31.73; Cu 0.33; S 0.14; | Fe 67.8; O 31.73; Cu 0.33; S 0.14;
Biotite | 703 | 2.449405 | 2.638822 | 9.724742 | 11.54959 | O 39.53; Si 23.38; Mg 13.16; Al 12.34; K 6.51; Fe 5.09; | O 39.53; Si 23.38; Mg 13.16; Al 12.34; K 6.51; Fe 5.09;
Chlorite | 361.5 | 1.780399 | 1.694304 | 9.575658 | 13.85855 | O 43.48; Mg 20.07; Si 18.79; Al 12.93; Fe 4.53; Ca 0.1; Na 0.1; | O 43.48; Mg 20.07; Si 18.79; Al 12.93; Fe 4.53; Ca 0.1; Na 0.1;
Rutile | 190.5 | 0.318215 | 0.5142346 | 6.23659 | 6.276053 | Ti 54.18; O 41.6; Si 4.22; | Ti 54.18; O 41.6; Si 4.22;
Plagioclase | 1145.5 | 33.47584 | 31.25597 | 28.71034 | 26.57055 | O 40.73; Si 35.39; Al 13.42; Na 9.95; Ca 0.23; Mg 0.16; K 0.06; Fe 0.05; | O 40.73; Si 35.39; Al 13.42; Na 9.95; Ca 0.23; Mg 0.16; K 0.06; Fe 0.05;
Pyrite | 54 | 0.1697304 | 0.3053694 | 10.5929 | 12.03806 | S 50.93; Fe 49.05; Cu 0.02; Pb 0; | S 50.93; Fe 49.05; Cu 0.02; Pb 0;
Autres-Silicates | 4725.5 | 3.730292 | 3.348967 | 4.82499 | 3.864438 | O 62.05; Si 37.95; | O 62.05; Si 37.95;
Apatite | 38 | 0.2773758 | 0.3147631 | 12.44468 | 15.81005 | Ca 47; O 35.25; P 16.81; F 0.86; Mg 0.08; | Ca 47; O 35.25; P 16.81; F 0.86; Mg 0.08;
Pyrrhotite | 29 | 0.1876713 | 0.3113637 | 13.77739 | 17.70669 | Fe 53.07; S 46.93; | Fe 53.07; S 46.93;
Calcite | 59 | 1.234854 | 1.201747 | 20.44578 | 26.51804 | Ca 51.83; O 47.28; Si 0.64; Mg 0.16; Al 0.05; Fe 0.03; Mn 0.01; S 0; P 0; | Ca 51.83; O 47.28; Si 0.64; Mg 0.16; Al 0.05; Fe 0.03; Mn 0.01; S 0; P 0;
Mineraux REE | 1 | 0.001416387 | 0.002619494 | 7.853325 | 2.620971 | Ce 36.16; O 18.8; Nd 18.6; P 16.25; La 8.17; Si 2.02; | Ce 36.16; O 18.8; Nd 18.6; P 16.25; La 8.17; Si 2.02;
Dalomite/Ankerite | 4102.5 | 34.93684 | 35.75663 | 12.16566 | 18.33127 | O 50.25; Ca 31.75; Mg 14.13; Fe 3.32; Si 0.54; Ti 0.01; Mn 0; P 0; | O 50.25; Ca 31.75; Mg 14.13; Fe 3.32; Si 0.54; Ti 0.01; Mn 0; P 0;

## ech-4
| Number | Area % | Weight % | Grain Size (µm) | Grain Size Std Dev (µm) | Average Composition | Assigned Composition
Chalcopyrite | 561 | 3.134081 | 4.695521 | 8.66266 | 8.036818 | Cu 36.26; Fe 33.1; S 30.64; | Cu 36.26; Fe 33.1; S 30.64;
Cubanite | 1 | 0.000959021 | 0.001611705 | 3.000009 | 0 | Fe 36.7; S 29.91; Cu 22.2; O 11.19; | Fe 36.7; S 29.91; Cu 22.2; O 11.19;
Chalcocite | 1 | 0.007672168 | 0.0154998 | 12.48461 | 0 | Cu 78.24; S 21.41; Fe 0.34; | Cu 78.24; S 21.41; Fe 0.34;
| Number | Area % | Weight % | Grain Size (µm) | Grain Size Std Dev (µm) | Average Composition | Assigned Composition
Autres-Silicates | 5757 | 7.050723 | 6.302796 | 3.782698 | 1.974666 | O 62.84; Si 37.16; | O 62.84; Si 37.16;
Pyrrhotite | 50 | 0.1697467 | 0.2804161 | 7.443787 | 7.250509 | Fe 54.2; S 45.8; | Fe 54.2; S 45.8;
Rutile | 217 | 0.5686995 | 0.9150714 | 5.502756 | 4.448174 | Ti 57.3; O 39.92; Si 2.79; | Ti 57.3; O 39.92; Si 2.79;
Pyrite | 59 | 0.1783779 | 0.3195497 | 6.93226 | 6.172814 | S 50.71; Fe 49.27; Cu 0.02; | S 50.71; Fe 49.27; Cu 0.02;
Goethite | 48 | 0.1313859 | 0.1785221 | 6.16739 | 4.386315 | Fe 66.69; O 32.68; Cu 0.36; S 0.28; | Fe 66.69; O 32.68; Cu 0.36; S 0.28;
Apatite | 84 | 0.6051423 | 0.6837608 | 9.223841 | 8.738651 | Ca 47.21; O 35.23; P 16.72; F 0.76; Mg 0.07; | Ca 47.21; O 35.23; P 16.72; F 0.76; Mg 0.07;
Calcite | 171 | 0.8573648 | 0.8307963 | 7.866368 | 7.592103 | Ca 53.18; O 45.37; Si 0.83; Al 0.23; Fe 0.19; Mg 0.17; Mn 0.02; S 0.01; P 0.01; | Ca 53.18; O 45.37; Si 0.83; Al 0.23; Fe 0.19; Mg 0.17; Mn 0.02; S 0.01; P 0.01;
Chlorite | 776 | 1.770353 | 1.677511 | 5.106175 | 4.376132 | O 41.82; Si 19.51; Mg 18.57; Al 13.73; Fe 5.79; Ca 0.44; Na 0.15; | O 41.82; Si 19.51; Mg 18.57; Al 13.73; Fe 5.79; Ca 0.44; Na 0.15;
Gypsum | 7 | 0.00959021 | 0.007887068 | 4.463248 | 1.871396 | O 48.74; Ca 29.79; S 19.77; Si 1.11; Mg 0.44; Fe 0.14; | O 48.74; Ca 29.79; S 19.77; Si 1.11; Mg 0.44; Fe 0.14;
Quartz | 2600 | 10.62691 | 10.06961 | 7.354421 | 6.359523 | Si 55.21; O 43.3; Al 0.93; Mg 0.22; Ca 0.18; Fe 0.08; K 0.05; Na 0.02; | Si 55.21; O 43.3; Al 0.93; Mg 0.22; Ca 0.18; Fe 0.08; K 0.05; Na 0.02;
Biotite | 1741 | 4.694408 | 5.035722 | 6.167228 | 5.470335 | O 36.85; Si 22.13; Mg 13.84; Al 12.21; K 7.95; Fe 7.02; | O 36.85; Si 22.13; Mg 13.84; Al 12.21; K 7.95; Fe 7.02;
Muscovite | 1170 | 3.25204 | 5.61646 | 6.150857 | 5.270212 | O 40.2; Si 27.27; Al 17.64; K 12.96; Mg 1.36; Fe 0.45; Na 0.1; F 0.01; | O 40.2; Si 27.27; Al 17.64; K 12.96; Mg 1.36; Fe 0.45; Na 0.1; F 0.01;
Plagioclase | 8145 | 39.93939 | 37.13081 | 8.100577 | 6.343214 | O 38.88; Si 36.17; Al 13.76; Na 10.37; Ca 0.43; Mg 0.23; Fe 0.11; K 0.05; | O 38.88; Si 36.17; Al 13.76; Na 10.37; Ca 0.43; Mg 0.23; Fe 0.11; K 0.05;
Mineraux REE | 1 | 0.001918042 | 0.003532035 | 6.000019 | 0 | Ce 43.07; La 22.35; P 19.97; O 14.61; | Ce 43.07; La 22.35; P 19.97; O 14.61;
Dalomite/Ankerite | 5978 | 25.74396 | 26.23493 | 7.390953 | 7.227431 | O 48.92; Ca 32.22; Mg 14.05; Fe 3.87; Si 0.92; Ti 0.01; Mn 0.01; P 0; | O 48.92; Ca 32.22; Mg 14.05; Fe 3.87; Si 0.92; Ti 0.01; Mn 0.01; P 0;

## ech-5
| Number | Area % | Weight % | Grain Size (µm) | Grain Size Std Dev (µm) | Average Composition | Assigned Composition
Chalcopyrite | 12660 | 81.8009 | 86.63359 | 10.83121 | 13.07013 | Cu 35.63; Fe 33.42; S 30.95; | Cu 35.63; Fe 33.42; S 30.95;
Galena | 3 | 0.003499603 | 0.006545831 | 5.414231 | 2.181144 | Pb 88.86; S 11.14; | Pb 88.86; S 11.14;
Bornite | 50 | 0.03266296 | 0.04293121 | 3.314569 | 1.088465 | Cu 64.76; S 22.34; Fe 12.9; | Cu 64.76; S 22.34; Fe 12.9;
Chalcocite | 27 | 0.05016098 | 0.07163557 | 6.128472 | 4.909253 | Cu 71.15; S 26.36; Fe 2.49; | Cu 71.15; S 26.36; Fe 2.49;
Cubanite | 101 | 0.06182633 | 0.07344894 | 3.173132 | 0.7744243 | Fe 42.51; S 36.83; Cu 15.03; O 5.63; | Fe 42.51; S 36.83; Cu 15.03; O 5.63;
Sphalerite | 5 | 0.009332276 | 0.00962414 | 6.696934 | 3.486455 | Zn 65.86; S 31.29; Fe 2.85; | Zn 65.86; S 31.29; Fe 2.85;
| Number | Area % | Weight % | Grain Size (µm) | Grain Size Std Dev (µm) | Average Composition | Assigned Composition
Gypsum | 1 | 0.0005832672 | 0.0003390858 | 3.000009 | 0 | O 68.6; Ca 16.28; S 15.12; | O 68.6; Ca 16.28; S 15.12;
Apatite | 11 | 0.0373291 | 0.02981596 | 8.021808 | 7.830808 | Ca 47.55; O 34.59; P 17.12; F 0.69; Mg 0.05; | Ca 47.55; O 34.59; P 17.12; F 0.69; Mg 0.05;
Chlorite | 391 | 0.6835892 | 0.4578838 | 5.184865 | 7.643194 | O 43.36; Si 17.71; Mg 16.25; Al 12.74; Fe 9.56; Ca 0.3; Na 0.07; | O 43.36; Si 17.71; Mg 16.25; Al 12.74; Fe 9.56; Ca 0.3; Na 0.07;
Biotite | 185 | 0.3097149 | 0.2348538 | 5.955043 | 6.182121 | O 38.76; Si 19.97; Mg 14.16; Al 12.43; Fe 9.1; K 5.58; | O 38.76; Si 19.97; Mg 14.16; Al 12.43; Fe 9.1; K 5.58;
Pyrrhotite | 436 | 2.376814 | 2.775565 | 10.97676 | 14.0384 | Fe 52.73; S 47.27; | Fe 52.73; S 47.27;
Muscovite | 294 | 0.6491764 | 0.7925453 | 6.706711 | 7.22154 | O 40.47; Si 26.87; Al 16.73; K 14.05; Mg 1.01; Fe 0.76; Na 0.09; F 0.01; | O 40.47; Si 26.87; Al 16.73; K 14.05; Mg 1.01; Fe 0.76; Na 0.09; F 0.01;
Rutile | 57 | 0.1073212 | 0.1220709 | 5.612425 | 5.623277 | Ti 59.98; O 38.45; Si 1.57; | Ti 59.98; O 38.45; Si 1.57;
Plagioclase | 1131 | 4.107951 | 2.699683 | 7.952716 | 9.173325 | O 39.87; Si 35.08; Al 13.64; Na 10.42; Fe 0.64; Ca 0.16; Mg 0.15; K 0.05; | O 39.87; Si 35.08; Al 13.64; Na 10.42; Fe 0.64; Ca 0.16; Mg 0.15; K 0.05;
Goethite | 120 | 0.100322 | 0.09635934 | 3.535112 | 2.964181 | O 50.09; Fe 45.27; S 3.97; Cu 0.68; | O 50.09; Fe 45.27; S 3.97; Cu 0.68;
Autres-Silicates | 1729 | 1.4675 | 0.927326 | 4.081934 | 3.344583 | O 61.7; Si 38.3; | O 61.7; Si 38.3;
Quartz | 611 | 1.236527 | 0.828254 | 6.526025 | 5.404271 | Si 53.12; O 45.36; Fe 0.65; Al 0.58; Mg 0.17; K 0.06; Ca 0.05; Na 0.01; | Si 53.12; O 45.36; Fe 0.65; Al 0.58; Mg 0.17; K 0.06; Ca 0.05; Na 0.01;
Pyrite | 606 | 2.0601 | 2.608797 | 8.407658 | 11.65459 | S 51.44; Fe 48.48; Cu 0.08; Pb 0; | S 51.44; Fe 48.48; Cu 0.08; Pb 0;
Calcite | 21 | 0.0694088 | 0.04754425 | 8.323099 | 8.428707 | Ca 52.87; O 46.02; Fe 0.52; S 0.39; Si 0.1; Mg 0.05; Al 0.04; | Ca 52.87; O 46.02; Fe 0.52; S 0.39; Si 0.1; Mg 0.05; Al 0.04;
Dalomite/Ankerite | 813 | 2.139424 | 1.541189 | 6.992373 | 7.918274 | O 49.23; Ca 30.32; Mg 13.88; Fe 6.11; Si 0.43; Mn 0.02; Ti 0.01; P 0.01; | O 49.23; Ca 30.32; Mg 13.88; Fe 6.11; Si 0.43; Mn 0.02; Ti 0.01; P 0.01;

## ech-6
| Number | Area % | Weight % | Grain Size (µm) | Grain Size Std Dev (µm) | Average Composition | Assigned Composition
Chalcopyrite | 51 | 0.2618524 | 0.4017807 | 25.03081 | 27.96142 | Cu 34.86; Fe 33.23; S 31.91; | Cu 34.86; Fe 33.23; S 31.91;
Cubanite | 1 | 0.0001200057 | 0.0002065466 | 2.99978 | 0 | Fe 41.13; S 40.26; Cu 12.88; O 5.74; | Fe 41.13; S 40.26; Cu 12.88; O 5.74;
| Number | Area % | Weight % | Grain Size (µm) | Grain Size Std Dev (µm) | Average Composition | Assigned Composition
Muscovite | 1629 | 2.517839 | 4.453419 | 10.32344 | 19.60671 | O 40.14; Si 29.03; Al 16.73; K 12.09; Mg 1.45; Fe 0.31; Na 0.23; F 0.02; | O 40.14; Si 29.03; Al 16.73; K 12.09; Mg 1.45; Fe 0.31; Na 0.23; F 0.02;
Rutile | 974 | 0.4974235 | 0.8197045 | 6.274339 | 7.469783 | Ti 56.12; O 40.13; Si 3.74; | Ti 56.12; O 40.13; Si 3.74;
Pyrite | 39 | 0.01572074 | 0.02884226 | 7.250962 | 5.562137 | S 50.83; Fe 49.17; | S 50.83; Fe 49.17;
Apatite | 143 | 0.4513413 | 0.5222888 | 14.57867 | 22.43608 | Ca 47.05; O 34.5; P 17.42; F 0.95; Mg 0.09; | Ca 47.05; O 34.5; P 17.42; F 0.95; Mg 0.09;
Biotite | 3353 | 3.523966 | 3.871431 | 9.945804 | 16.87388 | O 40.5; Si 23.65; Mg 12.99; Al 12.06; K 6.35; Fe 4.45; | O 40.5; Si 23.65; Mg 12.99; Al 12.06; K 6.35; Fe 4.45;
Chlorite | 1202 | 1.024608 | 0.9943111 | 7.422036 | 13.6526 | O 43.37; Si 19.2; Mg 18.91; Al 13.69; Fe 4.31; Na 0.29; Ca 0.23; | O 43.37; Si 19.2; Mg 18.91; Al 13.69; Fe 4.31; Na 0.29; Ca 0.23;
Calcite | 128 | 1.05797 | 1.049932 | 18.77287 | 44.59519 | Ca 52.62; O 46.7; Si 0.32; Mg 0.2; Al 0.09; Fe 0.04; Mn 0.03; S 0.01; P 0; | Ca 52.62; O 46.7; Si 0.32; Mg 0.2; Al 0.09; Fe 0.04; Mn 0.03; S 0.01; P 0;
Pyrrhotite | 16 | 0.01248059 | 0.02111522 | 9.985162 | 9.619163 | Fe 52.38; S 47.62; | Fe 52.38; S 47.62;
Gypsum | 38 | 0.008640408 | 0.007277473 | 5.638728 | 6.010577 | O 48.18; Ca 29.17; S 20.99; Si 1.6; Fe 0.06; | O 48.18; Ca 29.17; S 20.99; Si 1.6; Fe 0.06;
Autres-Silicates | 12203 | 2.727249 | 2.496797 | 5.212166 | 4.267641 | O 61.63; Si 38.37; | O 61.63; Si 38.37;
Plagioclase | 1873 | 42.03978 | 40.02694 | 35.10181 | 65.12446 | O 40.7; Si 35.48; Al 13.27; Na 9.85; Ca 0.34; Mg 0.23; K 0.08; Fe 0.06; | O 40.7; Si 35.48; Al 13.27; Na 9.85; Ca 0.34; Mg 0.23; K 0.08; Fe 0.06;
Quartz | 5504 | 22.93776 | 22.2595 | 13.14307 | 29.51268 | Si 55.06; O 44.16; Al 0.47; Mg 0.14; Ca 0.07; K 0.07; Fe 0.03; Na 0.01; | Si 55.06; O 44.16; Al 0.47; Mg 0.14; Ca 0.07; K 0.07; Fe 0.03; Na 0.01;
Goethite | 24 | 0.01092052 | 0.01519656 | 5.134884 | 5.927671 | Fe 69.31; O 29.83; Cu 0.62; S 0.24; | Fe 69.31; O 29.83; Cu 0.62; S 0.24;
Mineraux REE | 2 | 0.0002400113 | 0.0004526448 | 2.99978 | 0 | Ce 36.92; P 21.25; O 19.89; Nd 10.17; La 9.81; Si 1.96; | Ce 36.92; P 21.25; O 19.89; Nd 10.17; La 9.81; Si 1.96;
Dalomite/Ankerite | 7659 | 22.06712 | 23.0308 | 11.40243 | 24.56884 | O 49.86; Ca 31.67; Mg 14.41; Fe 3.58; Si 0.45; Ti 0.01; Mn 0.01; P 0; | O 49.86; Ca 31.67; Mg 14.41; Fe 3.58; Si 0.45; Ti 0.01; Mn 0.01; P 0;

## ech-7
| Number | Area % | Weight % | Grain Size (µm) | Grain Size Std Dev (µm) | Average Composition | Assigned Composition
Chalcopyrite | 19 | 0.0365446 | 0.05569271 | 12.1081 | 11.38375 | Cu 34.81; Fe 33.05; S 32.13; | Cu 34.81; Fe 33.05; S 32.13;
| Number | Area % | Weight % | Grain Size (µm) | Grain Size Std Dev (µm) | Average Composition | Assigned Composition
Rutile | 567 | 0.3776275 | 0.6180694 | 6.411422 | 8.164778 | Ti 54.75; O 41.09; Si 4.16; | Ti 54.75; O 41.09; Si 4.16;
Biotite | 2043 | 2.588934 | 2.824902 | 9.228014 | 12.7314 | O 40.31; Si 23.86; Al 12.41; Mg 12.34; K 6; Fe 5.09; | O 40.31; Si 23.86; Al 12.41; Mg 12.34; K 6; Fe 5.09;
Goethite | 41 | 0.218551 | 0.302063 | 13.68757 | 21.87502 | Fe 63.25; O 36.7; S 0.04; Cu 0.02; | Fe 63.25; O 36.7; S 0.04; Cu 0.02;
Chlorite | 826 | 1.690725 | 1.629596 | 9.672756 | 16.6433 | O 43.64; Mg 19.34; Si 18.42; Al 13.22; Fe 5.1; Na 0.15; Ca 0.13; | O 43.64; Mg 19.34; Si 18.42; Al 13.22; Fe 5.1; Na 0.15; Ca 0.13;
Calcite | 156 | 1.830634 | 1.804396 | 22.65503 | 40.22624 | Ca 51.94; O 47.29; Si 0.47; Mg 0.16; Al 0.09; Fe 0.04; Mn 0.02; S 0; P 0; | Ca 51.94; O 47.29; Si 0.47; Mg 0.16; Al 0.09; Fe 0.04; Mn 0.02; S 0; P 0;
Muscovite | 1194 | 3.268055 | 5.741132 | 11.50158 | 20.91399 | O 40.34; Si 28.85; Al 16.51; K 12.63; Mg 1.26; Na 0.2; Fe 0.18; F 0.02; | O 40.34; Si 28.85; Al 16.51; K 12.63; Mg 1.26; Na 0.2; Fe 0.18; F 0.02;
Quartz | 4119 | 15.06426 | 14.5196 | 12.29435 | 21.84429 | Si 54.19; O 44.96; Al 0.54; Mg 0.13; K 0.08; Ca 0.06; Fe 0.03; Na 0.01; | Si 54.19; O 44.96; Al 0.54; Mg 0.13; K 0.08; Ca 0.06; Fe 0.03; Na 0.01;
Plagioclase | 1981 | 37.55674 | 35.51586 | 32.7247 | 43.03674 | O 40.92; Si 35.24; Al 13.31; Na 9.94; Ca 0.27; Mg 0.19; K 0.08; Fe 0.05; | O 40.92; Si 35.24; Al 13.31; Na 9.94; Ca 0.27; Mg 0.19; K 0.08; Fe 0.05;
Autres-Silicates | 9680 | 3.290626 | 2.992124 | 5.388486 | 4.723237 | O 62.15; Si 37.85; | O 62.15; Si 37.85;
Pyrrhotite | 10 | 0.01253981 | 0.02107144 | 10.32212 | 13.06151 | Fe 53.02; S 46.98; | Fe 53.02; S 46.98;
Pyrite | 20 | 0.01683918 | 0.03068455 | 8.294222 | 10.92302 | S 50.31; Fe 49.69; | S 50.31; Fe 49.69;
Apatite | 54 | 0.2033241 | 0.2336884 | 14.46746 | 17.36532 | Ca 46.5; O 35.39; P 17.11; F 0.89; Mg 0.11; | Ca 46.5; O 35.39; P 17.11; F 0.89; Mg 0.11;
Mineraux REE | 2 | 0.009494431 | 0.01778432 | 20.10668 | 24.19087 | Ce 36.64; P 18.35; O 18.01; Nd 16.94; La 9.06; Si 0.52; Fe 0.49; | Ce 36.64; P 18.35; O 18.01; Nd 16.94; La 9.06; Si 0.52; Fe 0.49;
Dalomite/Ankerite | 8112 | 32.50409 | 33.69333 | 11.74413 | 22.16769 | O 50.46; Ca 31.62; Mg 14.32; Fe 3.16; Si 0.42; Ti 0.01; Mn 0.01; P 0; | O 50.46; Ca 31.62; Mg 14.32; Fe 3.16; Si 0.42; Ti 0.01; Mn 0.01; P 0;

## ech-8
| Number | Area % | Weight % | Grain Size (µm) | Grain Size Std Dev (µm) | Average Composition | Assigned Composition
Chalcopyrite | 7 | 0.003809397 | 0.005827358 | 6.281529 | 3.381871 | Cu 35.21; Fe 33.82; S 30.97; | Cu 35.21; Fe 33.82; S 30.97;
Sphalerite | 1 | 0.0002380873 | 0.0003546483 | 3.000009 | 0 | Zn 67.77; S 32.23; | Zn 67.77; S 32.23;
| Number | Area % | Weight % | Grain Size (µm) | Grain Size Std Dev (µm) | Average Composition | Assigned Composition
Quartz | 3257 | 13.7824 | 13.33436 | 13.02973 | 18.62451 | Si 54.05; O 45.06; Al 0.57; Mg 0.15; K 0.07; Ca 0.05; Fe 0.03; Na 0.01; | Si 54.05; O 45.06; Al 0.57; Mg 0.15; K 0.07; Ca 0.05; Fe 0.03; Na 0.01;
Rutile | 405 | 0.297133 | 0.4881629 | 5.749067 | 5.967698 | Ti 53.11; O 42.2; Si 4.69; | Ti 53.11; O 42.2; Si 4.69;
Calcite | 149 | 1.455904 | 1.440467 | 22.8216 | 25.57211 | Ca 51.84; O 47.13; Si 0.78; Mg 0.12; Al 0.07; Fe 0.03; Mn 0.01; S 0; P 0; | Ca 51.84; O 47.13; Si 0.78; Mg 0.12; Al 0.07; Fe 0.03; Mn 0.01; S 0; P 0;
Chlorite | 732 | 2.217307 | 2.145227 | 10.67865 | 16.15157 | O 43.6; Mg 20.08; Si 18.35; Al 12.82; Fe 5; Na 0.09; Ca 0.07; | O 43.6; Mg 20.08; Si 18.35; Al 12.82; Fe 5; Na 0.09; Ca 0.07;
Apatite | 58 | 0.3666544 | 0.423005 | 15.58116 | 16.89648 | Ca 47.04; O 34.84; P 17.1; F 0.98; Mg 0.05; | Ca 47.04; O 34.84; P 17.1; F 0.98; Mg 0.05;
Goethite | 37 | 0.1385668 | 0.1922402 | 13.83204 | 15.66303 | Fe 63.57; O 36.19; Cu 0.19; S 0.05; | Fe 63.57; O 36.19; Cu 0.19; S 0.05;
Pyrrhotite | 35 | 0.1797559 | 0.3031982 | 21.2694 | 25.19142 | Fe 52.9; S 47.1; | Fe 52.9; S 47.1;
Pyrite | 79 | 0.1659468 | 0.3035346 | 12.29787 | 14.58546 | S 51.46; Fe 48.52; Cu 0.03; | S 51.46; Fe 48.52; Cu 0.03;
Biotite | 1410 | 2.984424 | 3.268762 | 11.09213 | 14.39979 | O 39.53; Si 22.87; Mg 13.69; Al 11.78; K 6.78; Fe 5.35; | O 39.53; Si 22.87; Mg 13.69; Al 11.78; K 6.78; Fe 5.35;
Plagioclase | 2333 | 33.62007 | 31.91343 | 29.72425 | 25.02289 | O 40.7; Si 35.44; Al 13.41; Na 9.95; Ca 0.22; Mg 0.16; K 0.07; Fe 0.05; | O 40.7; Si 35.44; Al 13.41; Na 9.95; Ca 0.22; Mg 0.16; K 0.07; Fe 0.05;
Autres-Silicates | 8963 | 3.421553 | 3.122948 | 4.66344 | 3.729597 | O 63.62; Si 36.38; | O 63.62; Si 36.38;
Gypsum | 1 | 0.0004761746 | 0.0003998486 | 6.000019 | 0 | O 47.21; Ca 31.1; S 20.58; Si 1.11; | O 47.21; Ca 31.1; S 20.58; Si 1.11;
Muscovite | 889 | 2.10493 | 3.711814 | 10.76883 | 14.42279 | O 40.47; Si 29.35; Al 15.45; K 13.11; Mg 1.15; Fe 0.27; Na 0.19; F 0.02; | O 40.47; Si 29.35; Al 15.45; K 13.11; Mg 1.15; Fe 0.27; Na 0.19; F 0.02;
Mineraux REE | 1 | 0.0002380873 | 0.0004476565 | 3.000009 | 0 | Ce 39.94; O 39.08; P 14.66; Si 6.32; | Ce 39.94; O 39.08; P 14.66; Si 6.32;
Dalomite/Ankerite | 8882 | 37.81398 | 39.34583 | 12.44269 | 18.82092 | O 50.47; Ca 31.51; Mg 14.09; Fe 3.37; Si 0.54; Mn 0.01; Ti 0.01; P 0; | O 50.47; Ca 31.51; Mg 14.09; Fe 3.37; Si 0.54; Mn 0.01; Ti 0.01; P 0;

## ech-9
| Number | Area % | Weight % | Grain Size (µm) | Grain Size Std Dev (µm) | Average Composition | Assigned Composition
Chalcopyrite | 20 | 0.04471564 | 0.06782196 | 5.194763 | 6.165762 | Cu 37.38; Fe 36.68; S 25.93; | Cu 37.38; Fe 36.68; S 25.93;
| Number | Area % | Weight % | Grain Size (µm) | Grain Size Std Dev (µm) | Average Composition | Assigned Composition
Biotite | 1832 | 5.158135 | 5.601584 | 6.495506 | 5.577156 | O 37.36; Si 21.43; Mg 13.98; Al 12.01; K 8.04; Fe 7.19; | O 37.36; Si 21.43; Mg 13.98; Al 12.01; K 8.04; Fe 7.19;
Chlorite | 802 | 2.168708 | 2.080386 | 5.703193 | 5.637202 | O 42.87; Mg 18.61; Si 18.56; Al 13.56; Fe 5.86; Ca 0.32; Na 0.21; | O 42.87; Mg 18.61; Si 18.56; Al 13.56; Fe 5.86; Ca 0.32; Na 0.21;
Rutile | 219 | 0.5067772 | 0.8255178 | 5.471695 | 3.988288 | Ti 56.62; O 40.77; Si 2.6; | Ti 56.62; O 40.77; Si 2.6;
Pyrrhotite | 71 | 0.1937678 | 0.3240562 | 6.533858 | 5.201371 | Fe 53.75; S 46.25; | Fe 53.75; S 46.25;
Pyrite | 74 | 0.1788625 | 0.3243799 | 5.688914 | 5.501386 | S 50.21; Fe 49.76; Pb 0.03; | S 50.21; Fe 49.76; Pb 0.03;
Apatite | 91 | 0.4993246 | 0.571172 | 8.703612 | 8.232926 | Ca 46.91; O 35.72; P 16.53; F 0.72; Mg 0.12; | Ca 46.91; O 35.72; P 16.53; F 0.72; Mg 0.12;
Gypsum | 1 | 0.0009315758 | 0.0007756091 | 3.000009 | 0 | O 59.37; Ca 21.68; S 17.68; Si 1.26; | O 59.37; Ca 21.68; S 17.68; Si 1.26;
Goethite | 53 | 0.1658205 | 0.2280965 | 6.560178 | 5.460747 | Fe 68.66; O 30.67; S 0.43; Cu 0.23; | Fe 68.66; O 30.67; S 0.43; Cu 0.23;
Muscovite | 1282 | 3.544646 | 6.197504 | 6.266939 | 5.191787 | O 40.64; Si 27.12; Al 17.33; K 12.98; Mg 1.4; Fe 0.41; Na 0.1; F 0.02; | O 40.64; Si 27.12; Al 17.33; K 12.98; Mg 1.4; Fe 0.41; Na 0.1; F 0.02;
Calcite | 186 | 0.8924496 | 0.8754873 | 7.361708 | 7.223396 | Ca 52.63; O 46.28; Si 0.61; Al 0.24; Mg 0.13; Fe 0.08; Mn 0.02; S 0.01; | Ca 52.63; O 46.28; Si 0.61; Al 0.24; Mg 0.13; Fe 0.08; Mn 0.02; S 0.01;
Autres-Silicates | 5305 | 6.523825 | 5.903903 | 3.882372 | 2.224608 | O 63.94; Si 36.06; | O 63.94; Si 36.06;
Quartz | 2919 | 11.73785 | 11.25982 | 7.418064 | 6.335872 | Si 53.96; O 44.82; Al 0.79; Mg 0.17; Ca 0.15; K 0.05; Fe 0.05; Na 0.01; | Si 53.96; O 44.82; Al 0.79; Mg 0.17; Ca 0.15; K 0.05; Fe 0.05; Na 0.01;
Plagioclase | 7938 | 37.83874 | 35.61287 | 8.112571 | 6.300924 | O 39.61; Si 35.69; Al 13.72; Na 10.29; Ca 0.34; Mg 0.21; Fe 0.08; K 0.05; | O 39.61; Si 35.69; Al 13.72; Na 10.29; Ca 0.34; Mg 0.21; Fe 0.08; K 0.05;
Mineraux REE | 1 | 0.001863152 | 0.00347338 | 7.242663 | 0 | Ce 34.88; La 21.66; O 18.65; P 14.33; Nd 7.22; Si 3.26; | Ce 34.88; La 21.66; O 18.65; P 14.33; Nd 7.22; Si 3.26;
Dalomite/Ankerite | 6675 | 29.19838 | 30.12316 | 7.416421 | 7.308654 | O 49.65; Ca 31.87; Mg 13.9; Fe 3.9; Si 0.66; Ti 0.01; Mn 0.01; P 0; | O 49.65; Ca 31.87; Mg 13.9; Fe 3.9; Si 0.66; Ti 0.01; Mn 0.01; P 0;

## Compilation
| ech-1 | ech-2 | ech-3 | ech-4 | ech-5 | ech-6 | ech-7 | ech-8 | ech-9
Chalcopyrite | 1.305972 | 2.350517 | 5.716943 | 4.695521 | 86.63359 | 0.4017807 | 0.05569271 | 0.005827358 | 0.06782196
Chalcocite | 0.0002442491 |  | 0.01580597 | 0.0154998 | 0.07163557
Bornite |  | 0.0003342626 | 0.04893112 |  | 0.04293121
Cubanite |  | 0.003323342 | 0.002390606 | 0.001611705 | 0.07344894 | 0.0002065466
Galena |  |  |  |  | 0.006545831
Sphalerite |  |  |  |  | 0.00962414 |  |  | 0.0003546483
Pyrite | 0.3131775 | 0.6534378 | 0.3053694 | 0.3195497 | 2.608797 | 0.02884226 | 0.03068455 | 0.3035346 | 0.3243799
Pyrrhotite | 0.2262853 | 0.7878866 | 0.3113637 | 0.2804161 | 2.775565 | 0.02111522 | 0.02107144 | 0.3031982 | 0.3240562
Plagioclase | 47.81481 | 34.07523 | 31.25597 | 37.13081 | 2.699683 | 40.02694 | 35.51586 | 31.91343 | 35.61287
Muscovite | 5.508993 | 4.328381 | 3.705157 | 5.61646 | 0.7925453 | 4.453419 | 5.741132 | 3.711814 | 6.197504
Chlorite | 1.992874 | 2.557395 | 1.694304 | 1.677511 | 0.4578838 | 0.9943111 | 1.629596 | 2.145227 | 2.080386
Biotite | 4.183533 | 3.839906 | 2.638822 | 5.035722 | 0.2348538 | 3.871431 | 2.824902 | 3.268762 | 5.601584
Quartz | 17.3492 | 15.39224 | 13.02875 | 10.06961 | 0.828254 | 22.2595 | 14.5196 | 13.33436 | 11.25982
Autres-silicates | 2.73613 | 3.104946 | 3.348967 | 6.302796 | 0.927326 | 2.496797 | 2.992124 | 3.122948 | 5.903903
Dalomite/Ankerite | 16.23069 | 30.14748 | 35.75663 | 26.23493 | 1.541189 | 23.0308 | 33.69333 | 39.34583 | 30.12316
Calcite | 1.160519 | 1.633669 | 1.201747 | 0.8307963 | 0.04754425 | 1.049932 | 1.804396 | 1.440467 | 0.8754873
Rutile | 0.7509038 | 0.648823 | 0.5142346 | 0.9150714 | 0.1220709 | 0.8197045 | 0.6180694 | 0.4881629 | 0.8255178
Goethite | 0.004928211 | 0.04787669 | 0.1372309 | 0.1785221 | 0.09635934 | 0.01519656 | 0.302063 | 0.1922402 | 0.2280965
Apatite | 0.412825 | 0.4265705 | 0.3147631 | 0.6837608 | 0.02981596 | 0.5222888 | 0.2336884 | 0.423005 | 0.571172
Mineraux REE | 0.008905364 | 0.001986291 | 0.002619494 | 0.003532035 |  | 0.0004526448 | 0.01778432 | 0.0004476565 | 0.00347338
Gypsum |  |  |  | 0.007887068 | 0.0003390858 | 0.007277473 |  | 0.0003998486 | 0.0007756091