## Feuil1
COURBE1 |  | COURBE2
Intrusion for Cycle 1 |  | Intrusion for Cycle 1
Pore (nm) | Intrusion (mL/g) | Pore (nm) | Cumulative (mL/g)
431393.65 | -5.385326e-31 | 430395.5 | -3.10226e-07 | -100%
381582.875 | 0.001042676 | 381842.95 | 0.0009102413 | 14.55%
343238.575 | 0.001837034 | 342535.6 | 0.001583705 | 16%
305716.575 | 0.002622404 | 306001.5 | 0.002330584 | 12.52%
272743.275 | 0.003323548 | 272642.15 | 0.003113175 | 6.758%
242966.65 | 0.003910284 | 242972.55 | 0.00375062 | 4.257%
216291.4 | 0.004433863 | 216520.05 | 0.004314751 | 2.761%
193261.9125 | 0.004885225 | 193175.8125 | 0.004842537 | 0.8815%
172351.7 | 0.005252343 | 172115.0875 | 0.005261289 | -0.17%
153731.075 | 0.005631471 | 153513.5 | 0.005661975 | -0.5388%
137031.6875 | 0.005947424 | 136966.4375 | 0.005989765 | -0.7069%
121974.325 | 0.006236296 | 121906.575 | 0.006299172 | -0.9982%
108333.4125 | 0.006458961 | 108353.925 | 0.006554052 | -1.451%
96366.4875 | 0.006693608 | 96374.5375 | 0.006863493 | -2.475%
85715.90625 | 0.006872708 | 85738.08125 | 0.007100289 | -3.205%
76210.6875 | 0.007062278 | 76226.6875 | 0.007318779 | -3.505%
67788.60625 | 0.007242824 | 67824.14375 | 0.007500748 | -3.439%
60285.6375 | 0.007394779 | 60305.98125 | 0.007664599 | -3.52%
53617.8375 | 0.007566296 | 53639.84375 | 0.007846656 | -3.573%
47693.72 | 0.007710731 | 47730.36875 | 0.008010508 | -3.742%
42424.29375 | 0.007844633 | 42449.93 | 0.008156153 | -3.819%
37760.5875 | 0.008160587 | 37764.57 | 0.008320005 | -1.916%
33584.26 | 0.008305022 | 33587.58125 | 0.008429239 | -1.474%
29875.24375 | 0.008422376 | 29870.8375 | 0.00859309 | -1.987%
26578 | 0.00870073 | 26593.38 | 0.00872053 | -0.227%
23648.49 | 0.008825587 | 23648.14375 | 0.008793338 | 0.3667%
21047.3 | 0.008970023 | 21045.54 | 0.008957239 | 0.1427%
18721.6 | 0.009105432 | 18724.96 | 0.009066438 | 0.4301%
16651.31875 | 0.009201717 | 16650.14 | 0.009212084 | -0.1125%
14814.9 | 0.009364206 | 14815.62 | 0.009375935 | -0.1251%
13186.4 | 0.009507179 | 13188.23 | 0.00955809 | -0.5326%
11709.2 | 0.009660598 | 11709.97 | 0.00974005 | -0.8157%
10417.78 | 0.009839638 | 10418.74 | 0.009958511 | -1.194%
9269.517 | 0.01003823 | 9269.583 | 0.01008598 | -0.4734%
8248.093 | 0.01018115 | 8247.999 | 0.01032262 | -1.371%
7335.839 | 0.0103602 | 7337.7625 | 0.01055933 | -1.886%
6955.309 | 0.0104479 | 6992.87 | 0.01068473 | -2.216%
5856.148 | 0.01053835 | 6872.127 | 0.01073546 | -1.836%
5444.72 | 0.01065822 | 5763.371 | 0.01101567 | -3.245%
4809.617 | 0.01071786 | 5465.178125 | 0.01109992 | -3.442%
4565.298 | 0.01081364 | 4866.196 | 0.01127689 | -4.108%
3977.752 | 0.01092127 | 4561.684 | 0.01131763 | -3.502%
3531.79 | 0.01112407 | 4033.114 | 0.01177022 | -5.49%
3344.584 | 0.01121445 | 3553.564 | 0.0124448 | -9.886%
2990.597 | 0.01159141 | 3353.477 | 0.01269888 | -8.721%
2641.29 | 0.01203587 | 2962.556 | 0.01318583 | -8.721%
2469.811 | 0.01236381 | 2612.324 | 0.01401184 | -11.76%
2185.56 | 0.01279313 | 2501.653125 | 0.01426979 | -10.35%
2075.699 | 0.01299712 | 2194.446 | 0.01484559 | -12.45%
1833.48 | 0.01363751 | 2070.465625 | 0.01509597 | -9.661%
1727.362 | 0.0139565 | 1836.146 | 0.01567559 | -10.97%
1538.308 | 0.01441415 | 1737.677 | 0.01599889 | -9.905%
1447.096875 | 0.01470518 | 1536.248 | 0.01670729 | -11.98%
1278.563 | 0.01524855 | 1454.058 | 0.01707872 | -10.72%
1209.458 | 0.01569493 | 1286.625 | 0.01777501 | -11.7%
1075.637 | 0.01645181 | 1210.569 | 0.01830097 | -10.1%
1014.122 | 0.01685081 | 1075.791 | 0.0192533 | -12.48%
903.8834 | 0.01787987 | 1014.365 | 0.01979974 | -9.696%
848.2771 | 0.01853267 | 902.7618 | 0.02079379 | -10.87%
754.8553 | 0.01973115 | 848.9382 | 0.02139283 | -7.767%
712.167 | 0.02030757 | 753.7853 | 0.02277352 | -10.83%
633.0256 | 0.02174363 | 712.4406 | 0.02346544 | -7.338%
596.2847 | 0.02252928 | 633.2375 | 0.02496136 | -9.743%
529.0001 | 0.02410231 | 595.6739 | 0.02574705 | -6.388%
499.2834 | 0.02487193 | 529.7273 | 0.02709359 | -8.2%
444.2482 | 0.02640934 | 499.867 | 0.02780178 | -5.008%
418.868 | 0.02709047 | 444.5015 | 0.02898592 | -6.539%
371.9274 | 0.0286243 | 418.9842 | 0.02950275 | -2.978%
351.5335 | 0.02932216 | 372.4222 | 0.03067584 | -4.413%
312.33 | 0.03068823 | 351.6109 | 0.03119738 | -1.632%
261.4399 | 0.03277034 | 312.2204 | 0.03219437 | 1.789%
247.1483 | 0.03339604 | 261.5323 | 0.03373388 | -1.001%
219.9681 | 0.03483361 | 247.2249 | 0.03426575 | 1.657%
195.4544 | 0.03632037 | 219.7514 | 0.03531482 | 2.847%
173.8337 | 0.0377406 | 195.4673 | 0.03624459 | 4.128%
154.6752 | 0.03920286 | 173.8969 | 0.03720499 | 5.37%
145.6302 | 0.03999628 | 154.6735 | 0.03824429 | 4.581%
137.5896 | 0.04066634 | 145.6033 | 0.0388107 | 4.781%
129.4746 | 0.04146048 | 137.5984 | 0.0393449 | 5.377%
122.3826 | 0.0422217 | 129.5376 | 0.03985034 | 5.951%
115.228125 | 0.04297671 | 122.3896 | 0.04028542 | 6.681%
108.8618 | 0.04379864 | 115.2242 | 0.04082578 | 7.282%
102.4947 | 0.04455442 | 108.8616 | 0.04141717 | 7.575%
96.84427 | 0.04505939 | 102.4996 | 0.04196212 | 7.381%
91.18937 | 0.04611367 | 96.85175 | 0.04243353 | 8.673%
86.16286 | 0.04655102 | 91.19514 | 0.04290332 | 8.502%
81.11512 | 0.04717643 | 86.15426 | 0.04346807 | 8.531%
76.65595 | 0.04793002 | 81.10926 | 0.04403622 | 8.842%
72.16328 | 0.04893164 | 76.66086 | 0.04451264 | 9.927%
68.19291 | 0.04975738 | 72.14975 | 0.04506023 | 10.42%
64.18125 | 0.05066274 | 68.17056 | 0.04587723 | 10.43%
60.64475 | 0.05162055 | 64.19653 | 0.04675618 | 10.4%
57.10007 | 0.05268929 | 60.64515 | 0.04765043 | 10.57%
53.96667 | 0.05374688 | 57.11512 | 0.04868302 | 10.4%
50.84822 | 0.05432272 | 53.96929 | 0.04964682 | 9.418%
48.04059 | 0.05495626 | 50.84481 | 0.05057786 | 8.657%
45.23414 | 0.05587673 | 48.05822 | 0.05164159 | 8.201%
42.74101 | 0.05668408 | 45.23536 | 0.05249726 | 7.975%
40.25081 | 0.0575751 | 42.75934 | 0.05388717 | 6.844%
38.03031 | 0.05845243 | 40.2576 | 0.05508478 | 6.114%
33.82063 | 0.06033383 | 38.03325 | 0.05623523 | 7.288%
31.85171 | 0.06115456 | 33.83255 | 0.05854578 | 4.456%
30.11443 | 0.06193638 | 31.85162 | 0.05984289 | 3.498%
28.33022 | 0.062938 | 30.1158 | 0.06106281 | 3.071%
26.78085 | 0.06393228 | 28.34137 | 0.06240599 | 2.446%
25.20304 | 0.06541211 | 26.78594 | 0.0635117 | 2.992%
23.81796 | 0.06669666 | 25.20017 | 0.06481668 | 2.9%
22.42751 | 0.0680733 | 23.81485 | 0.06586155 | 3.358%
21.19303 | 0.06945816 | 22.43583 | 0.06695017 | 3.746%
19.95016 | 0.07091972 | 21.18683 | 0.06787863 | 4.48%
18.84612 | 0.07228941 | 19.95278 | 0.06887144 | 4.963%
17.74116 | 0.07346857 | 18.84407 | 0.06984327 | 5.191%
16.76662 | 0.0746371 | 17.74543 | 0.07064375 | 5.653%
15.784375 | 0.07578981 | 16.76118 | 0.07148378 | 6.024%
14.91081 | 0.07683038 | 15.78225 | 0.07249406 | 5.982%
14.03826 | 0.07743763 | 14.91011 | 0.07330847 | 5.633%
13.26271 | 0.07891797 | 14.03771 | 0.07405019 | 6.574%
12.4867 | 0.07918747 | 13.26272 | 0.0748046 | 5.859%
11.79712 | 0.08067608 | 12.48779 | 0.07542863 | 6.957%
10.49342 | 0.0817647 | 11.79829 | 0.07614569 | 7.379%
9.331594 | 0.08244209 | 10.49342 | 0.07669397 | 7.495%
8.786176 | 0.08274136 | 9.331738 | 0.08012357 | 3.267%
8.300645 | 0.08265211 | 8.786311 | 0.08012357 | 3.156%
7.815459 | 0.0829135 | 8.300757 | 0.08018771559 | 3.399%
7.383887 | 0.08307572 | 7.815694 | 0.0821858 | 1.083%
6.952589 | 0.08320323 | 7.383961 | 0.08238325 | 0.9953%
6.568864 | 0.08305828 | 6.95288 | 0.08238325 | 0.8194%
6.185288 | 0.083069 | 6.568898 | 0.08238325 | 0.8324%
5.843943 | 0.08311109 | 6.185487 | 0.08238325 | 0.8835%
5.503815 | 0.08314777 | 5.843948 | 0.08238325 | 0.928%
5.202195 | 0.08337133 | 5.503308 | 0.08238325 | 1.199%
4.900082 | 0.08353914 | 5.200997 | 0.08531438 | -2.081%
4.760889 | 0.08355586 | 4.898863 | 0.08531438 | -2.061%
4.629462 | 0.08354712 | 4.760385 | 0.08531438 | -2.071%
4.490266 | 0.08358537 | 4.62908 | 0.08628017 | -3.123%
4.42384 | 0.08371158 | 4.489624 | 0.08633681 | -3.041%
4.359216 | 0.08388817 | 4.423108 | 0.0877647 | -4.417%
4.117931 | 0.08396327 | 4.358723 | 0.08825783 | -4.866%
4.055663 | 0.08418316 | 4.117951 | 0.08825783 | -4.617%
3.994913 | 0.08455601 | 4.055297 | 0.08825783 | -4.194%
3.878254 | 0.08455332 | 3.994167 | 0.08845858 | -4.415%
3.768995 | 0.08457364 | 3.877425 | 0.08845858 | -4.392%
3.667347 | 0.0845717 | 3.767518 | 0.088797 | -4.758%
|  | 3.663618 | 0.088797 | -100%