## R305
Longueur d'onde (nm) | 13MMOL | 9,5MMOL | 7,2MMOL | 5,5MMOL
1000 | 83.604918 | 83.593717 | 83.437584 | 83.575308
995 | 83.630506 | 83.576843 | 83.506556 | 83.592689
990 | 83.754687 | 83.689034 | 83.611727 | 83.62241
985 | 83.723316 | 83.745225 | 83.612991 | 83.728454
980 | 83.82941 | 83.727094 | 83.678404 | 83.704153
975 | 83.887884 | 83.798952 | 83.746947 | 83.830272
970 | 83.807106 | 83.817799 | 83.649412 | 83.821267
965 | 83.836902 | 83.821325 | 83.702288 | 83.77171
960 | 83.854217 | 83.959341 | 83.730852 | 83.885034
955 | 83.8655 | 83.958677 | 83.877662 | 83.981468
950 | 83.920652 | 83.86934 | 83.637675 | 83.889846
945 | 83.99382 | 83.957741 | 83.791528 | 84.01838
940 | 84.031257 | 83.98804 | 83.89638 | 84.163189
935 | 83.979958 | 84.042458 | 83.885924 | 84.238103
930 | 84.148605 | 84.053057 | 83.956565 | 84.261714
925 | 84.072935 | 84.005995 | 83.893832 | 84.114866
920 | 84.265128 | 84.172626 | 84.165301 | 84.362325
915 | 84.337634 | 84.342036 | 84.242104 | 84.438409
910 | 84.37411 | 84.435614 | 84.264077 | 84.473878
905 | 84.351841 | 84.449444 | 84.300294 | 84.448886
900 | 84.578961 | 84.387483 | 84.164771 | 84.623448
895 | 84.625767 | 84.638061 | 84.498474 | 84.788834
890 | 84.794001 | 84.906766 | 84.68788 | 85.225867
885 | 84.580935 | 84.9184 | 84.630746 | 85.159551
880 | 84.8373 | 84.57664 | 84.851106 | 85.049503
875 | 84.754295 | 84.896614 | 84.894604 | 85.170928
870 | 84.675019 | 84.601661 | 84.512779 | 85.051432
865 | 84.793136 | 84.63166 | 84.709695 | 84.983447
860 | 84.95636 | 84.935178 | 84.573459 | 85.285634
855 | 85.065496 | 84.960969 | 84.895169 | 85.266582
850 | 84.963696 | 84.919835 | 84.824776 | 85.156289
845 | 85.226926 | 85.087637 | 85.016928 | 85.314674
840 | 85.250174 | 85.25485 | 85.155817 | 85.402931
835 | 85.388055 | 85.256589 | 85.169312 | 85.434874
830 | 85.39656 | 85.302726 | 85.235653 | 85.51614
825 | 85.505206 | 85.417517 | 85.311375 | 85.600683
820 | 85.636135 | 85.523201 | 85.454375 | 85.683035
815 | 85.708007 | 85.595541 | 85.562852 | 85.727654
810 | 85.788993 | 85.669505 | 85.609422 | 85.782976
805 | 85.962371 | 85.836454 | 85.793322 | 85.961862
800 | 86.082054 | 85.971359 | 85.940412 | 86.080693
795 | 86.226755 | 86.08082 | 86.075027 | 86.215595
790 | 86.30523 | 86.217041 | 86.171367 | 86.337416
785 | 86.391512 | 86.324171 | 86.271376 | 86.417353
780 | 86.538249 | 86.433335 | 86.398164 | 86.569817
775 | 86.610617 | 86.516209 | 86.515951 | 86.689034
770 | 86.758452 | 86.657998 | 86.621524 | 86.838643
765 | 86.909079 | 86.812757 | 86.759668 | 87.006092
760 | 86.975572 | 86.866748 | 86.846127 | 87.144092
755 | 87.09926 | 86.995347 | 86.96016 | 87.301873
750 | 87.208624 | 87.108733 | 87.086613 | 87.430786
745 | 87.351089 | 87.236099 | 87.243433 | 87.616693
740 | 87.446908 | 87.353981 | 87.343569 | 87.720351
735 | 87.553621 | 87.472773 | 87.452868 | 87.881225
730 | 87.676313 | 87.575274 | 87.572287 | 88.03241
725 | 87.751033 | 87.657992 | 87.670315 | 88.131208
720 | 87.86099 | 87.764599 | 87.795377 | 88.230413
715 | 88.019053 | 87.916701 | 87.916701 | 88.362613
710 | 88.109138 | 87.985564 | 88.002649 | 88.420019
705 | 88.201247 | 88.109023 | 88.118423 | 88.5141
700 | 88.335075 | 88.242412 | 88.2441 | 88.605067
695 | 88.403707 | 88.319618 | 88.3238 | 88.67457
690 | 88.528462 | 88.414559 | 88.425343 | 88.755823
685 | 88.627423 | 88.508433 | 88.51727 | 88.824698
680 | 88.690088 | 88.561229 | 88.573918 | 88.867293
675 | 88.762294 | 88.650784 | 88.673516 | 88.944684
670 | 88.810632 | 88.728283 | 88.721562 | 89.013413
665 | 88.839655 | 88.762964 | 88.779737 | 89.067307
660 | 88.853612 | 88.807628 | 88.886125 | 89.151611
655 | 88.850191 | 88.828969 | 88.919973 | 89.224459
650 | 88.752911 | 88.806022 | 88.94474 | 89.28519
645 | 88.541776 | 88.697238 | 88.929574 | 89.331162
640 | 88.099163 | 88.461695 | 88.831084 | 89.325256
635 | 87.152791 | 87.933665 | 88.520539 | 89.204955
630 | 85.168622 | 86.835812 | 87.908061 | 88.903908
625 | 81.145207 | 84.526623 | 86.540125 | 88.137533
620 | 73.625546 | 80.003533 | 83.833858 | 86.54748
615 | 61.178384 | 71.902358 | 78.778895 | 83.428803
610 | 44.255852 | 59.435258 | 70.403602 | 78.025836
605 | 26.718658 | 43.792759 | 58.522701 | 69.779589
600 | 13.742667 | 28.449346 | 44.684665 | 59.102486
595 | 7.092033 | 16.947642 | 31.714638 | 47.597924
590 | 4.618847 | 10.305584 | 21.942412 | 37.362235
585 | 3.834491 | 7.148511 | 15.831565 | 29.748117
580 | 3.563852 | 5.814849 | 12.601393 | 25.041779
575 | 3.442182 | 5.329 | 11.257319 | 22.78597
570 | 3.38672 | 5.319563 | 11.212131 | 22.495933
565 | 3.393408 | 5.698988 | 12.192969 | 23.769204
560 | 3.488241 | 6.476085 | 14.013686 | 26.195782
555 | 3.669002 | 7.522938 | 16.251696 | 29.120761
550 | 3.846978 | 8.453313 | 18.147335 | 31.593439
545 | 3.90534 | 8.901475 | 19.15604 | 33.012488
540 | 3.852111 | 8.934277 | 19.386808 | 33.478397
535 | 3.832655 | 9.001295 | 19.587699 | 33.795466
530 | 3.98862 | 9.574729 | 20.528526 | 34.833235
525 | 4.494691 | 11.035082 | 22.732812 | 37.158387
520 | 5.596148 | 13.675709 | 26.390914 | 40.847177
515 | 7.535993 | 17.540506 | 31.276217 | 45.544891 |  | a | b | c | d | e
510 | 10.257214 | 22.169643 | 36.64481 | 50.46777 | 13 | 3.233516e-06 | -0.006031461 | 4.192285 | -1286.197 | 146882.1
505 | 13.294862 | 26.726064 | 41.577647 | 54.822729 | 9.5 | 3.760326e-06 | -0.007070785 | 4.95657 | -1534.582 | 177007.8
500 | 16.199606 | 30.661214 | 45.589943 | 58.292264 | 7.2 | 3.473844e-06 | -0.00658077 | 4.648887 | -1451.151 | 168880.7
495 | 19.105426 | 34.213438 | 48.994589 | 61.115252 | 5.5 | 2.67269e-06 | -0.005079394 | 3.599247 | -1126.821 | 131538.2
490 | 22.422458 | 37.863347 | 52.253187 | 63.719304 | devant x²
485 | 26.193417 | 41.714841 | 55.500151 | 66.237953 | devant x
480 | 29.511494 | 44.954195 | 58.150369 | 68.280837 | ordonnée à l'origine
475 | 30.689642 | 46.143656 | 59.147391 | 69.117931
470 | 28.243884 | 43.970904 | 57.473638 | 67.955697
465 | 22.987032 | 38.824343 | 53.292088 | 64.857489
460 | 17.392331 | 32.685619 | 47.93435 | 60.703504
455 | 13.369899 | 27.687956 | 43.268463 | 56.937912
450 | 11.279321 | 24.792037 | 40.422374 | 54.522499
445 | 10.644708 | 23.851183 | 39.45686 | 53.680689
440 | 10.910368 | 24.242444 | 39.858781 | 54.022781
435 | 11.757984 | 25.472653 | 41.125583 | 55.13786
430 | 13.153427 | 27.412361 | 43.058744 | 56.81603
425 | 15.379069 | 30.294703 | 45.843828 | 59.122142
420 | 18.747116 | 34.304534 | 49.553162 | 62.079945 |  | a | b | c | d | e
415 | 23.240652 | 39.2375 | 53.901949 | 65.429456 | 13 | 2.2201971e-06 | -0.003290884 | 1.808291 | -436.2964 | 39010.89
410 | 28.526216 | 44.566096 | 58.358879 | 68.750176 | 9.5 | 1.593369e-06 | -0.002330971 | 1.258258 | -296.4656 | 25710.19
405 | 34.201131 | 49.81839 | 62.519649 | 71.743176 | 7.2 | 8.813701e-07 | -0.001239243 | 0.6332697 | -138.0595 | 10713.92
400 | 39.84245 | 54.627479 | 66.132403 | 74.303872 | 5.5 | 2.79975e-07 | -0.000314955 | 0.103439 | -3.725646 | -1997.079
395 | 44.808019 | 58.590682 | 68.950961 | 76.227207 | pente | 2.566839e-07 | -0.0003936432 | 0.2254915 | -57.21282 | 5424.032
390 | 48.536043 | 61.314504 | 70.714989 | 77.299436 | ordonnée à l'origine | -1.01509e-06 | 0.001670047 | -1.033511 | 284.836 | -29372.01
385 | 50.89423 | 62.853269 | 71.474529 | 77.56369
380 | 52.161701 | 63.623965 | 71.814951 | 77.556772
375 | 52.682259 | 64.086471 | 72.228879 | 77.838619
370 | 52.337635 | 63.887025 | 72.181705 | 77.854164
365 | 51.239966 | 62.889711 | 71.359065 | 77.147133
360 | 49.65152 | 61.292313 | 69.788428 | 75.670189
355 | 47.094999 | 58.721776 | 67.257045 | 73.30185
350 | 43.441704 | 55.01577 | 63.542806 | 69.674198
345 | 39.00291 | 50.189002 | 58.567893 | 64.556247
340 | 33.693222 | 44.113422 | 51.993076 | 57.621343
335 | 27.541206 | 36.681989 | 43.662416 | 48.810039
330 | 20.813369 | 28.132808 | 33.818026 | 38.102627
325 | 14.278902 | 19.396246 | 23.434917 | 26.609541
320 | 9.074224 | 11.929723 | 14.232172 | 16.114903
315 | 5.926214 | 7.027368 | 7.765225 | 8.498679
310 | 4.853343 | 4.982365 | 4.721749 | 4.590772
305 | 4.892226 | 4.855897 | 4.210271 | 3.663357
300 | 5.181235 | 5.390573 | 4.781922 | 4.167617
295 | 5.439867 | 5.915087 | 5.509941 | 5.015619
290 | 5.742065 | 6.386811 | 6.141341 | 5.778625
285 | 6.164778 | 6.893965 | 6.724557 | 6.451179
280 | 6.689861 | 7.468851 | 7.2725 | 6.992542
275 | 7.090705 | 7.89194 | 7.610692 | 7.269293
270 | 7.334992 | 8.149832 | 7.849587 | 7.505241
265 | 7.556402 | 8.413495 | 8.113612 | 7.799616
260 | 7.945402 | 8.828532 | 8.487572 | 8.161451
255 | 8.352362 | 9.30346 | 9.012553 | 8.792006
250 | 8.823317 | 9.971243 | 9.894902 | 10.012115
245 | 9.40885 | 10.739447 | 10.936237 | 11.463416
240 | 10.283608 | 11.768186 | 12.218104 | 13.198137
235 | 12.18869 | 13.928626 | 14.638457 | 16.159788
230 | 14.796902 | 16.914248 | 17.841657 | 19.930287
225 | 16.62385 | 19.009703 | 20.054292 | 22.597345
220 | 18.333333 | 21.002084 | 22.175446 | 25.071269
215 | 20.800618 | 23.85414 | 25.271067 | 28.584025
210 | 24.728554 | 28.369375 | 30.160993 | 34.151206
205 | 31.474378 | 36.13077 | 38.377757 | 43.45591
200 | 42.245029 | 48.677561 | 51.718616 | 58.891476

## Feuil1
x | a | b | c | d | e
13 | 3.233516e-06 | -0.006031461 | 4.192285 | -1286.197 | 146882.1
9.5 | 3.760326e-06 | -0.007070785 | 4.95657 | -1534.582 | 177007.8
7.2 | 3.473844e-06 | -0.00658077 | 4.648887 | -1451.151 | 168880.7
5.5 | 2.67269e-06 | -0.005079394 | 3.599247 | -1126.821 | 131538.2
devant x²
devant x
ordonnée à l'origine