## Test11_544A_S02.CSV
ELEMENT VHTCs | 11_544A | L.E.A.P.
SERIE B : VHTCs GEN 3 - SEPARATEUR FLUORE |  | NERSAC
N° CYCLE | DATE | PARAMETRE ETUDIE | UNITE | 1 | 2 | 3 | MOY | E.T.
19 | 19/11/13 | CHARGE 3 mn at 0.1A
19 | 19/11/13 | maximum voltage in charge | V | 1.4119 | 1.412 | 1.41 | 1.4113 | 0.0011
19 | 19/11/13 | end of charge voltage | V | 1.4116 | 1.4119 | 1.4097 | 1.411 | 0.0012
19 | 19/11/13 | CHARGE 3 mn at 0.1A
19 | 19/11/13 | maximum voltage in charge | V | 1.411 | 1.4114 | 1.4093 | 1.4106 | 0.0011
19 | 19/11/13 | end of charge voltage | V | 1.4109 | 1.4104 | 1.4088 | 1.41 | 0.0011
19 | 19/11/13 | CHARGE 3 mn at 0.1A
19 | 19/11/13 | maximum voltage in charge | V | 1.411 | 1.4114 | 1.4093 | 1.4106 | 0.0011
19 | 19/11/13 | end of charge voltage | V | 1.4109 | 1.4109 | 1.4088 | 1.4102 | 0.0012
20 | 19/11/13 | CHARGE 3 mn at 0.1A
20 | 19/11/13 | maximum voltage in charge | V
20 | 19/11/13 | end of charge voltage | V
21 | 19/11/13 | CHARGE 3 mn at 0.1A
21 | 19/11/13 | maximum voltage in charge | V | 1.4104 | 1.4107 | 1.4087 | 1.4099 | 0.0011
21 | 19/11/13 | end of charge voltage | V | 1.4104 | 1.4105 | 1.4085 | 1.4098 | 0.0011
22 | 19/11/13 | CHARGE 3 mn at 0.1A
22 | 19/11/13 | maximum voltage in charge | V | 1.4137 | 1.4139 |  | 1.4138 | 0.0001
22 | 19/11/13 | end of charge voltage | V | 1.4137 | 1.4139 |  | 1.4138 | 0.0001
19 | 19/11/13 | CHARGE 3 mn at 0.1A
19 | 19/11/13 | maximum voltage in charge | V | 1.4198 | 1.4199 | 1.4178 | 1.4192 | 0.0012
19 | 19/11/13 | end of charge voltage | V | 1.4198 | 1.4198 | 1.4178 | 1.4191 | 0.0012
19 | 19/11/13 | REST 15 mn
19 | 19/11/13 | voltage on co | V | 1.4165 | 1.4167 | 1.4146 | 1.4159 | 0.0012
19 | 19/11/13 | end of rest voltage | V | 1.4115 | 1.4117 | 1.4098 | 1.411 | 0.0011
19 | 19/11/13 | DISCHARGE at 0.6C (->1V)
19 | 19/11/13 | voltage at 50 mn | V | 1.1867 | 1.1911 | 1.1923 | 1.19 | 0.003
19 | 19/11/13 | capacity at 1V | Ah | 2.0524 | 2.0519 | 2.0513 | 2.0519 | 0.0006
20 | 19/11/13 | CHARGE 24 h at 0.05C
20 | 19/11/13 | maximum voltage in charge | V | 1.4441 | 1.4435 | 1.443 | 1.4435 | 0.0006
20 | 19/11/13 | end of charge voltage | V | 1.444 | 1.4435 | 1.443 | 1.4435 | 0.0005
20 | 20/11/13 | DISCHARGE at 0.6C (->1V)
20 | 20/11/13 | voltage at 50 mn | V | 1.2123 | 1.2161 | 1.2165 | 1.215 | 0.0023
20 | 20/11/13 | capacity at 1V | Ah | 2.0269 | 2.0264 | 2.0186 | 2.024 | 0.0047
21 | 24/11/13 | CHARGE 24 h at 0.05C
21 | 24/11/13 | maximum voltage in charge | V | 1.4472 | 1.447 | 1.4464 | 1.4469 | 0.0004
21 | 24/11/13 | end of charge voltage | V | 1.4471 | 1.447 | 1.4463 | 1.4468 | 0.0004
21 | 2014-07-02 | CHARGE 3 mn at 0.1A
21 | 2014-07-02 | maximum voltage in charge | V | 1.4201 | 1.4202 | 1.4189 | 1.4198 | 0.0007
21 | 2014-07-02 | end of charge voltage | V | 1.4201 | 1.4202 | 1.4189 | 1.4198 | 0.0007
21 | 2014-07-02 | REST 15 mn
21 | 2014-07-02 | voltage on co | V | 1.4167 | 1.417 | 1.4157 | 1.4165 | 0.0007
21 | 2014-07-02 | end of rest voltage | V | 1.4112 | 1.4112 | 1.4101 | 1.4108 | 0.0006
21 | 2014-07-02 | DISCHARGE at 0.6C (->1V)
21 | 2014-07-02 | voltage at 50 mn | V | 1.1822 | 1.1857 | 1.1879 | 1.1853 | 0.0029
21 | 2014-07-02 | capacity at 1V | Ah | 2.0549 | 2.0505 | 2.0424 | 2.0493 | 0.0063
22 | 2014-07-02 | CHARGE 24 h at 0.05C
22 | 2014-07-02 | maximum voltage in charge | V | 1.4456 | 1.4463 | 1.4455 | 1.4458 | 0.0004
22 | 2014-07-02 | end of charge voltage | V | 1.4456 | 1.4463 | 1.4455 | 1.4458 | 0.0004
22 | 2014-08-02 | DISCHARGE at 0.6C (->1V)
22 | 2014-08-02 | voltage at 50 mn | V | 1.2087 | 1.2118 | 1.2129 | 1.2111 | 0.0022
22 | 2014-08-02 | capacity at 1V | Ah | 2.0271 | 2.0265 | 2.0183 | 2.024 | 0.0049
22 | 2014-08-02 | REST 15 mn
22 | 2014-08-02 | voltage on co | V | 1.1618 | 1.164 | 1.164 | 1.1633 | 0.0013
22 | 2014-08-02 | end of rest voltage | V | 1.1768 | 1.1787 | 1.1782 | 1.1779 | 0.001
23 | 2014-09-02 | CHARGE 24 h at 0.05C
23 | 2014-09-02 | maximum voltage in charge | V | 1.4478 | 1.4485 | 1.4477 | 1.448 | 0.0005
23 | 2014-09-02 | end of charge voltage | V | 1.4478 | 1.4485 | 1.4477 | 1.448 | 0.0005
23 | 24/04/14 | CHARGE 3 mn at 0.1A
23 | 24/04/14 | maximum voltage in charge | V | 1.4206 | 1.4207 | 1.4194 | 1.4202 | 0.0007
23 | 24/04/14 | end of charge voltage | V | 1.4206 | 1.4207 | 1.4194 | 1.4202 | 0.0007
23 | 24/04/14 | REST 15 mn
23 | 24/04/14 | voltage on co | V | 1.417 | 1.4173 | 1.416 | 1.4168 | 0.0007
23 | 24/04/14 | end of rest voltage | V | 1.4098 | 1.4102 | 1.409 | 1.4097 | 0.0006
23 | 24/04/14 | DISCHARGE at 0.6C (->1V)
23 | 24/04/14 | voltage at 50 mn | V | 1.1766 | 1.1807 | 1.1826 | 1.18 | 0.003
23 | 24/04/14 | capacity at 1V | Ah | 2.0073 | 2.0018 | 1.9941 | 2.0011 | 0.0066
24 | 24/04/14 | CHARGE 24 h at 0.05C
24 | 24/04/14 | maximum voltage in charge | V | 1.4462 | 1.447 | 1.4458 | 1.4463 | 0.0006
24 | 24/04/14 | end of charge voltage | V | 1.4462 | 1.447 | 1.4458 | 1.4463 | 0.0006
24 | 25/04/14 | DISCHARGE at 0.6C (->1V)
24 | 25/04/14 | voltage at 50 mn | V | 1.2023 | 1.2058 | 1.2062 | 1.2047 | 0.0021
24 | 25/04/14 | capacity at 1V | Ah | 1.9874 | 1.9855 | 1.9756 | 1.9829 | 0.0063
24 | 25/04/14 | REST 15 mn
24 | 25/04/14 | voltage on co | V | 1.1648 | 1.167 | 1.1673 | 1.1664 | 0.0014
24 | 25/04/14 | end of rest voltage | V | 1.1787 | 1.1807 | 1.1806 | 1.18 | 0.0012
25 | 28/04/14 | CHARGE 24 h at 0.05C
25 | 28/04/14 | maximum voltage in charge | V | 1.45 | 1.4508 | 1.4497 | 1.4502 | 0.0006
25 | 28/04/14 | end of charge voltage | V | 1.45 | 1.4508 | 1.4497 | 1.4502 | 0.0006
26 | 2014-08-07 | CHARGE 3 mn at 0.1A
26 | 2014-08-07 | maximum voltage in charge | V | 1.4156 | 1.4163 | 1.4149 | 1.4156 | 0.0007
26 | 2014-08-07 | end of charge voltage | V | 1.4156 | 1.4163 | 1.4149 | 1.4156 | 0.0007
26 | 2014-08-07 | REST 15 mn
26 | 2014-08-07 | voltage on co | V | 1.412 | 1.4128 | 1.4115 | 1.4121 | 0.0007
26 | 2014-08-07 | end of rest voltage | V | 1.4066 | 1.4075 | 1.4061 | 1.4067 | 0.0007
26 | 2014-08-07 | CHARGE 3 mn at 0.1A
26 | 2014-08-07 | maximum voltage in charge | V | 1.4172 | 1.4179 | 1.4164 | 1.4172 | 0.0007
26 | 2014-08-07 | end of charge voltage | V | 1.4171 | 1.4179 | 1.4163 | 1.4171 | 0.0008
26 | 2014-08-07 | REST 15 mn
26 | 2014-08-07 | voltage on co | V | 1.4135 | 1.4144 | 1.4131 | 1.4137 | 0.0007
26 | 2014-08-07 | end of rest voltage | V | 1.4078 | 1.4088 | 1.4074 | 1.408 | 0.0007
26 | 2014-08-07 | DISCHARGE at 0.6C (->1V)
26 | 2014-08-07 | voltage at 50 mn | V | 0 | 0 | 0 | 0 | 0
26 | 2014-08-07 | capacity at 1V | Ah | 0.004 | 0.004 | 0.004 | 0.004 | 0
26 | 2014-08-07 | DISCHARGE at 0.6C (->1V)
26 | 2014-08-07 | voltage at 50 mn | V | 0 | 0 | 0 | 0 | 0
26 | 2014-08-07 | capacity at 1V | Ah | 0.0177 | 0.0177 | 0.0177 | 0.0177 | 0
26 | 2014-08-07 | DISCHARGE at 0.6C (->1V)
26 | 2014-08-07 | voltage at 50 mn | V | 1.1655 | 1.1699 | 1.1726 | 1.1693 | 0.0036
26 | 2014-08-07 | capacity at 1V | Ah | 2.0051 | 2.0004 | 1.9936 | 1.9997 | 0.0058
27 | 2014-08-07 | CHARGE 24 h at 0.05C
27 | 2014-08-07 | maximum voltage in charge | V | 1.4468 | 1.4478 | 1.4463 | 1.447 | 0.0007
27 | 2014-08-07 | end of charge voltage | V | 1.4468 | 1.4478 | 1.4463 | 1.447 | 0.0007
27 | 2014-09-07 | DISCHARGE at 0.6C (->1V)
27 | 2014-09-07 | voltage at 50 mn | V | 1.1987 | 1.2022 | 1.203 | 1.2013 | 0.0023
27 | 2014-09-07 | capacity at 1V | Ah | 2.0191 | 2.0154 | 2.0061 | 2.0136 | 0.0067
27 | 2014-09-07 | REST 15 mn
27 | 2014-09-07 | voltage on co | V | 1.1634 | 1.1661 | 1.1668 | 1.1654 | 0.0018
27 | 2014-09-07 | end of rest voltage | V | 1.1777 | 1.18 | 1.18 | 1.1792 | 0.0013
28 | 2014-09-07 | CHARGE 24 h at 0.05C
28 | 2014-09-07 | maximum voltage in charge | V | 1.4474 | 1.4484 | 1.4471 | 1.4476 | 0.0006
28 | 2014-09-07 | end of charge voltage | V | 1.4474 | 1.4484 | 1.4471 | 1.4476 | 0.0006
28 | 16/09/14 | CHARGE 3 mn at 0.1A
28 | 16/09/14 | maximum voltage in charge | V | 1.4218 | 1.4217 | 1.4203 | 1.4213 | 0.0008
28 | 16/09/14 | end of charge voltage | V | 1.4218 | 1.4217 | 1.4203 | 1.4213 | 0.0008
28 | 16/09/14 | REST 15 mn
28 | 16/09/14 | voltage on co | V | 1.4178 | 1.4181 | 1.4166 | 1.4175 | 0.0008
28 | 16/09/14 | end of rest voltage | V | 1.4115 | 1.4118 | 1.4104 | 1.4113 | 0.0007
28 | 16/09/14 | CHARGE 3 mn at 0.1A
28 | 16/09/14 | maximum voltage in charge | V | 1.4225 | 1.4226 | 1.4209 | 1.422 | 0.0009
28 | 16/09/14 | end of charge voltage | V | 1.4225 | 1.4226 | 1.4209 | 1.422 | 0.0009
28 | 16/09/14 | REST 15 mn
28 | 16/09/14 | voltage on co | V | 1.4185 | 1.4188 | 1.4173 | 1.4182 | 0.0008
28 | 16/09/14 | end of rest voltage | V | 1.4117 | 1.412 | 1.4104 | 1.4114 | 0.0009
28 | 16/09/14 | DISCHARGE at 0.6C (->1V)
28 | 16/09/14 | voltage at 50 mn | V | 1.1737 | 1.1768 | 1.1794 | 1.1766 | 0.0029
28 | 16/09/14 | capacity at 1V | Ah | 2.048 | 2.0365 | 2.0305 | 2.0383 | 0.0089
29 | 16/09/14 | CHARGE 24 h at 0.05C
29 | 16/09/14 | maximum voltage in charge | V | 1.4452 | 1.4462 | 1.4444 | 1.4452 | 0.0009
29 | 16/09/14 | end of charge voltage | V | 1.4452 | 1.4461 | 1.4442 | 1.4452 | 0.0009
29 | 17/09/14 | DISCHARGE at 0.6C (->1V)
29 | 17/09/14 | voltage at 50 mn | V | 1.2011 | 1.2036 | 1.2038 | 1.2028 | 0.0015
29 | 17/09/14 | capacity at 1V | Ah | 2.0248 | 2.0184 | 2.008 | 2.0171 | 0.0084
29 | 17/09/14 | REST 15 mn
29 | 17/09/14 | voltage on co | V | 1.162 | 1.1654 | 1.1654 | 1.1643 | 0.002
29 | 17/09/14 | end of rest voltage | V | 1.1761 | 1.1791 | 1.1789 | 1.178 | 0.0017
30 | 17/09/14 | CHARGE 24 h at 0.05C
30 | 17/09/14 | maximum voltage in charge | V | 1.4456 | 1.4467 | 1.445 | 1.4458 | 0.0008
30 | 17/09/14 | end of charge voltage | V | 1.4456 | 1.4467 | 1.445 | 1.4458 | 0.0008
31 | 22/09/14 | CHARGE 24 h at 0.05C
31 | 22/09/14 | maximum voltage in charge | V | 1.4556 | 1.4559 | 1.4558 | 1.4557 | 0.0002
31 | 22/09/14 | end of charge voltage | V | 1.4556 | 1.4559 | 1.4558 | 1.4557 | 0.0002
30 | 2014-03-12 | CHARGE 3 mn at 0.1A
30 | 2014-03-12 | maximum voltage in charge | V | 1.4227 | 1.4227 | 1.4214 | 1.4223 | 0.0008
30 | 2014-03-12 | end of charge voltage | V | 1.4227 | 1.4227 | 1.4214 | 1.4223 | 0.0007
30 | 2014-03-12 | REST 15 mn
30 | 2014-03-12 | voltage on co | V | 1.4183 | 1.4187 | 1.4174 | 1.4182 | 0.0006
30 | 2014-03-12 | end of rest voltage | V | 1.4122 | 1.4123 | 1.4112 | 1.4119 | 0.0006
30 | 2014-03-12 | CHARGE 3 mn at 0.1A
30 | 2014-03-12 | maximum voltage in charge | V | 1.424 | 1.4239 | 1.4226 | 1.4235 | 0.0008
30 | 2014-03-12 | end of charge voltage | V | 1.424 | 1.4239 | 1.4225 | 1.4235 | 0.0008
30 | 2014-03-12 | REST 15 mn
30 | 2014-03-12 | voltage on co | V | 1.4197 | 1.4199 | 1.4187 | 1.4195 | 0.0007
30 | 2014-03-12 | end of rest voltage | V | 1.4129 | 1.413 | 1.4119 | 1.4126 | 0.0006
30 | 2014-03-12 | DISCHARGE at 0.6C (->1V)
30 | 2014-03-12 | voltage at 50 mn | V | 1.1622 | 1.1669 | 1.1701 | 1.1664 | 0.004
30 | 2014-03-12 | capacity at 1V | Ah | 2.0148 | 2.0038 | 2.0007 | 2.0064 | 0.0074
31 | 2014-03-12 | CHARGE 24 h at 0.05C
31 | 2014-03-12 | maximum voltage in charge | V | 1.4527 | 1.4534 | 1.4523 | 1.4528 | 0.0006
31 | 2014-03-12 | end of charge voltage | V | 1.4527 | 1.4534 | 1.4522 | 1.4528 | 0.0006
31 | 2014-04-12 | DISCHARGE at 0.6C (->1V)
31 | 2014-04-12 | voltage at 50 mn | V | 1.1896 | 1.1935 | 1.1952 | 1.1927 | 0.0029
31 | 2014-04-12 | capacity at 1V | Ah | 2.013 | 2.0039 | 1.9982 | 2.005 | 0.0075
31 | 2014-04-12 | REST 15 mn
31 | 2014-04-12 | voltage on co | V | 1.167 | 1.1715 | 1.1707 | 1.1697 | 0.0024
31 | 2014-04-12 | end of rest voltage | V | 1.1801 | 1.184 | 1.1828 | 1.1823 | 0.002
32 | 2014-08-12 | CHARGE 24 h at 0.05C
32 | 2014-08-12 | maximum voltage in charge | V | 1.4904 | 1.4899 | 1.4887 | 1.4897 | 0.0009
32 | 2014-08-12 | end of charge voltage | V | 1.4904 | 1.4899 | 1.4886 | 1.4896 | 0.0009