## Pré-fissuration
Cycles | Longueur de fissure mm | Longueur de fissure (reg) mm | *EvB/P | *da/dN mm/cyc | Delta P N | Delta K MPa-m^.5 | Kmax MPa-m^.5 | Kmean MPa-m^.5 | Rapport R | Pd actif Volts | Pd de référence Volts | G J/m^2
1 | 11.948 | 0 | 32.5767983 | 0 | 1599.26414 | 0 | 0 | 0 | 0.255189567 | 0 | 0 | 0
516 | 11.931192 | 0 | 33.0229095 | 0 | 3824.4009 | 0 | 0 | 0 | 0.123739133 | 0 | 0 | 0
1029 | 11.9217468 | 0 | 32.9620213 | 0 | 4101.76516 | 0 | 0 | 0 | 0.104592308 | 0 | 0 | 0
1529 | 11.933141 | 11.925204 | 33.0354905 | 4.69080881e-06 | 4132.56884 | 19.7844721 | 22.0097793 | 12.1175433 | 0.101105386 | 0 | 0 | 0
2030 | 11.9335768 | 11.9333905 | 33.0383046 | 1.26279911e-05 | 4164.52885 | 19.9567111 | 22.1807945 | 12.2024389 | 0.100270682 | 0 | 0 | 0
2543 | 11.9324432 | 11.9444083 | 33.0309859 | 1.59772986e-05 | 4147.33887 | 19.9001595 | 22.0863491 | 12.1362693 | 0.0989837462 | 0 | 0 | 0
3059 | 11.9655792 | 11.9556863 | 33.2457224 | 1.05007238e-05 | 4130.57804 | 19.8461191 | 22.04003 | 12.1169704 | 0.0995421022 | 0 | 0 | 0
3573 | 11.9629979 | 11.96297 | 33.2289351 | 5.78367941e-06 | 4131.74629 | 19.8688063 | 22.0665532 | 12.1321501 | 0.0995962944 | 0 | 0 | 0
4088 | 11.9673383 | 11.9635142 | 33.2571687 | 5.44975004e-08 | 4123.07978 | 19.8284046 | 22.0300764 | 12.1158741 | 0.099939366 | 0 | 0 | 0 | Ligne début | 5
4600 | 11.9504159 | 11.9537173 | 33.1472509 | -3.98672891e-06 | 4115.25965 | 19.767926 | 21.9684279 | 12.0844649 | 0.100166562 | 0 | 0 | 0 | Ligne fin | 457
5117 | 11.9487611 | 11.9509319 | 33.1365256 | -5.6447976e-07 | 4114.74705 | 19.7589698 | 21.9593212 | 12.0798363 | 0.100201247 | 0 | 0 | 0 | R | 0.1
5628 | 11.9482538 | 11.951321 | 33.1332385 | 3.0476113e-06 | 4112.6132 | 19.7496296 | 21.9562646 | 12.0814498 | 0.100501386 | 0 | 0 | 0 | Finit | 4627.254 | N
6128 | 11.9624323 | 11.9604384 | 33.2252578 | 2.554732e-06 | 4120.8148 | 19.8103174 | 21.9840258 | 12.0788671 | 0.0988767208 | 0 | 0 | 0 | Ffinal | 1984.093 | N
6642 | 11.9637784 | 11.9618792 | 33.2340095 | 1.19630168e-06 | 4106.33087 | 19.7440454 | 21.9541766 | 12.0821539 | 0.100670195 | 0 | 0 | 0
7156 | 11.9680488 | 11.9590208 | 33.2617936 | 2.12951568e-06 | 4099.32137 | 19.7036931 | 21.9228769 | 12.0710303 | 0.10122685 | 0 | 0 | 0 | Ligne K=Kf (15MPa√m) | 298
7668 | 11.9442947 | 11.9519073 | 33.1075981 | 1.1419749e-05 | 4106.03285 | 19.7193932 | 21.8922312 | 12.0325346 | 0.0992515534 | 0 | 0 | 0 | a (K=Kf) | 13.861033 | mm
8182 | 11.9548904 | 11.9656882 | 33.1762723 | 7.76826148e-06 | 4097.55707 | 19.7107219 | 21.9262629 | 12.0709019 | 0.101045077 | 0 | 0 | 0 | Δash | 1.927892 | mm
8693 | 11.970005 | 11.9725922 | 33.2745295 | 1.04101039e-05 | 4087.04281 | 19.6761836 | 21.8384943 | 12.0004025 | 0.0990137258 | 0 | 0 | 0 | Δaf | 0.5780238 | mm
9205 | 12.0171614 | 11.9839962 | 33.5833274 | 1.23233395e-05 | 4080.42669 | 19.6708286 | 21.8538135 | 12.0183992 | 0.0998903431 | 0 | 0 | 0
9719 | 11.9596394 | 11.9873994 | 33.2071078 | 5.56616204e-06 | 4069.93628 | 19.6281546 | 21.830358 | 12.0162807 | 0.100878025 | 0 | 0 | 0
10234 | 11.9869079 | 11.9862294 | 33.3848243 | -5.04473261e-06 | 4086.87592 | 19.7071225 | 21.8457895 | 11.9922283 | 0.0978983625 | 0 | 0 | 0
10746 | 11.9852331 | 11.9736442 | 33.3738763 | -4.54395834e-06 | 4079.92601 | 19.6443629 | 21.7851886 | 11.9630071 | 0.0982697795 | 0 | 0 | 0
11246 | 11.9816871 | 11.9807256 | 33.3507112 | 6.34136418e-06 | 4089.80846 | 19.7084333 | 21.881268 | 12.0270513 | 0.0993011326 | 0 | 0 | 0
11760 | 11.9615001 | 11.9807018 | 33.2191983 | 2.98314315e-08 | 4071.5456 | 19.6203711 | 21.8111228 | 12.0009372 | 0.100441949 | 0 | 0 | 0
12275 | 11.9953785 | 11.9819518 | 33.4402609 | 2.30016615e-06 | 4069.61441 | 19.6139632 | 21.8060153 | 11.9990337 | 0.100525113 | 0 | 0 | 0
12788 | 11.9919964 | 11.9865846 | 33.4181135 | 1.31603248e-06 | 4052.35291 | 19.5414716 | 21.7528329 | 11.9820971 | 0.101658545 | 0 | 0 | 0
13299 | 11.9780477 | 11.9880691 | 33.3269556 | 2.04416034e-06 | 4046.77391 | 19.517995 | 21.7156581 | 11.9566606 | 0.101201776 | 0 | 0 | 0
13799 | 11.9883678 | 11.9774015 | 33.394371 | 6.53504843e-06 | 4046.45205 | 19.4918423 | 21.6802465 | 11.9343254 | 0.100940005 | 0 | 0 | 0
14299 | 11.9763354 | 11.9872133 | 33.3157861 | 7.96147661e-06 | 4062.61683 | 19.5924236 | 21.7474942 | 11.9512824 | 0.0990951219 | 0 | 0 | 0
14815 | 11.985612 | 11.9960458 | 33.3763527 | 1.24311215e-05 | 4052.47211 | 19.5639335 | 21.7254585 | 11.9434917 | 0.099492722 | 0 | 0 | 0
15332 | 12.0315701 | 12.0038319 | 33.6783647 | 1.10033177e-05 | 4048.80047 | 19.5642332 | 21.7187079 | 11.9365912 | 0.099199024 | 0 | 0 | 0
15847 | 11.9958394 | 12.0110861 | 33.4432805 | 1.29894444e-05 | 4053.65229 | 19.6045161 | 21.7579025 | 11.9556444 | 0.0989703124 | 0 | 0 | 0
16351 | 12.0136931 | 12.0118949 | 33.5604998 | 1.41390679e-05 | 4038.53655 | 19.5332842 | 21.6919509 | 11.9253088 | 0.0995146405 | 0 | 0 | 0
16868 | 12.0125941 | 12.0153849 | 33.5532696 | 1.10055928e-05 | 4035.42519 | 19.5263095 | 21.6710449 | 11.9078901 | 0.098967788 | 0 | 0 | 0
17369 | 12.0268647 | 12.0334672 | 33.6472933 | 1.19474128e-05 | 4010.9992 | 19.4497858 | 21.6285489 | 11.903656 | 0.100735518 | 0 | 0 | 0
17882 | 12.050472 | 12.0360609 | 33.8035271 | 8.12389847e-06 | 4008.99649 | 19.44606 | 21.6079155 | 11.8848855 | 0.100049239 | 0 | 0 | 0
18396 | 12.0428893 | 12.0386933 | 33.7532496 | 7.0431976e-06 | 4017.48419 | 19.4933212 | 21.6678835 | 11.9212229 | 0.100358777 | 0 | 0 | 0
18896 | 12.0201628 | 12.0354212 | 33.6030975 | 8.46977985e-06 | 4014.37283 | 19.47066 | 21.6166245 | 11.8812945 | 0.099273802 | 0 | 0 | 0
19412 | 12.0419041 | 12.0385501 | 33.7467237 | 7.97342825e-06 | 3994.63177 | 19.382109 | 21.5371998 | 11.8461453 | 0.100063649 | 0 | 0 | 0
19925 | 12.0461599 | 12.0500003 | 33.7749244 | 1.06504296e-05 | 3989.1243 | 19.3817281 | 21.5253878 | 11.8345238 | 0.0995875074 | 0 | 0 | 0
20443 | 12.0709764 | 12.0577626 | 33.9399318 | 1.82198864e-05 | 3963.62543 | 19.2756144 | 21.4598629 | 11.8220557 | 0.101782965 | 0 | 0 | 0
20958 | 12.0617443 | 12.063752 | 33.8784339 | 1.66261626e-05 | 3983.58107 | 19.3864649 | 21.5380993 | 11.8448668 | 0.0998989913 | 0 | 0 | 0
21474 | 12.056335 | 12.0725282 | 33.8424631 | 1.74970792e-05 | 3951.00117 | 19.2480013 | 21.3993285 | 11.7753278 | 0.100532461 | 0 | 0 | 0
21989 | 12.093027 | 12.0799774 | 34.0873619 | 1.83374031e-05 | 3957.31926 | 19.2958871 | 21.4382534 | 11.7903099 | 0.0999319453 | 0 | 0 | 0
22489 | 12.0951586 | 12.0945947 | 34.1016542 | 2.27623823e-05 | 3955.13773 | 19.31887 | 21.4615358 | 11.8021007 | 0.099837484 | 0 | 0 | 0
23004 | 12.103141 | 12.1127462 | 34.1552409 | 1.28820954e-05 | 3945.62483 | 19.3141859 | 21.4762604 | 11.8191674 | 0.100672764 | 0 | 0 | 0
23517 | 12.1175916 | 12.1089162 | 34.2525073 | 9.78096101e-06 | 3944.38505 | 19.2992915 | 21.4001256 | 11.7504798 | 0.098169241 | 0 | 0 | 0
24031 | 12.1260994 | 12.1143605 | 34.3099294 | 8.15179438e-06 | 3938.34114 | 19.2822478 | 21.390401 | 11.7492771 | 0.0985560394 | 0 | 0 | 0
24533 | 12.0878406 | 12.1170566 | 34.0526165 | 5.3484163e-06 | 3922.86777 | 19.2126743 | 21.3462029 | 11.7398657 | 0.0999488536 | 0 | 0 | 0
25049 | 12.1367121 | 12.1179507 | 34.3817203 | 3.11679254e-06 | 3903.6274 | 19.120484 | 21.2425038 | 11.6822619 | 0.0998949978 | 0 | 0 | 0
25563 | 12.1215649 | 12.1179731 | 34.2793101 | 1.02815955e-05 | 3889.00042 | 19.0488901 | 21.1701566 | 11.6457116 | 0.100200793 | 0 | 0 | 0
26080 | 12.122346 | 12.1311421 | 34.2845823 | 1.33725697e-05 | 3895.36619 | 19.1101194 | 21.2416276 | 11.6865679 | 0.100345802 | 0 | 0 | 0
26581 | 12.1236296 | 12.1299353 | 34.2932479 | 8.91607055e-06 | 3874.96948 | 19.0073136 | 21.1440693 | 11.6404125 | 0.101056975 | 0 | 0 | 0
27083 | 12.1555724 | 12.1385809 | 34.5097502 | 1.65895173e-05 | 3872.99061 | 19.0172581 | 21.1365564 | 11.6279274 | 0.100266965 | 0 | 0 | 0
27599 | 12.1388854 | 12.1471174 | 34.3964444 | 2.32304575e-05 | 3848.2666 | 18.9151695 | 21.0283721 | 11.5707873 | 0.100492921 | 0 | 0 | 0
28113 | 12.1566322 | 12.1630677 | 34.5169616 | 2.04621825e-05 | 3853.26147 | 18.975938 | 21.0572533 | 11.5692843 | 0.0988407753 | 0 | 0 | 0
28614 | 12.1726625 | 12.1739804 | 34.6262608 | 1.15669027e-05 | 3849.98322 | 18.9846169 | 21.0917589 | 11.5994505 | 0.0999035691 | 0 | 0 | 0
29131 | 12.1999211 | 12.1836078 | 34.8130788 | 1.06542214e-05 | 3836.95364 | 18.9422363 | 21.04228 | 11.5711618 | 0.0998011472 | 0 | 0 | 0
29631 | 12.1801979 | 12.1806365 | 34.6777837 | 9.91127112e-06 | 3815.00721 | 18.8271761 | 20.9227059 | 11.5091178 | 0.100155773 | 0 | 0 | 0
30145 | 12.1685936 | 12.1807262 | 34.5984787 | 9.71227746e-06 | 3810.95409 | 18.8073764 | 20.9092237 | 11.5055354 | 0.100522491 | 0 | 0 | 0
30658 | 12.1792806 | 12.1833644 | 34.671507 | 1.30602229e-05 | 3805.13668 | 18.7846139 | 20.8685892 | 11.4762822 | 0.09986182 | 0 | 0 | 0
31174 | 12.2097859 | 12.2007985 | 34.8809884 | 1.82310813e-05 | 3791.01038 | 18.7541086 | 20.8168582 | 11.4398039 | 0.0990903451 | 0 | 0 | 0
31688 | 12.2131353 | 12.2143866 | 34.9040821 | 1.98565174e-05 | 3778.1477 | 18.7210435 | 20.8248528 | 11.464331 | 0.101023968 | 0 | 0 | 0
32203 | 12.2274523 | 12.2225677 | 35.0030041 | 1.49885401e-05 | 3783.48827 | 18.7659754 | 20.8548286 | 11.4718408 | 0.100161606 | 0 | 0 | 0
32718 | 12.2172114 | 12.2245944 | 34.9322106 | 1.05361572e-05 | 3769.207 | 18.6997034 | 20.7677753 | 11.4179236 | 0.0995808083 | 0 | 0 | 0
33235 | 12.2327518 | 12.2295026 | 35.0397066 | 1.22805276e-05 | 3754.43697 | 18.6374406 | 20.6980955 | 11.3793752 | 0.0995577056 | 0 | 0 | 0
33750 | 12.2346247 | 12.2350857 | 35.0526891 | 1.39314303e-05 | 3741.63389 | 18.5863834 | 20.6567152 | 11.3635236 | 0.100225609 | 0 | 0 | 0
34265 | 12.244379 | 12.2460191 | 35.1203965 | 1.70592671e-05 | 3740.93056 | 18.6074012 | 20.665996 | 11.3622954 | 0.0996126589 | 0 | 0 | 0
34767 | 12.2548471 | 12.2496061 | 35.1932349 | 2.52042022e-05 | 3711.99846 | 18.4714839 | 20.5314442 | 11.2957023 | 0.100331974 | 0 | 0 | 0
35284 | 12.2649629 | 12.2692843 | 35.2637967 | 2.41496704e-05 | 3698.71855 | 18.4491835 | 20.5115467 | 11.2869549 | 0.100546448 | 0 | 0 | 0
35799 | 12.2706664 | 12.2844412 | 35.303656 | 2.12207664e-05 | 3687.89434 | 18.4289334 | 20.4921009 | 11.2776342 | 0.100681111 | 0 | 0 | 0
36315 | 12.3232533 | 12.2941214 | 35.6737574 | 2.15351783e-05 | 3690.69576 | 18.4645516 | 20.5121262 | 11.2798504 | 0.0998226383 | 0 | 0 | 0
36817 | 12.2919992 | 12.3065864 | 35.4532293 | 1.52223033e-05 | 3685.61745 | 18.4670062 | 20.5078788 | 11.2743757 | 0.0995165142 | 0 | 0 | 0
37333 | 12.3015366 | 12.3087212 | 35.5203489 | 1.57498619e-05 | 3675.38929 | 18.4205228 | 20.4527824 | 11.242521 | 0.0993634778 | 0 | 0 | 0
37849 | 12.3265216 | 12.3102338 | 35.6969147 | 1.22191504e-05 | 3653.74088 | 18.3153818 | 20.3606227 | 11.2029318 | 0.100450805 | 0 | 0 | 0
38364 | 12.3071229 | 12.3249034 | 35.5597342 | 2.03479602e-05 | 3643.69154 | 18.2975347 | 20.317923 | 11.1691557 | 0.0994387236 | 0 | 0 | 0
38866 | 12.3451209 | 12.3332805 | 35.8290475 | 2.33038774e-05 | 3645.52736 | 18.3253809 | 20.3626862 | 11.1999958 | 0.100050911 | 0 | 0 | 0
39366 | 12.343364 | 12.3496669 | 35.8165409 | 1.22147362e-05 | 3627.69365 | 18.2720831 | 20.3052233 | 11.1691818 | 0.100128928 | 0 | 0 | 0
39870 | 12.3546167 | 12.3580165 | 35.8967373 | 1.23388522e-05 | 3625.41676 | 18.2791703 | 20.3021152 | 11.16253 | 0.0996420737 | 0 | 0 | 0
40370 | 12.3803146 | 12.3518857 | 36.0807055 | 1.38465876e-05 | 3616.09459 | 18.2185757 | 20.2264989 | 11.117211 | 0.099271911 | 0 | 0 | 0
40871 | 12.3322796 | 12.3601747 | 35.7377569 | 1.80330868e-05 | 3607.35655 | 18.1928892 | 20.1937601 | 11.0973155 | 0.0990836231 | 0 | 0 | 0
41388 | 12.36082 | 12.3700451 | 35.9410412 | 2.04467469e-05 | 3592.49115 | 18.1397044 | 20.1456297 | 11.0757775 | 0.0995712386 | 0 | 0 | 0
41902 | 12.4069814 | 12.3833171 | 36.2728271 | 2.36064576e-05 | 3561.8186 | 18.0139392 | 20.0061095 | 10.9991399 | 0.0995780972 | 0 | 0 | 0
42402 | 12.401056 | 12.4084271 | 36.2300299 | 2.77121315e-05 | 3549.37315 | 18.0060935 | 20.0093373 | 11.0062906 | 0.100115454 | 0 | 0 | 0
42917 | 12.4129336 | 12.4149263 | 36.315881 | 2.1320567e-05 | 3540.98082 | 17.9777913 | 19.9897685 | 11.0008729 | 0.100650353 | 0 | 0 | 0
43420 | 12.4247088 | 12.4221387 | 36.4012376 | 8.44900939e-06 | 3526.69954 | 17.9210811 | 19.9086643 | 10.9481237 | 0.0998350839 | 0 | 0 | 0
43920 | 12.4194685 | 12.4249545 | 36.3632208 | 1.37064311e-05 | 3528.42808 | 17.9360412 | 19.9064328 | 10.9384122 | 0.0989826546 | 0 | 0 | 0
44434 | 12.4456039 | 12.429225 | 36.5533077 | 1.56809004e-05 | 3523.23055 | 17.9189809 | 19.8956771 | 10.9361866 | 0.0993530457 | 0 | 0 | 0
44950 | 12.4150153 | 12.4384437 | 36.3309528 | 1.61514627e-05 | 3503.81136 | 17.8403382 | 19.843849 | 10.9236799 | 0.100963818 | 0 | 0 | 0
45450 | 12.4577924 | 12.4499366 | 36.6423719 | 1.72140771e-05 | 3504.83656 | 17.8707047 | 19.8761268 | 10.9407745 | 0.100896024 | 0 | 0 | 0
45964 | 12.4670905 | 12.4582438 | 36.7104947 | 1.4802671e-05 | 3484.8094 | 17.7866975 | 19.7769443 | 10.8835955 | 0.100634697 | 0 | 0 | 0
46479 | 12.4657855 | 12.4693034 | 36.7009246 | 2.11740374e-05 | 3485.85844 | 17.8162153 | 19.7941158 | 10.8860082 | 0.0999236637 | 0 | 0 | 0
46995 | 12.4709367 | 12.4752625 | 36.7387189 | 1.06530585e-05 | 3456.13956 | 17.6772531 | 19.660077 | 10.8214504 | 0.100855348 | 0 | 0 | 0
47495 | 12.4763274 | 12.4793934 | 36.7783223 | 1.28213693e-05 | 3468.26315 | 17.7482666 | 19.7460667 | 10.8719335 | 0.101174588 | 0 | 0 | 0
48012 | 12.5024872 | 12.4851951 | 36.9712535 | 2.09712968e-05 | 3438.46083 | 17.6083088 | 19.5473418 | 10.7431873 | 0.099196757 | 0 | 0 | 0
48529 | 12.4817102 | 12.49608 | 36.8179201 | 2.8247737e-05 | 3445.0531 | 17.6657001 | 19.6213289 | 10.7884789 | 0.0996685193 | 0 | 0 | 0
49030 | 12.5072889 | 12.5145369 | 37.0068014 | 2.85278003e-05 | 3444.37361 | 17.7024002 | 19.6421375 | 10.7909374 | 0.0987538795 | 0 | 0 | 0
49546 | 12.5398261 | 12.5293695 | 37.2487906 | 3.16017543e-05 | 3411.71026 | 17.5666232 | 19.5181974 | 10.7348858 | 0.099987421 | 0 | 0 | 0
50047 | 12.5607501 | 12.5529609 | 37.4054368 | 3.60008051e-05 | 3411.28111 | 17.6156587 | 19.5656628 | 10.7578335 | 0.0996646069 | 0 | 0 | 0
50549 | 12.5534888 | 12.569376 | 37.3509835 | 2.7569404e-05 | 3391.32547 | 17.5482034 | 19.4770038 | 10.7029021 | 0.0990296243 | 0 | 0 | 0
51055 | 12.5858697 | 12.5806838 | 37.5945672 | 1.76319721e-05 | 3374.07589 | 17.4834112 | 19.4356075 | 10.6939019 | 0.100444314 | 0 | 0 | 0
51569 | 12.5947782 | 12.5868689 | 37.6619231 | 1.48253483e-05 | 3372.15662 | 17.4868643 | 19.4134194 | 10.6699873 | 0.0992383184 | 0 | 0 | 0
52072 | 12.5922575 | 12.594688 | 37.6428492 | 1.43603865e-05 | 3369.33136 | 17.4891617 | 19.3989603 | 10.6543795 | 0.0984485046 | 0 | 0 | 0
52578 | 12.5878601 | 12.5959541 | 37.6096036 | 9.55004739e-06 | 3354.4898 | 17.4148585 | 19.3196966 | 10.6122674 | 0.098595655 | 0 | 0 | 0
53093 | 12.6059258 | 12.6001066 | 37.7464199 | 1.30242934e-05 | 3353.89376 | 17.4207369 | 19.3199313 | 10.6095628 | 0.0983023361 | 0 | 0 | 0
53599 | 12.6104363 | 12.6129589 | 37.7806748 | 9.9474069e-06 | 3325.79613 | 17.3023803 | 19.2170113 | 10.5658212 | 0.0996320919 | 0 | 0 | 0
54115 | 12.6164183 | 12.617343 | 37.8261644 | 1.1618024e-05 | 3319.08464 | 17.2768721 | 19.200427 | 10.5619909 | 0.100182921 | 0 | 0 | 0
54616 | 12.632957 | 12.6189691 | 37.9522834 | 1.14299473e-05 | 3298.86675 | 17.1751021 | 19.0873776 | 10.4998265 | 0.100185342 | 0 | 0 | 0
55116 | 12.6059842 | 12.622736 | 37.7468626 | 1.72677442e-05 | 3292.23871 | 17.1486222 | 19.077503 | 10.5031919 | 0.101107614 | 0 | 0 | 0
55631 | 12.6356285 | 12.6338381 | 37.9727044 | 1.91555949e-05 | 3297.56737 | 17.2001132 | 19.0926729 | 10.4926163 | 0.0991249182 | 0 | 0 | 0
56132 | 12.6464783 | 12.6497622 | 38.0557797 | 1.2051228e-05 | 3284.3709 | 17.1652836 | 19.0576746 | 10.4750328 | 0.0992981068 | 0 | 0 | 0
56632 | 12.6710421 | 12.6574642 | 38.2446929 | 1.94020177e-05 | 3267.33589 | 17.092654 | 18.9636637 | 10.4173366 | 0.0986628783 | 0 | 0 | 0
57135 | 12.6672121 | 12.6585586 | 38.2151613 | 2.00713534e-05 | 3256.38056 | 17.0376672 | 18.9392447 | 10.4204111 | 0.10040408 | 0 | 0 | 0
57638 | 12.6373062 | 12.6691913 | 37.9855354 | 1.92853354e-05 | 3254.16327 | 17.0486654 | 18.9475207 | 10.423188 | 0.100216558 | 0 | 0 | 0
58143 | 12.6891147 | 12.6785574 | 38.3844251 | 2.07702963e-05 | 3237.90312 | 16.9833268 | 18.8970344 | 10.405371 | 0.101270262 | 0 | 0 | 0
58645 | 12.7127743 | 12.6989566 | 38.5683128 | 1.92636354e-05 | 3224.55168 | 16.9564827 | 18.8833515 | 10.4051101 | 0.102040613 | 0 | 0 | 0
59148 | 12.7019603 | 12.7112233 | 38.4841291 | 2.17931908e-05 | 3219.00845 | 16.9533468 | 18.8495249 | 10.3728515 | 0.100595539 | 0 | 0 | 0
59649 | 12.7200595 | 12.7103918 | 38.625155 | 1.24495145e-05 | 3207.81469 | 16.8926341 | 18.806255 | 10.3599379 | 0.101754491 | 0 | 0 | 0
60165 | 12.6982281 | 12.7160957 | 38.4551275 | 8.23183241e-06 | 3205.0252 | 16.8900083 | 18.7811248 | 10.3361207 | 0.1006924 | 0 | 0 | 0
60670 | 12.7309216 | 12.7222365 | 38.7100986 | 1.27549243e-05 | 3198.68326 | 16.8695657 | 18.7305776 | 10.2957947 | 0.0993568873 | 0 | 0 | 0
61170 | 12.7372429 | 12.7292584 | 38.759639 | 9.60309274e-06 | 3194.08178 | 16.8601379 | 18.7472042 | 10.3171353 | 0.100658548 | 0 | 0 | 0
61687 | 12.7246567 | 12.7368185 | 38.661078 | 1.28041219e-05 | 3197.56269 | 16.8945311 | 18.7630443 | 10.3157788 | 0.0995847558 | 0 | 0 | 0
62191 | 12.746431 | 12.73753 | 38.8317872 | 7.7011562e-06 | 3194.73743 | 16.8811113 | 18.7132568 | 10.2727012 | 0.0979062879 | 0 | 0 | 0
62695 | 12.7355378 | 12.7388981 | 38.7462684 | 1.65707647e-05 | 3167.665 | 16.7409344 | 18.6038243 | 10.2333571 | 0.100134782 | 0 | 0 | 0
63197 | 12.7528749 | 12.7513861 | 38.8824869 | 2.33017006e-05 | 3164.19601 | 16.7488525 | 18.6068423 | 10.2324161 | 0.0998551939 | 0 | 0 | 0
63698 | 12.7530648 | 12.7653964 | 38.8839819 | 2.08017182e-05 | 3152.57311 | 16.716755 | 18.5667062 | 10.2083287 | 0.0996380944 | 0 | 0 | 0
64202 | 12.7935378 | 12.7796585 | 39.2043208 | 2.6041002e-05 | 3149.23525 | 16.7290676 | 18.5677155 | 10.2031817 | 0.0990239144 | 0 | 0 | 0
64703 | 12.7966202 | 12.7974925 | 39.2288517 | 1.23642127e-05 | 3138.86404 | 16.7115063 | 18.5699693 | 10.2142162 | 0.10007895 | 0 | 0 | 0
65204 | 12.7896325 | 12.7995891 | 39.1732681 | 8.73126454e-06 | 3129.86374 | 16.6679971 | 18.5070812 | 10.1730826 | 0.0993719149 | 0 | 0 | 0
65707 | 12.8185171 | 12.7939526 | 39.4036694 | 2.71784415e-06 | 3130.66244 | 16.660399 | 18.5051541 | 10.1749546 | 0.0996887192 | 0 | 0 | 0
66208 | 12.7684976 | 12.7910449 | 39.0057455 | 1.29920225e-05 | 3103.36351 | 16.5090677 | 18.3437608 | 10.089227 | 0.100017285 | 0 | 0 | 0
66711 | 12.8032573 | 12.8026912 | 39.2817378 | 1.56039541e-05 | 3101.84956 | 16.525277 | 18.3876906 | 10.1250521 | 0.10128589 | 0 | 0 | 0
67215 | 12.808896 | 12.8142335 | 39.3267383 | 1.18549702e-05 | 3094.72084 | 16.5113484 | 18.3491934 | 10.0935192 | 0.100159445 | 0 | 0 | 0
67720 | 12.8501551 | 12.8299648 | 39.6579748 | 1.80169842e-05 | 3086.09009 | 16.4980824 | 18.3509303 | 10.1018891 | 0.100967516 | 0 | 0 | 0
68220 | 12.8283304 | 12.8339134 | 39.4823302 | 4.02208262e-06 | 3077.209 | 16.4588264 | 18.2842268 | 10.0548136 | 0.0998347073 | 0 | 0 | 0
68720 | 12.8184974 | 12.827494 | 39.403511 | 5.83927083e-06 | 3084.92184 | 16.4866829 | 18.2992611 | 10.0559196 | 0.0990519892 | 0 | 0 | 0
69226 | 12.836762 | 12.8197136 | 39.5500723 | 1.34552859e-05 | 3070.43791 | 16.3931406 | 18.2165383 | 10.019968 | 0.100095732 | 0 | 0 | 0
69731 | 12.8139684 | 12.8344262 | 39.3672737 | 3.05613365e-05 | 3061.35416 | 16.3750876 | 18.2111277 | 10.0235839 | 0.100819681 | 0 | 0 | 0
70247 | 12.8577862 | 12.8619792 | 39.7196195 | 3.26588688e-05 | 3051.6386 | 16.380211 | 18.19535 | 10.0052445 | 0.0997584023 | 0 | 0 | 0
70750 | 12.8972098 | 12.883523 | 40.0400024 | 2.9075894e-05 | 3042.50717 | 16.3759365 | 18.2226759 | 10.0347076 | 0.101342929 | 0 | 0 | 0
71253 | 12.9140606 | 12.9024824 | 40.1779282 | 2.87758298e-05 | 3059.8402 | 16.5089986 | 18.3093219 | 10.0548226 | 0.0983282338 | 0 | 0 | 0
71753 | 12.8933628 | 12.9069211 | 40.0085968 | 1.68737028e-05 | 3025.97284 | 16.3355019 | 18.1745546 | 10.0068037 | 0.101188326 | 0 | 0 | 0
72255 | 12.9027487 | 12.9036454 | 40.0852735 | 2.02003241e-05 | 3030.15709 | 16.3512679 | 18.1444601 | 9.96882617 | 0.0988286346 | 0 | 0 | 0
72758 | 12.9213721 | 12.9216307 | 40.2379593 | 1.4427123e-05 | 3015.9235 | 16.3118019 | 18.104015 | 9.94811405 | 0.0989953382 | 0 | 0 | 0
73263 | 12.924438 | 12.938198 | 40.2631655 | 1.11499651e-05 | 3004.37212 | 16.2837182 | 18.0792723 | 9.93741322 | 0.0993156192 | 0 | 0 | 0
73765 | 12.9760358 | 12.9378285 | 40.6903548 | 1.00200645e-05 | 3005.1589 | 16.2872139 | 18.0777731 | 9.9341661 | 0.099047551 | 0 | 0 | 0
74267 | 12.9193485 | 12.9347969 | 40.2213332 | 1.21629902e-05 | 3002.57206 | 16.2668955 | 18.0776221 | 9.94417433 | 0.100163981 | 0 | 0 | 0
74768 | 12.9167198 | 12.9376812 | 40.1997485 | 1.69872919e-05 | 2984.26151 | 16.1736509 | 17.983817 | 9.89699152 | 0.100655276 | 0 | 0 | 0
75271 | 12.954644 | 12.9490841 | 40.512561 | 9.07007701e-06 | 2982.56874 | 16.1880448 | 17.9342076 | 9.8401852 | 0.0973649273 | 0 | 0 | 0
75776 | 12.9780043 | 12.9690822 | 40.7067643 | 1.75794917e-05 | 2961.57598 | 16.1152864 | 17.9050377 | 9.8473945 | 0.099957975 | 0 | 0 | 0
76281 | 12.9914979 | 12.9738353 | 40.8194744 | 1.66316106e-05 | 2952.77834 | 16.0771991 | 17.8593428 | 9.82074326 | 0.0997877552 | 0 | 0 | 0
76782 | 12.9501563 | 12.9705251 | 40.475386 | 1.42314762e-05 | 2954.54264 | 16.0799858 | 17.8661751 | 9.8261822 | 0.0999760328 | 0 | 0 | 0
77289 | 12.9672133 | 12.9741652 | 40.6169096 | 1.84143052e-05 | 2942.5025 | 16.0219266 | 17.7788959 | 9.76793256 | 0.0988233061 | 0 | 0 | 0
77789 | 12.995984 | 12.9946114 | 40.8570335 | 1.21305201e-05 | 2938.03215 | 16.0395833 | 17.8152874 | 9.79549573 | 0.0996730534 | 0 | 0 | 0
78290 | 13.0175315 | 13.0112249 | 41.0380402 | 1.29367577e-05 | 2928.84111 | 16.0235619 | 17.8003851 | 9.78860417 | 0.0998193696 | 0 | 0 | 0
78795 | 13.0312827 | 13.0094341 | 41.1540829 | 5.78236897e-06 | 2921.62895 | 15.9804259 | 17.729911 | 9.73969805 | 0.098674218 | 0 | 0 | 0
79298 | 12.9775855 | 13.0008564 | 40.7032727 | 2.95856516e-06 | 2914.63137 | 15.9245939 | 17.6701331 | 9.70783621 | 0.0987847267 | 0 | 0 | 0
79798 | 12.991984 | 12.9981316 | 40.8235424 | 3.60147439e-06 | 2901.70908 | 15.8484449 | 17.6009263 | 9.67670382 | 0.099567564 | 0 | 0 | 0
80304 | 13.0102831 | 13.0043563 | 40.9770389 | 7.98559198e-06 | 2902.07863 | 15.8631388 | 17.5786416 | 9.64707217 | 0.0975901783 | 0 | 0 | 0
80812 | 13.0278644 | 13.0192997 | 41.1251989 | 2.17393903e-05 | 2900.87461 | 15.8870445 | 17.652852 | 9.70932976 | 0.100029587 | 0 | 0 | 0
81315 | 13.0264164 | 13.0291522 | 41.1129705 | 1.73711991e-05 | 2886.74831 | 15.8297367 | 17.614715 | 9.6998467 | 0.101334501 | 0 | 0 | 0
81820 | 13.0245553 | 13.0360047 | 41.0972612 | 1.23951098e-05 | 2897.26257 | 15.9014184 | 17.6505482 | 9.69983904 | 0.0990977633 | 0 | 0 | 0
82320 | 13.0529293 | 13.0410971 | 41.3375913 | 9.14349744e-06 | 2867.16223 | 15.746543 | 17.5425845 | 9.66931299 | 0.102381805 | 0 | 0 | 0
82820 | 13.0464872 | 13.0450335 | 41.2828713 | 1.35249165e-05 | 2874.87507 | 15.7969153 | 17.5391075 | 9.64064988 | 0.0993318619 | 0 | 0 | 0
83322 | 13.0473165 | 13.0497853 | 41.2899101 | 1.89491872e-05 | 2862.33425 | 15.7376457 | 17.4936867 | 9.62486386 | 0.100381413 | 0 | 0 | 0
83827 | 13.0495024 | 13.0578399 | 41.3084711 | 1.86327403e-05 | 2846.83704 | 15.6687136 | 17.4356348 | 9.60127803 | 0.101339655 | 0 | 0 | 0
84328 | 13.0750513 | 13.0710482 | 41.5261955 | 2.78610197e-05 | 2845.00122 | 15.6853417 | 17.4335248 | 9.59085401 | 0.100277092 | 0 | 0 | 0
84834 | 13.0978866 | 13.0921742 | 41.7220205 | 2.61770042e-05 | 2832.4008 | 15.658599 | 17.3896855 | 9.56038602 | 0.0995467396 | 0 | 0 | 0
85337 | 13.0969606 | 13.1060487 | 41.7140575 | 2.50825514e-05 | 2830.863 | 15.6782509 | 17.4012938 | 9.56216833 | 0.0990180902 | 0 | 0 | 0
85841 | 13.1283403 | 13.1150745 | 41.9849955 | 1.88967837e-05 | 2826.38073 | 15.6717582 | 17.399529 | 9.56364988 | 0.0992998598 | 0 | 0 | 0
86348 | 13.1106102 | 13.1196131 | 41.8316384 | 2.07917523e-05 | 2817.64269 | 15.6325106 | 17.3436403 | 9.52738495 | 0.0986603517 | 0 | 0 | 0
86851 | 13.1336039 | 13.1359173 | 42.0306604 | 1.38179327e-05 | 2802.6104 | 15.5820703 | 17.3068351 | 9.51579999 | 0.0996580156 | 0 | 0 | 0
87357 | 13.1356654 | 13.1387301 | 42.0485619 | 9.77929757e-06 | 2804.54159 | 15.5985094 | 17.3392872 | 9.54003249 | 0.100395003 | 0 | 0 | 0
87863 | 13.1683186 | 13.1469282 | 42.3334066 | 1.08287996e-05 | 2785.06279 | 15.5066946 | 17.2446168 | 9.49126949 | 0.100780564 | 0 | 0 | 0
88367 | 13.1270308 | 13.1455723 | 41.9736447 | 1.01610525e-05 | 2765.69128 | 15.396122 | 17.1298887 | 9.4318277 | 0.101212959 | 0 | 0 | 0
88868 | 13.151925 | 13.1467883 | 42.1900956 | 1.83655869e-05 | 2763.95082 | 15.3888672 | 17.1035276 | 9.40909393 | 0.100251852 | 0 | 0 | 0
89372 | 13.152431 | 13.1609946 | 42.1945102 | 1.1798853e-05 | 2773.97633 | 15.4732755 | 17.1841278 | 9.44749004 | 0.0995600305 | 0 | 0 | 0
89880 | 13.1756275 | 13.1755277 | 42.3974989 | 2.0728586e-05 | 2764.08195 | 15.4473198 | 17.1602169 | 9.43655704 | 0.0998179199 | 0 | 0 | 0
90386 | 13.2091853 | 13.1812111 | 42.6933527 | 1.9369604e-05 | 2751.32656 | 15.3874406 | 17.1028751 | 9.40915479 | 0.100300942 | 0 | 0 | 0
90888 | 13.1612103 | 13.192791 | 42.2711916 | 1.56166314e-05 | 2758.44336 | 15.4505862 | 17.1638756 | 9.43858246 | 0.0998194932 | 0 | 0 | 0
91391 | 13.199571 | 13.1950309 | 42.6083239 | 1.33572255e-05 | 2743.12496 | 15.369282 | 17.0837408 | 9.39909975 | 0.100356167 | 0 | 0 | 0
91896 | 13.2164841 | 13.2015326 | 42.7580465 | 1.06573222e-05 | 2729.45166 | 15.3056737 | 17.013234 | 9.36039717 | 0.100366591 | 0 | 0 | 0
92397 | 13.2018983 | 13.2156039 | 42.6288871 | 1.7281335e-05 | 2736.9976 | 15.376268 | 17.0615926 | 9.37345857 | 0.0987788555 | 0 | 0 | 0
92902 | 13.2247826 | 13.2157009 | 42.831753 | 1.21388721e-05 | 2727.54431 | 15.3233546 | 17.0132546 | 9.35157736 | 0.0993284416 | 0 | 0 | 0
93404 | 13.2160088 | 13.2233773 | 42.7538301 | 7.60685717e-06 | 2723.19317 | 15.314297 | 17.0157515 | 9.35860299 | 0.0999929083 | 0 | 0 | 0
93907 | 13.2285778 | 13.2250114 | 42.8655156 | 1.95775217e-05 | 2696.96712 | 15.1700583 | 16.8779119 | 9.29288276 | 0.101188679 | 0 | 0 | 0
94414 | 13.2438226 | 13.2387548 | 43.0014744 | 1.06918093e-05 | 2700.82951 | 15.2191806 | 16.9563122 | 9.34672191 | 0.102447489 | 0 | 0 | 0
94920 | 13.2230001 | 13.2435504 | 42.8159073 | 1.79739202e-05 | 2693.49813 | 15.187422 | 16.9185893 | 9.32487827 | 0.102323382 | 0 | 0 | 0
95426 | 13.2863114 | 13.2508428 | 43.3833091 | 2.01327113e-05 | 2696.4426 | 15.2185875 | 16.9076802 | 9.29838644 | 0.0999009148 | 0 | 0 | 0
95931 | 13.2301006 | 13.2646068 | 42.8790714 | 1.61681085e-05 | 2690.14835 | 15.2105504 | 16.8928602 | 9.28758499 | 0.0995870324 | 0 | 0 | 0
96436 | 13.28564 | 13.2780071 | 43.3772416 | 1.20984572e-05 | 2685.45151 | 15.2107887 | 16.9041023 | 9.298708 | 0.10017176 | 0 | 0 | 0
96941 | 13.2932557 | 13.2772679 | 43.4461246 | -2.66708847e-06 | 2683.568 | 15.1986412 | 16.8587751 | 9.2594545 | 0.0984729859 | 0 | 0 | 0
97448 | 13.2735041 | 13.2823233 | 43.2677607 | -1.66412228e-06 | 2670.12119 | 15.132554 | 16.8028465 | 9.23656949 | 0.0994053291 | 0 | 0 | 0
97953 | 13.2674948 | 13.2643788 | 43.2136798 | -9.98534308e-06 | 2652.54974 | 14.9975118 | 16.678558 | 9.17980206 | 0.100790857 | 0 | 0 | 0
98462 | 13.2526941 | 13.2567156 | 43.0808461 | -4.87143421e-06 | 2654.0637 | 14.9909637 | 16.6699134 | 9.17443157 | 0.100717361 | 0 | 0 | 0
98964 | 13.2528553 | 13.2553803 | 43.0822898 | 1.22585895e-05 | 2649.60527 | 14.9631557 | 16.6249133 | 9.14333539 | 0.0999558613 | 0 | 0 | 0
99471 | 13.2723983 | 13.2673832 | 43.2578026 | 2.26319968e-05 | 2640.1639 | 14.9333815 | 16.5952683 | 9.12857753 | 0.100142207 | 0 | 0 | 0
99978 | 13.2755669 | 13.2903891 | 43.2863455 | 2.36231605e-05 | 2643.5256 | 14.997757 | 16.6502121 | 9.15133366 | 0.0992452922 | 0 | 0 | 0
100484 | 13.3197655 | 13.2999339 | 43.6869899 | 3.27292665e-05 | 2639.56785 | 14.9941629 | 16.6659671 | 9.16888564 | 0.100312461 | 0 | 0 | 0
100990 | 13.3222128 | 13.3201953 | 43.7093119 | 2.46612379e-05 | 2631.00863 | 14.9855807 | 16.6465184 | 9.15372811 | 0.0997768868 | 0 | 0 | 0
101495 | 13.3021644 | 13.3356916 | 43.5268787 | 1.34739417e-05 | 2610.67152 | 14.9002534 | 16.5637144 | 9.11358769 | 0.100428017 | 0 | 0 | 0
102003 | 13.3720812 | 13.3327758 | 44.1673409 | 5.80986424e-06 | 2604.72298 | 14.8605669 | 16.5153608 | 9.08507731 | 0.100197257 | 0 | 0 | 0
102509 | 13.3304102 | 13.3316889 | 43.7841859 | 1.40625168e-05 | 2607.79858 | 14.8759745 | 16.5329104 | 9.0949232 | 0.100220464 | 0 | 0 | 0
103014 | 13.3152771 | 13.340675 | 43.6460893 | 1.68195547e-05 | 2597.76115 | 14.8363531 | 16.475517 | 9.05734043 | 0.0994908923 | 0 | 0 | 0
103521 | 13.3423977 | 13.343539 | 43.8939722 | 7.90427888e-06 | 2597.46313 | 14.8402786 | 16.4714826 | 9.05134333 | 0.0990320086 | 0 | 0 | 0
104026 | 13.3806595 | 13.3616879 | 44.2467474 | 1.43267849e-05 | 2588.28402 | 14.8234556 | 16.4856931 | 9.0739653 | 0.100829095 | 0 | 0 | 0
104527 | 13.3716863 | 13.3672626 | 44.1636898 | 1.91764706e-05 | 2603.20902 | 14.919967 | 16.5433972 | 9.08341373 | 0.0981316131 | 0 | 0 | 0
105031 | 13.3596449 | 13.3723782 | 44.0525456 | 8.09189945e-06 | 2591.57419 | 14.8633755 | 16.505685 | 9.0739972 | 0.0994996231 | 0 | 0 | 0
105538 | 13.3587795 | 13.3670577 | 44.0445718 | 1.06811571e-05 | 2580.32084 | 14.788384 | 16.4295337 | 9.0353417 | 0.0998902168 | 0 | 0 | 0
106045 | 13.4014779 | 13.381277 | 44.4402144 | 1.1867939e-05 | 2573.68088 | 14.7782145 | 16.4322553 | 9.04314799 | 0.100658169 | 0 | 0 | 0
106549 | 13.370772 | 13.3891641 | 44.1552386 | 1.86765016e-05 | 2583.76598 | 14.8516906 | 16.4672442 | 9.04139887 | 0.0981070993 | 0 | 0 | 0
107051 | 13.4176621 | 13.3999063 | 44.5913634 | 1.52770327e-05 | 2553.59411 | 14.699259 | 16.3151337 | 8.96550425 | 0.0990414664 | 0 | 0 | 0
107556 | 13.3849519 | 13.4031571 | 44.2865483 | 8.27087123e-06 | 2556.61011 | 14.7229921 | 16.3550815 | 8.99358544 | 0.0997909653 | 0 | 0 | 0
108066 | 13.4248436 | 13.4108367 | 44.6586445 | 1.40108911e-05 | 2572.50071 | 14.8296687 | 16.4316113 | 9.01677694 | 0.0974915101 | 0 | 0 | 0
108573 | 13.4103406 | 13.4107198 | 44.522905 | 1.10107269e-05 | 2552.40202 | 14.7135768 | 16.3269019 | 8.97011346 | 0.0988139132 | 0 | 0 | 0
109078 | 13.4117292 | 13.4205494 | 44.5358781 | 2.19560263e-05 | 2551.3649 | 14.7268879 | 16.3693023 | 9.00585831 | 0.100335025 | 0 | 0 | 0
109583 | 13.4324908 | 13.4340396 | 44.7304309 | 8.01246367e-06 | 2533.41198 | 14.6496176 | 16.2457047 | 8.92089594 | 0.0982467158 | 0 | 0 | 0
110087 | 13.4420856 | 13.4382107 | 44.8207091 | 1.74313147e-05 | 2531.11124 | 14.6444719 | 16.2715894 | 8.94935349 | 0.0999974567 | 0 | 0 | 0
110593 | 13.4695808 | 13.4487035 | 45.0807095 | 1.34953897e-05 | 2532.06491 | 14.6705546 | 16.2909083 | 8.95563094 | 0.0994636763 | 0 | 0 | 0
111102 | 13.4130951 | 13.4507653 | 44.5486444 | 1.05168117e-05 | 2525.90179 | 14.6388829 | 16.2584399 | 8.93899845 | 0.099613309 | 0 | 0 | 0
111606 | 13.4793723 | 13.4548062 | 45.1737666 | 9.36934694e-06 | 2494.25173 | 14.4632729 | 16.0835676 | 8.85193114 | 0.100742243 | 0 | 0 | 0
112113 | 13.453828 | 13.459574 | 44.9315121 | 8.13787991e-06 | 2497.11275 | 14.4891072 | 16.1177683 | 8.87321468 | 0.101047554 | 0 | 0 | 0
112621 | 13.4711682 | 13.4756872 | 45.0957795 | 6.7721238e-06 | 2503.06129 | 14.5550139 | 16.171945 | 8.89443804 | 0.0999837118 | 0 | 0 | 0
113126 | 13.4718246 | 13.4636275 | 45.1020125 | -1.02776269e-06 | 2494.47823 | 14.4816798 | 16.109841 | 8.86900115 | 0.101066252 | 0 | 0 | 0
113627 | 13.4716013 | 13.4628632 | 45.0998919 | 1.20687989e-05 | 2488.05285 | 14.4428987 | 16.0637657 | 8.84231637 | 0.100902057 | 0 | 0 | 0
114134 | 13.4448135 | 13.4688396 | 44.8464188 | 1.19818555e-05 | 2469.99264 | 14.3495456 | 15.9700487 | 8.79527596 | 0.101471398 | 0 | 0 | 0
114639 | 13.4802703 | 13.4792059 | 45.1823131 | 1.56713021e-05 | 2468.58597 | 14.3613195 | 15.9716626 | 8.79100281 | 0.100825011 | 0 | 0 | 0
115145 | 13.5138217 | 13.4929641 | 45.5031336 | 1.74344103e-05 | 2483.356 | 14.4739504 | 16.0679546 | 8.83097943 | 0.0992039298 | 0 | 0 | 0
115649 | 13.4968094 | 13.5050738 | 45.3400974 | 2.17300496e-05 | 2468.95552 | 14.4134563 | 16.0175032 | 8.81077505 | 0.100143379 | 0 | 0 | 0
116152 | 13.5058043 | 13.5093511 | 45.4262059 | 1.24537428e-05 | 2472.92519 | 14.4449381 | 16.0549913 | 8.8325222 | 0.10028365 | 0 | 0 | 0
116656 | 13.5076756 | 13.5101164 | 45.444146 | 1.30650563e-05 | 2449.6913 | 14.3106967 | 15.9165979 | 8.76124952 | 0.100894752 | 0 | 0 | 0
117162 | 13.5315747 | 13.5269983 | 45.6740725 | 9.31199354e-06 | 2454.66232 | 14.3723668 | 15.9511411 | 8.76495768 | 0.0989756313 | 0 | 0 | 0
117668 | 13.5234303 | 13.5304739 | 45.5955497 | 4.03540032e-06 | 2449.2979 | 14.3476764 | 15.9503743 | 8.77653612 | 0.10048027 | 0 | 0 | 0
118175 | 13.5493132 | 13.5279027 | 45.8456958 | 3.61502546e-06 | 2450.04892 | 14.3471033 | 15.9204854 | 8.74693376 | 0.0988275221 | 0 | 0 | 0
118678 | 13.5062846 | 13.5205535 | 45.4308099 | 9.13964536e-06 | 2452.38543 | 14.3465753 | 15.9255835 | 8.7522959 | 0.0991491616 | 0 | 0 | 0
119184 | 13.5198448 | 13.5295844 | 45.5610363 | 1.26177506e-05 | 2456.53391 | 14.3883389 | 15.9555143 | 8.76134487 | 0.0982215532 | 0 | 0 | 0
119689 | 13.5382886 | 13.5400906 | 45.7389337 | 9.01426494e-06 | 2437.61539 | 14.2977713 | 15.8822017 | 8.73331605 | 0.0997613827 | 0 | 0 | 0
120199 | 13.5748142 | 13.5524838 | 46.0938794 | 1.91174365e-05 | 2423.17915 | 14.2368938 | 15.8479305 | 8.72948356 | 0.101655964 | 0 | 0 | 0
120705 | 13.5554916 | 13.5598933 | 45.9056681 | 1.26970119e-05 | 2436.56635 | 14.3298868 | 15.9021543 | 8.7372109 | 0.0988713517 | 0 | 0 | 0
121212 | 13.5407361 | 13.559314 | 45.7626074 | 1.11738511e-05 | 2438.54523 | 14.3404021 | 15.9222208 | 8.75201973 | 0.0993466124 | 0 | 0 | 0
121718 | 13.5771284 | 13.5632877 | 46.1164877 | 5.01340777e-06 | 2408.98132 | 14.174157 | 15.768399 | 8.68132048 | 0.101103604 | 0 | 0 | 0
122224 | 13.5654284 | 13.5730547 | 46.0023335 | 7.5911794e-06 | 2401.35193 | 14.1479466 | 15.7471056 | 8.67313232 | 0.101552569 | 0 | 0 | 0
122728 | 13.5900437 | 13.577014 | 46.242922 | 8.01087886e-06 | 2409.37471 | 14.2028237 | 15.7790882 | 8.67767633 | 0.0998957888 | 0 | 0 | 0
123231 | 13.5670996 | 13.5738097 | 46.0186169 | 2.36725693e-06 | 2424.83616 | 14.2877675 | 15.8679141 | 8.72403035 | 0.0995812418 | 0 | 0 | 0
123741 | 13.5695191 | 13.5775823 | 46.0422042 | 2.00628899e-06 | 2418.9949 | 14.2606302 | 15.8318858 | 8.70157064 | 0.0992462646 | 0 | 0 | 0
124251 | 13.5828821 | 13.5739636 | 46.1727588 | 2.90961558e-06 | 2405.82228 | 14.176028 | 15.7744706 | 8.68645659 | 0.101330982 | 0 | 0 | 0
124759 | 13.5836927 | 13.5801685 | 46.1806935 | 9.90276981e-06 | 2387.23755 | 14.0783414 | 15.6811503 | 8.64197964 | 0.102212459 | 0 | 0 | 0
125267 | 13.573829 | 13.5880336 | 46.0842586 | 4.20798646e-06 | 2413.0106 | 14.2455047 | 15.8184232 | 8.6956709 | 0.0994358628 | 0 | 0 | 0
125775 | 13.5945796 | 13.5879806 | 46.2874326 | 7.43205357e-07 | 2383.88777 | 14.0734734 | 15.6510958 | 8.61435914 | 0.100799489 | 0 | 0 | 0
126283 | 13.6003866 | 13.5871533 | 46.3444966 | 2.4501695e-06 | 2378.76177 | 14.0416373 | 15.6157756 | 8.59495693 | 0.100804362 | 0 | 0 | 0
126791 | 13.5742116 | 13.5881397 | 46.0879945 | 4.06189299e-06 | 2388.6323 | 14.1017871 | 15.6490405 | 8.59814689 | 0.0988720892 | 0 | 0 | 0
127297 | 13.5838941 | 13.5843121 | 46.1826653 | 6.38474617e-06 | 2397.58492 | 14.1473013 | 15.7093681 | 8.63571746 | 0.0994353672 | 0 | 0 | 0
127810 | 13.5953712 | 13.5902065 | 46.2952067 | 1.21635941e-05 | 2394.53316 | 14.1405849 | 15.6904541 | 8.62016161 | 0.0987778396 | 0 | 0 | 0
128323 | 13.5980808 | 13.6086284 | 46.321827 | 9.18074319e-06 | 2387.82167 | 14.1362392 | 15.6983146 | 8.63019503 | 0.099505932 | 0 | 0 | 0
128827 | 13.6198597 | 13.6063262 | 46.5365172 | 1.46034881e-05 | 2383.63743 | 14.1070574 | 15.6740065 | 8.62047781 | 0.0999711925 | 0 | 0 | 0
129331 | 13.6227555 | 13.6122527 | 46.5651604 | 1.53611688e-05 | 2374.66097 | 14.0652477 | 15.6239264 | 8.59130251 | 0.0997622878 | 0 | 0 | 0
129840 | 13.5845619 | 13.6206626 | 46.1892036 | 1.6639331e-05 | 2378.88098 | 14.1063557 | 15.6528204 | 8.59964248 | 0.0987978251 | 0 | 0 | 0
130345 | 13.6519971 | 13.6287212 | 46.8556678 | 1.58796233e-05 | 2353.23906 | 13.9696057 | 15.5157139 | 8.53091107 | 0.0996478937 | 0 | 0 | 0
130853 | 13.6439183 | 13.6431095 | 46.775174 | 1.5502839e-05 | 2367.79451 | 14.083574 | 15.5941414 | 8.55235444 | 0.0968676255 | 0 | 0 | 0
131360 | 13.651005 | 13.6559795 | 46.8457741 | 1.58964118e-05 | 2347.30244 | 13.9862055 | 15.5167569 | 8.52365416 | 0.098638615 | 0 | 0 | 0
131866 | 13.6564202 | 13.6554091 | 46.8998143 | -5.93401577e-06 | 2347.49317 | 13.9862538 | 15.5160469 | 8.52292001 | 0.0985942571 | 0 | 0 | 0
132378 | 13.6486115 | 13.6437952 | 46.8219141 | 8.33399421e-06 | 2337.76569 | 13.9062626 | 15.4483142 | 8.49518295 | 0.0998200613 | 0 | 0 | 0
132889 | 13.6576128 | 13.6491445 | 46.9117267 | 9.00949236e-06 | 2329.25415 | 13.8657364 | 15.4095514 | 8.47668318 | 0.100185589 | 0 | 0 | 0
133398 | 13.6150421 | 13.6562559 | 46.4889169 | 1.14978181e-05 | 2332.11517 | 13.8962375 | 15.4306114 | 8.48249262 | 0.09943701 | 0 | 0 | 0
133906 | 13.7072988 | 13.6676809 | 47.4115059 | 1.35049063e-05 | 2337.03852 | 13.9473065 | 15.4901933 | 8.51654003 | 0.0996041005 | 0 | 0 | 0
134413 | 13.6709117 | 13.6760118 | 47.0448267 | 1.48710747e-05 | 2314.91327 | 13.8309975 | 15.3980058 | 8.48250705 | 0.101766964 | 0 | 0 | 0
134922 | 13.6794631 | 13.6860144 | 47.13067 | 1.96392104e-05 | 2322.12543 | 13.8930778 | 15.4567391 | 8.51020022 | 0.101163724 | 0 | 0 | 0
135430 | 13.6795593 | 13.6823083 | 47.1316368 | 6.69185776e-06 | 2325.99974 | 13.9092046 | 15.4445572 | 8.48995484 | 0.0994105891 | 0 | 0 | 0
135940 | 13.6943842 | 13.6945472 | 47.2809412 | 1.73333017e-05 | 2307.51038 | 13.8217693 | 15.3803315 | 8.46944682 | 0.101334757 | 0 | 0 | 0
136447 | 13.7139043 | 13.7013446 | 47.4784659 | 2.41865003e-05 | 2301.60952 | 13.7992649 | 15.3424114 | 8.44277895 | 0.100580442 | 0 | 0 | 0
136952 | 13.7052941 | 13.720825 | 47.3912078 | 1.79123041e-05 | 2298.522 | 13.8176186 | 15.3271269 | 8.41831754 | 0.0984860528 | 0 | 0 | 0
137458 | 13.724312 | 13.7280803 | 47.5842184 | 1.37146748e-05 | 2286.46994 | 13.7588681 | 15.2542429 | 8.37480881 | 0.0980300871 | 0 | 0 | 0
137965 | 13.7602232 | 13.7310595 | 47.9514617 | 1.40046507e-05 | 2288.52034 | 13.7768442 | 15.3318927 | 8.4434706 | 0.101425736 | 0 | 0 | 0
138476 | 13.7169639 | 13.7423393 | 47.5095234 | 9.61054147e-06 | 2287.39977 | 13.7914688 | 15.3500088 | 8.45427437 | 0.101533491 | 0 | 0 | 0
138987 | 13.7387745 | 13.7433429 | 47.7316784 | 5.15064804e-07 | 2297.5564 | 13.854619 | 15.3848358 | 8.45752631 | 0.099462667 | 0 | 0 | 0
139494 | 13.7605271 | 13.7353554 | 47.9545852 | 3.20300415e-06 | 2282.38106 | 13.7480002 | 15.274742 | 8.40074186 | 0.0999520501 | 0 | 0 | 0
140007 | 13.7338752 | 13.7480522 | 47.6816596 | 4.60005944e-06 | 2273.36884 | 13.7176504 | 15.2454064 | 8.38658118 | 0.100210906 | 0 | 0 | 0
140515 | 13.729896 | 13.7457584 | 47.6410834 | -4.33743354e-06 | 2274.66822 | 13.7211591 | 15.2607293 | 8.40014978 | 0.100884447 | 0 | 0 | 0
141023 | 13.7685707 | 13.7385638 | 48.0373526 | -4.30255174e-06 | 2275.14505 | 13.7104603 | 15.2320568 | 8.37682664 | 0.0998943566 | 0 | 0 | 0
141531 | 13.7294428 | 13.7420383 | 47.6364647 | -2.19899393e-06 | 2264.72616 | 13.6541969 | 15.2017478 | 8.37464934 | 0.101800852 | 0 | 0 | 0
142037 | 13.7274921 | 13.7400044 | 47.6165922 | -8.47016462e-06 | 2265.4295 | 13.6546172 | 15.1839877 | 8.35667916 | 0.100722591 | 0 | 0 | 0
142544 | 13.7444605 | 13.7237991 | 47.789815 | -3.37469672e-06 | 2259.99355 | 13.5915524 | 15.0952965 | 8.29952028 | 0.0996167309 | 0 | 0 | 0
143054 | 13.727478 | 13.7291738 | 47.6164488 | 1.10607012e-05 | 2268.66007 | 13.6537478 | 15.1745297 | 8.34765585 | 0.100219379 | 0 | 0 | 0
143559 | 13.7121485 | 13.7361078 | 47.4606554 | 1.68864054e-05 | 2258.71801 | 13.6068723 | 15.117614 | 8.31417781 | 0.0999325454 | 0 | 0 | 0
144068 | 13.764313 | 13.7464034 | 47.9935185 | 2.18455957e-05 | 2256.11925 | 13.6104767 | 15.1051646 | 8.29992622 | 0.0989521094 | 0 | 0 | 0
144578 | 13.768057 | 13.7656867 | 48.0320605 | 3.09165514e-05 | 2250.39721 | 13.6120638 | 15.1061842 | 8.30015234 | 0.0989078655 | 0 | 0 | 0
145084 | 13.7796822 | 13.7876051 | 48.1519926 | 2.7794229e-05 | 2236.67622 | 13.5700575 | 15.0843268 | 8.29929807 | 0.100386933 | 0 | 0 | 0
145593 | 13.7946536 | 13.797173 | 48.3070177 | 1.10466122e-05 | 2243.47115 | 13.6292962 | 15.112256 | 8.29760789 | 0.0981296095 | 0 | 0 | 0
146101 | 13.8139185 | 13.8012324 | 48.507456 | 7.99715245e-06 | 2243.31617 | 13.6360091 | 15.1092949 | 8.29129032 | 0.0975085725 | 0 | 0 | 0
146609 | 13.8020303 | 13.7997379 | 48.3836403 | 6.03326695e-06 | 2245.52155 | 13.6465928 | 15.1279778 | 8.3046814 | 0.0979235308 | 0 | 0 | 0
147121 | 13.782597 | 13.7930058 | 48.1821235 | 1.62605917e-05 | 2243.41154 | 13.6210838 | 15.0827785 | 8.2722366 | 0.0969115008 | 0 | 0 | 0
147626 | 13.8015422 | 13.8072436 | 48.3785646 | 1.22945726e-05 | 2229.44021 | 13.562942 | 15.0307094 | 8.24923838 | 0.0976512366 | 0 | 0 | 0
148132 | 13.8142072 | 13.8212827 | 48.5104671 | 1.73765059e-05 | 2230.26276 | 13.5943579 | 15.0769719 | 8.27979291 | 0.0983363214 | 0 | 0 | 0
148643 | 13.8711653 | 13.8339483 | 49.1094811 | 2.19407689e-05 | 2215.25431 | 13.5266178 | 15.0045596 | 8.24125068 | 0.0984995125 | 0 | 0 | 0
149152 | 13.8156913 | 13.8447477 | 48.5259543 | 9.79235866e-06 | 2214.31255 | 13.5411591 | 15.0335661 | 8.2629866 | 0.0992716587 | 0 | 0 | 0
149660 | 13.8391375 | 13.8470592 | 48.7714778 | -4.45515352e-06 | 2213.56153 | 13.5409149 | 15.0215503 | 8.25109283 | 0.0985674131 | 0 | 0 | 0
150170 | 13.861033 | 13.830957 | 49.0022219 | -6.27102417e-06 | 2198.24314 | 13.4171747 | 14.9140757 | 8.20548833 | 0.100368338 | 0 | 0 | 0
150680 | 13.8274844 | 13.8349715 | 48.6492475 | 5.63666712e-06 | 2191.4959 | 13.3834464 | 14.9070988 | 8.21537556 | 0.10220985 | 0 | 0 | 0
151190 | 13.8068754 | 13.8322629 | 48.4340521 | 3.32716293e-06 | 2192.56878 | 13.3849659 | 14.8644542 | 8.17197123 | 0.0995319599 | 0 | 0 | 0
151698 | 13.8511903 | 13.8354896 | 48.8983202 | 3.0740419e-06 | 2205.75333 | 13.4714852 | 14.9498161 | 8.21407344 | 0.0988862212 | 0 | 0 | 0
152207 | 13.8525377 | 13.8438426 | 48.912527 | 1.69718747e-05 | 2190.76872 | 13.3954973 | 14.8684735 | 8.17072488 | 0.0990670791 | 0 | 0 | 0
152715 | 13.8525476 | 13.854869 | 48.9126313 | 2.15626709e-05 | 2185.82153 | 13.3857479 | 14.8418568 | 8.14898282 | 0.0981082703 | 0 | 0 | 0
153225 | 13.8437142 | 13.860445 | 48.8195919 | 1.562624e-05 | 2185.84538 | 13.3962814 | 14.8959677 | 8.19782697 | 0.100677329 | 0 | 0 | 0
153734 | 13.8830986 | 13.8749671 | 49.2361982 | 1.19280515e-05 | 2179.64649 | 13.3853316 | 14.8490342 | 8.15636844 | 0.0985722456 | 0 | 0 | 0
154240 | 13.8909096 | 13.8796188 | 49.3193711 | 1.73276902e-05 | 2181.42271 | 13.4049281 | 14.8944134 | 8.19194933 | 0.100002951 | 0 | 0 | 0
154755 | 13.8897396 | 13.8919221 | 49.3069011 | 1.13025016e-05 | 2172.5893 | 13.3735802 | 14.8538833 | 8.16709316 | 0.0996576476 | 0 | 0 | 0
155264 | 13.8686911 | 13.8901212 | 49.0832612 | 2.04940841e-06 | 2177.57225 | 13.4008842 | 14.8758266 | 8.17538451 | 0.0991502813 | 0 | 0 | 0
155775 | 13.9161024 | 13.8912205 | 49.5888809 | -1.09689851e-06 | 2160.40611 | 13.297283 | 14.7584374 | 8.1097959 | 0.0990046833 | 0 | 0 | 0
156285 | 13.8829868 | 13.8911077 | 49.2350089 | -1.02401658e-06 | 2147.65072 | 13.2185657 | 14.7177772 | 8.10849437 | 0.101863992 | 0 | 0 | 0
156796 | 13.8893554 | 13.8886892 | 49.3028071 | 3.79060448e-06 | 2163.68437 | 13.3127569 | 14.7817568 | 8.12537838 | 0.0993792518 | 0 | 0 | 0
157306 | 13.8812011 | 13.8812269 | 49.2160207 | 5.24479136e-06 | 2149.0097 | 13.2087102 | 14.7156016 | 8.11124654 | 0.10240094 | 0 | 0 | 0
157815 | 13.8854288 | 13.897563 | 49.2609907 | 6.5994483e-06 | 2138.80539 | 13.1759934 | 14.683313 | 8.09531635 | 0.102655283 | 0 | 0 | 0
158326 | 13.907762 | 13.9035014 | 49.4994445 | 5.62517311e-07 | 2154.75559 | 13.2852709 | 14.7799502 | 8.13731479 | 0.101128848 | 0 | 0 | 0
158837 | 13.9258397 | 13.9012123 | 49.6935632 | 3.10319731e-06 | 2136.00397 | 13.165445 | 14.6322399 | 8.04951743 | 0.100244045 | 0 | 0 | 0
159347 | 13.8811873 | 13.8943104 | 49.2158735 | 1.0146321e-05 | 2148.27061 | 13.2282937 | 14.6892711 | 8.07512422 | 0.0994588058 | 0 | 0 | 0
159854 | 13.8786003 | 13.8986823 | 49.1883817 | 6.47171046e-06 | 2150.73824 | 13.2515766 | 14.7322493 | 8.10646103 | 0.100505544 | 0 | 0 | 0
160365 | 13.9094427 | 13.9078597 | 49.51745 | 3.8342169e-06 | 2134.00126 | 13.1653266 | 14.6818768 | 8.09921348 | 0.103294028 | 0 | 0 | 0
160873 | 13.9480352 | 13.9212606 | 49.9332598 | 7.67749699e-06 | 2130.22232 | 13.1666743 | 14.647461 | 8.06412382 | 0.101095109 | 0 | 0 | 0
161387 | 13.914583 | 13.921812 | 49.5725723 | 1.88690426e-07 | 2144.09828 | 13.2534632 | 14.7183003 | 8.09156867 | 0.09952488 | 0 | 0 | 0
161897 | 13.8987319 | 13.90427 | 49.4028486 | 4.13746354e-06 | 2130.71108 | 13.1384343 | 14.5972557 | 8.02803856 | 0.0999380612 | 0 | 0 | 0
162407 | 13.9021157 | 13.9008725 | 49.4390169 | 1.14666593e-05 | 2131.50978 | 13.137121 | 14.5591752 | 7.99061468 | 0.09767409 | 0 | 0 | 0
162918 | 13.9010118 | 13.9234002 | 49.427214 | 2.03612027e-05 | 2133.35752 | 13.1900032 | 14.6394671 | 8.04446548 | 0.0990106986 | 0 | 0 | 0
163428 | 13.9646181 | 13.9448932 | 50.1133288 | 1.80031267e-05 | 2120.94784 | 13.1528431 | 14.6243488 | 8.0479272 | 0.100620251 | 0 | 0 | 0
163939 | 13.968479 | 13.952102 | 50.1553752 | 1.73385408e-05 | 2117.08546 | 13.1421829 | 14.6185824 | 8.04749093 | 0.10099471 | 0 | 0 | 0
164448 | 13.9441925 | 13.9582177 | 49.8916534 | 8.82297513e-06 | 2125.5374 | 13.2059892 | 14.6795839 | 8.07658933 | 0.100383958 | 0 | 0 | 0
164960 | 13.9339289 | 13.9481448 | 49.7807464 | 4.60720798e-07 | 2121.19818 | 13.1603999 | 14.6154924 | 8.03529244 | 0.0995582274 | 0 | 0 | 0
165467 | 13.9697108 | 13.9489882 | 50.1687992 | 8.6280982e-06 | 2106.18973 | 13.068831 | 14.5382978 | 8.00388232 | 0.101075575 | 0 | 0 | 0
165981 | 13.9510886 | 13.9659591 | 49.9663516 | 6.96348915e-06 | 2107.4295 | 13.1077398 | 14.5519461 | 7.99807615 | 0.0992448869 | 0 | 0 | 0
166490 | 13.9698671 | 13.9663317 | 50.1705023 | 1.17180298e-05 | 2104.98571 | 13.093226 | 14.5731738 | 8.02656078 | 0.10155288 | 0 | 0 | 0
166998 | 13.9869445 | 13.9680973 | 50.3571067 | 5.79506264e-06 | 2104.34198 | 13.0924725 | 14.5959282 | 8.04969192 | 0.103005142 | 0 | 0 | 0
167510 | 13.9421949 | 13.977285 | 49.8700423 | 2.15871282e-06 | 2110.04019 | 13.1449073 | 14.5998085 | 8.02735485 | 0.0996520748 | 0 | 0 | 0
168018 | 13.996189 | 13.972311 | 50.4584996 | -1.20285592e-06 | 2088.80901 | 13.0035374 | 14.4422071 | 7.94043837 | 0.0996156376 | 0 | 0 | 0
168527 | 13.9764985 | 13.9678456 | 50.2428561 | 3.04117189e-06 | 2093.57738 | 13.0250378 | 14.4452268 | 7.93270797 | 0.0983154576 | 0 | 0 | 0
169034 | 13.9540585 | 13.9733601 | 49.9985673 | 1.46197371e-05 | 2101.31407 | 13.0833168 | 14.5110655 | 7.96940706 | 0.098390339 | 0 | 0 | 0
169550 | 13.9746257 | 13.9796733 | 50.222409 | 5.1844447e-07 | 2095.294 | 13.0574329 | 14.5000457 | 7.9713293 | 0.0994902272 | 0 | 0 | 0
170065 | 13.9940784 | 13.9836142 | 50.4353266 | 1.13496295e-05 | 2087.45003 | 13.0157728 | 14.4594095 | 7.95152309 | 0.0998406415 | 0 | 0 | 0
170579 | 14.0144338 | 13.993567 | 50.6593903 | 1.44250251e-05 | 2077.26955 | 12.9704755 | 14.3880024 | 7.90276467 | 0.0985214539 | 0 | 0 | 0
171093 | 13.9599888 | 13.991941 | 50.0629747 | 1.94883735e-05 | 2071.76208 | 12.9331215 | 14.3763696 | 7.90980878 | 0.100390297 | 0 | 0 | 0
171607 | 14.0136443 | 14.0025681 | 50.650676 | 1.95919849e-05 | 2068.24541 | 12.9305368 | 14.3924208 | 7.92715236 | 0.10157318 | 0 | 0 | 0
172119 | 14.00871 | 14.0192672 | 50.5962544 | 1.85518289e-05 | 2064.84795 | 12.9397811 | 14.3827805 | 7.91288997 | 0.100328264 | 0 | 0 | 0
172634 | 14.0584831 | 14.0428065 | 51.1487434 | 1.75415408e-05 | 2055.64499 | 12.9250982 | 14.3831068 | 7.92055772 | 0.10136952 | 0 | 0 | 0
173148 | 14.0423628 | 14.0372668 | 50.9689447 | 9.90568707e-06 | 2052.6886 | 12.8963852 | 14.3227677 | 7.87457508 | 0.0995884688 | 0 | 0 | 0
173663 | 14.0335517 | 14.0391041 | 50.8710191 | 1.08106684e-05 | 2055.22776 | 12.9156984 | 14.350468 | 7.89261881 | 0.0999806846 | 0 | 0 | 0
174174 | 14.0196077 | 14.0454764 | 50.7165502 | -1.08730761e-05 | 2047.50299 | 12.8787766 | 14.3453601 | 7.90597185 | 0.102234 | 0 | 0 | 0
174686 | 14.0622048 | 14.0421183 | 51.1903712 | -1.06177268e-05 | 2060.05573 | 12.9515682 | 14.3998415 | 7.9240574 | 0.10057564 | 0 | 0 | 0
175199 | 14.0655159 | 14.0317178 | 51.227444 | -5.66876337e-06 | 2049.97063 | 12.8691945 | 14.2855513 | 7.85095401 | 0.0991461051 | 0 | 0 | 0
175712 | 13.9815595 | 14.0229257 | 50.298167 | 4.81917735e-07 | 2063.47704 | 12.9378809 | 14.3451521 | 7.87621166 | 0.0981008206 | 0 | 0 | 0
176228 | 14.0107128 | 14.0182041 | 50.6183347 | -4.49898459e-06 | 2053.52306 | 12.8668778 | 14.2940494 | 7.86061048 | 0.0998437573 | 0 | 0 | 0
176741 | 14.0391899 | 14.0183239 | 50.9336528 | 1.52388775e-05 | 2042.77039 | 12.7997209 | 14.2326681 | 7.8328077 | 0.100680158 | 0 | 0 | 0
177249 | 14.055594 | 14.0459347 | 51.1164589 | 3.1948788e-05 | 2043.71214 | 12.8557672 | 14.2882518 | 7.86036816 | 0.100256112 | 0 | 0 | 0
177760 | 14.0273794 | 14.0588322 | 50.8025674 | 2.62814576e-05 | 2040.05241 | 12.8562429 | 14.2892468 | 7.86112538 | 0.100285478 | 0 | 0 | 0
178275 | 14.0920292 | 14.0714695 | 51.5255748 | 2.02064086e-05 | 2042.59157 | 12.8953673 | 14.331397 | 7.88371334 | 0.100201653 | 0 | 0 | 0
178787 | 14.083854 | 14.0842149 | 51.4334063 | 1.61504777e-05 | 2043.37835 | 12.9237362 | 14.342994 | 7.88112594 | 0.0989512971 | 0 | 0 | 0
179287 | 14.0939551 | 14.0993286 | 51.547319 | 6.32831242e-06 | 2032.81641 | 12.8846355 | 14.3229696 | 7.88065182 | 0.1004215 | 0 | 0 | 0
179801 | 14.0910312 | 14.0874331 | 51.5143116 | -9.23111876e-06 | 2028.19109 | 12.8335577 | 14.2515799 | 7.83480109 | 0.0994993014 | 0 | 0 | 0
180317 | 14.0898076 | 14.0778148 | 51.5005063 | -3.80457387e-06 | 2024.09029 | 12.7900959 | 14.2055011 | 7.81045316 | 0.0996378253 | 0 | 0 | 0
180826 | 14.055078 | 14.0724793 | 51.1106959 | -1.36100195e-06 | 2028.75137 | 12.8098289 | 14.2038379 | 7.79892348 | 0.0981431236 | 0 | 0 | 0
181334 | 14.06849 | 14.0738075 | 51.2607737 | 3.99182881e-06 | 2028.65601 | 12.8116453 | 14.2093806 | 7.80355797 | 0.0983670831 | 0 | 0 | 0
181845 | 14.0946447 | 14.078923 | 51.5551079 | 1.35774046e-05 | 2018.97621 | 12.759791 | 14.1953089 | 7.8154134 | 0.101126219 | 0 | 0 | 0
182360 | 14.0918876 | 14.0976855 | 51.5239754 | 1.56899561e-05 | 2013.4449 | 12.758865 | 14.1822074 | 7.80277492 | 0.100361134 | 0 | 0 | 0
182871 | 14.0957596 | 14.1014014 | 51.5677029 | 1.34738956e-05 | 2014.97078 | 12.7752978 | 14.1800454 | 7.79239652 | 0.0990651018 | 0 | 0 | 0
183385 | 14.1201139 | 14.1073926 | 51.8438601 | 4.03745149e-06 | 2008.96263 | 12.7480901 | 14.1743113 | 7.8002662 | 0.100620137 | 0 | 0 | 0
183894 | 14.0952535 | 14.1117417 | 51.5619847 | -2.38890761e-06 | 2008.72421 | 12.7544879 | 14.1842434 | 7.80699945 | 0.100798856 | 0 | 0 | 0
184394 | 14.1230904 | 14.1058085 | 51.8777439 | -5.98606655e-06 | 2009.68981 | 12.7498238 | 14.1816217 | 7.80670986 | 0.100961513 | 0 | 0 | 0
184904 | 14.0937112 | 14.0920268 | 51.5445642 | 9.03728326e-08 | 2012.81309 | 12.7445844 | 14.138324 | 7.76603181 | 0.0985788417 | 0 | 0 | 0
185417 | 14.0815793 | 14.098143 | 51.4077996 | 4.85004841e-06 | 2001.63126 | 12.6848307 | 14.0910414 | 7.74862609 | 0.0997946634 | 0 | 0 | 0
185933 | 14.0931263 | 14.0942439 | 51.5379592 | 1.69354638e-05 | 1999.15171 | 12.6620818 | 14.0731744 | 7.74213353 | 0.100268255 | 0 | 0 | 0
186445 | 14.1372023 | 14.1192684 | 52.038788 | 2.08937786e-05 | 1988.94739 | 12.6424896 | 14.0756764 | 7.75443161 | 0.1018201 | 0 | 0 | 0
186957 | 14.1096221 | 14.1336517 | 51.7246545 | 2.42128348e-05 | 1975.84629 | 12.5850546 | 13.9707727 | 7.67824546 | 0.0991869388 | 0 | 0 | 0
187469 | 14.1746069 | 14.1437912 | 52.4688357 | 1.99997205e-05 | 1973.1164 | 12.5859124 | 13.9792693 | 7.68631313 | 0.0996730871 | 0 | 0 | 0
187978 | 14.1261806 | 14.1454212 | 51.9129538 | 2.09308699e-05 | 1977.13375 | 12.6144812 | 13.9956899 | 7.68844927 | 0.0986881433 | 0 | 0 | 0
188488 | 14.1629053 | 14.1641389 | 52.3337995 | 2.1724859e-05 | 1976.71652 | 12.6456953 | 14.0286312 | 7.70578351 | 0.0985795285 | 0 | 0 | 0
189001 | 14.1659473 | 14.1710499 | 52.3688606 | 9.55877994e-06 | 1970.93487 | 12.6212187 | 14.0075115 | 7.69690213 | 0.0989678137 | 0 | 0 | 0
189514 | 14.2034883 | 14.1855577 | 52.8040929 | 1.28836948e-05 | 1957.44038 | 12.5609557 | 13.9579434 | 7.67746552 | 0.100085496 | 0 | 0 | 0
190029 | 14.1806952 | 14.1802366 | 52.5392758 | 1.00629743e-05 | 1964.1161 | 12.5941589 | 14.0127045 | 7.715625 | 0.101232817 | 0 | 0 | 0
190542 | 14.1703619 | 14.1847825 | 52.4197953 | 6.77416337e-06 | 1954.77009 | 12.5424226 | 13.9643429 | 7.69313155 | 0.101825073 | 0 | 0 | 0
191053 | 14.1778096 | 14.1841627 | 52.5058739 | 3.51062886e-06 | 1945.79363 | 12.4837145 | 13.8736153 | 7.63175799 | 0.100183023 | 0 | 0 | 0
191568 | 14.2142258 | 14.1985857 | 52.9294533 | -2.13135593e-06 | 1949.93019 | 12.5362356 | 13.9799888 | 7.71187104 | 0.103272847 | 0 | 0 | 0
192082 | 14.1922063 | 14.1966978 | 52.6727963 | -7.26669886e-06 | 1942.74187 | 12.4866278 | 13.9261578 | 7.68284392 | 0.103368784 | 0 | 0 | 0
192594 | 14.1981097 | 14.1824667 | 52.7414442 | -9.8650318e-06 | 1950.95539 | 12.5137804 | 13.9403504 | 7.68346022 | 0.102333873 | 0 | 0 | 0
193111 | 14.1470153 | 14.165291 | 52.1511606 | -6.6829249e-06 | 1944.4108 | 12.4410812 | 13.8653576 | 7.64481703 | 0.102721942 | 0 | 0 | 0
193626 | 14.161221 | 14.1708923 | 52.3144007 | -3.57467832e-06 | 1955.90258 | 12.5246735 | 13.9333777 | 7.67104095 | 0.101102851 | 0 | 0 | 0
194139 | 14.1808621 | 14.1709436 | 52.5412082 | 3.41188988e-06 | 1955.15156 | 12.5199566 | 13.9141673 | 7.65418897 | 0.100200797 | 0 | 0 | 0
194656 | 14.202104 | 14.1844828 | 52.7879599 | 9.2259732e-06 | 1956.73704 | 12.5545023 | 13.9226687 | 7.64541752 | 0.0982689762 | 0 | 0 | 0
195167 | 14.1609999 | 14.1844186 | 52.3118549 | 3.7812122e-06 | 1944.04125 | 12.4729306 | 13.8345067 | 7.5980414 | 0.0984188412 | 0 | 0 | 0
195679 | 14.1914349 | 14.1792289 | 52.6638343 | 3.69261949e-06 | 1941.76435 | 12.4490341 | 13.8112766 | 7.5867595 | 0.0986326234 | 0 | 0 | 0
196197 | 14.1779549 | 14.1811969 | 52.5075554 | 4.18580966e-06 | 1937.86621 | 12.4275559 | 13.8447682 | 7.63099025 | 0.102364466 | 0 | 0 | 0
196710 | 14.1847914 | 14.1871643 | 52.5867375 | 2.05651474e-05 | 1942.14582 | 12.4656891 | 13.8700388 | 7.6371943 | 0.1012506 | 0 | 0 | 0
197224 | 14.2046373 | 14.2025862 | 52.8174891 | 7.20513022e-06 | 1923.65646 | 12.3744457 | 13.777161 | 7.58993814 | 0.101814539 | 0 | 0 | 0
197734 | 14.1951416 | 14.2116694 | 52.7069146 | 2.59878091e-06 | 1947.68906 | 12.5454492 | 13.929423 | 7.6566984 | 0.0993561475 | 0 | 0 | 0
198248 | 14.2480389 | 14.2082901 | 53.3267912 | -3.70680659e-06 | 1934.93366 | 12.4572209 | 13.8193385 | 7.59072803 | 0.0985660495 | 0 | 0 | 0
198761 | 14.1759832 | 14.1993382 | 52.4847487 | -1.01629889e-05 | 1931.46467 | 12.4188648 | 13.7683432 | 7.55891076 | 0.0980131271 | 0 | 0 | 0
199275 | 14.1815156 | 14.1836365 | 52.548777 | 3.32766658e-06 | 1928.18642 | 12.3698156 | 13.7210673 | 7.53615956 | 0.0984800771 | 0 | 0 | 0
199791 | 14.1885948 | 14.1822622 | 52.6308574 | 6.85441092e-06 | 1922.95313 | 12.3338062 | 13.7276091 | 7.56070599 | 0.101532823 | 0 | 0 | 0
200306 | 14.1823435 | 14.2049163 | 52.5583671 | 2.62310162e-05 | 1943.26639 | 12.5047878 | 13.8651696 | 7.61277565 | 0.0981150448 | 0 | 0 | 0
200821 | 14.2511045 | 14.2242764 | 53.3630085 | 2.33071839e-05 | 1920.42589 | 12.3923557 | 13.7606942 | 7.56451632 | 0.0994381865 | 0 | 0 | 0
201338 | 14.2309282 | 14.2406823 | 53.1252343 | 1.4162058e-05 | 1914.66808 | 12.3845161 | 13.7797732 | 7.58751512 | 0.101253994 | 0 | 0 | 0
201852 | 14.2483912 | 14.2372557 | 53.3309518 | 2.28739675e-05 | 1917.32645 | 12.3955698 | 13.7602331 | 7.56244821 | 0.0991744332 | 0 | 0 | 0
202367 | 14.2375606 | 14.2454661 | 53.203242 | 3.26034552e-06 | 1909.61361 | 12.3603703 | 13.7460991 | 7.56591392 | 0.100808873 | 0 | 0 | 0
202883 | 14.2210041 | 14.2512814 | 53.0087921 | 6.51150408e-06 | 1904.47569 | 12.3374905 | 13.7254668 | 7.55672159 | 0.101124164 | 0 | 0 | 0
203393 | 14.3101693 | 14.2517011 | 54.0671996 | 6.11655946e-06 | 1901.73388 | 12.320477 | 13.6676828 | 7.50744434 | 0.0985687082 | 0 | 0 | 0
203909 | 14.2231847 | 14.2571686 | 53.0343488 | 8.70419237e-06 | 1905.47705 | 12.3545029 | 13.7134419 | 7.53619038 | 0.0990953924 | 0 | 0 | 0
204422 | 14.2550096 | 14.2591572 | 53.4091916 | 9.98418686e-06 | 1907.28903 | 12.3698135 | 13.7561263 | 7.57121958 | 0.100777851 | 0 | 0 | 0
204937 | 14.2654844 | 14.2552555 | 53.5333308 | 2.66888402e-07 | 1900.62523 | 12.319632 | 13.6700811 | 7.51026512 | 0.0987886701 | 0 | 0 | 0
205454 | 14.2681348 | 14.2747795 | 53.5648021 | 1.03534846e-05 | 1888.94272 | 12.2786033 | 13.6461299 | 7.50682824 | 0.10021351 | 0 | 0 | 0
205966 | 14.2829921 | 14.271026 | 53.7416707 | 4.89378662e-06 | 1886.45124 | 12.2557335 | 13.6232902 | 7.49542344 | 0.10038373 | 0 | 0 | 0
206481 | 14.2672543 | 14.268169 | 53.5543442 | 9.25303778e-06 | 1886.40356 | 12.2503477 | 13.6387819 | 7.51360801 | 0.101800452 | 0 | 0 | 0
206992 | 14.2593017 | 14.2754718 | 53.4600124 | 7.72012999e-06 | 1895.82109 | 12.3245523 | 13.6798168 | 7.51754061 | 0.0990703656 | 0 | 0 | 0
207508 | 14.2829086 | 14.2799538 | 53.7406743 | 8.14294346e-06 | 1881.90937 | 12.2420738 | 13.5763517 | 7.45531482 | 0.098279565 | 0 | 0 | 0
208021 | 14.307777 | 14.2871545 | 54.0384406 | 1.71637677e-05 | 1873.43359 | 12.1996875 | 13.5730888 | 7.473245 | 0.101185608 | 0 | 0 | 0
208535 | 14.2834583 | 14.2996671 | 53.7472321 | 1.5063521e-05 | 1872.37263 | 12.2149753 | 13.6042532 | 7.49676552 | 0.102120848 | 0 | 0 | 0
209048 | 14.2950401 | 14.3024425 | 53.8856614 | 1.13733589e-05 | 1880.59807 | 12.2735908 | 13.6098248 | 7.47302937 | 0.0981815687 | 0 | 0 | 0
209563 | 14.3255299 | 14.3066332 | 54.2523417 | 1.10901739e-05 | 1870.63217 | 12.215997 | 13.6013122 | 7.49331374 | 0.101851587 | 0 | 0 | 0
210077 | 14.3073947 | 14.3192471 | 54.0338464 | 1.35655766e-05 | 1873.05212 | 12.2542938 | 13.6161073 | 7.48896042 | 0.100014893 | 0 | 0 | 0
210592 | 14.3237175 | 14.3229946 | 54.2304538 | 1.01260478e-05 | 1861.01198 | 12.1821754 | 13.5642416 | 7.47315394 | 0.101890418 | 0 | 0 | 0
211108 | 14.3301025 | 14.3258749 | 54.3076174 | 3.31234647e-06 | 1862.02526 | 12.193929 | 13.5533899 | 7.45642542 | 0.100304126 | 0 | 0 | 0
211622 | 14.3257671 | 14.3305133 | 54.2552071 | 4.62894277e-06 | 1865.8042 | 12.226947 | 13.5687356 | 7.45526209 | 0.0988882556 | 0 | 0 | 0
212137 | 14.3359532 | 14.3297785 | 54.3784515 | -1.01108024e-06 | 1851.85671 | 12.1342457 | 13.4858106 | 7.41868776 | 0.100221259 | 0 | 0 | 0
212653 | 14.3217298 | 14.3330797 | 54.2064607 | -1.54692638e-05 | 1857.09 | 12.1744002 | 13.5134873 | 7.42628722 | 0.0990926387 | 0 | 0 | 0
213155 | 14.3291901 | 14.3192368 | 54.2965825 | -1.53650153e-05 | 1842.85641 | 12.0567226 | 13.4021558 | 7.37379451 | 0.100389313 | 0 | 0 | 0
213666 | 14.3210423 | 14.3025325 | 54.1981656 | -1.05456601e-05 | 1852.16665 | 12.0881936 | 13.4332367 | 7.38913987 | 0.100127998 | 0 | 0 | 0
214178 | 14.2630872 | 14.2983956 | 53.5048884 | -5.34710435e-06 | 1854.55084 | 12.0964724 | 13.4225115 | 7.37427535 | 0.0987921796 | 0 | 0 | 0
214693 | 14.3011404 | 14.2952931 | 53.9587634 | 1.14371706e-06 | 1847.05257 | 12.0421304 | 13.4123383 | 7.39127312 | 0.102160258 | 0 | 0 | 0
215206 | 14.3219798 | 14.3010283 | 54.2094777 | 1.57209339e-05 | 1836.55024 | 11.98365 | 13.3461337 | 7.35430876 | 0.102088275 | 0 | 0 | 0
215721 | 14.3083328 | 14.3211251 | 54.0451201 | 2.84455988e-05 | 1843.60743 | 12.0649565 | 13.4272989 | 7.39482062 | 0.101460643 | 0 | 0 | 0
216237 | 14.3237626 | 14.3318491 | 54.230998 | 2.19402185e-05 | 1843.33324 | 12.0820458 | 13.4337847 | 7.39276184 | 0.100622346 | 0 | 0 | 0
216753 | 14.3539838 | 14.3433797 | 54.5975187 | 2.2986152e-05 | 1845.6459 | 12.1175901 | 13.4759117 | 7.41711662 | 0.100796264 | 0 | 0 | 0
217267 | 14.3639477 | 14.35927 | 54.719078 | 2.87515646e-05 | 1835.07204 | 12.0761961 | 13.4308526 | 7.39275456 | 0.10086154 | 0 | 0 | 0
217781 | 14.3633755 | 14.3738683 | 54.7120876 | 2.38500743e-05 | 1842.5703 | 12.1514943 | 13.4767388 | 7.40099164 | 0.0983356959 | 0 | 0 | 0
218297 | 14.3823566 | 14.3819602 | 54.9446104 | 2.15422509e-05 | 1846.3254 | 12.1907152 | 13.4979343 | 7.40257668 | 0.0968458618 | 0 | 0 | 0
218813 | 14.4043594 | 14.3997557 | 55.2157892 | 1.09718638e-05 | 1838.81521 | 12.172894 | 13.4937135 | 7.40726649 | 0.097884062 | 0 | 0 | 0
219327 | 14.3986186 | 14.4048592 | 55.1448651 | 5.37512361e-06 | 1833.27198 | 12.1453068 | 13.4565349 | 7.38388152 | 0.0974417363 | 0 | 0 | 0
219842 | 14.4207407 | 14.4041593 | 55.4188379 | -9.70356246e-06 | 1830.67322 | 12.1268422 | 13.4181146 | 7.35469351 | 0.0962335217 | 0 | 0 | 0
220357 | 14.3731539 | 14.3863396 | 54.8317113 | -7.23868741e-06 | 1818.71653 | 12.0161414 | 13.326091 | 7.31802031 | 0.0982996152 | 0 | 0 | 0
220858 | 14.3905217 | 14.3805891 | 55.045036 | -2.76572847e-06 | 1819.94438 | 12.0141129 | 13.3298829 | 7.32282643 | 0.098708291 | 0 | 0 | 0
221372 | 14.3546669 | 14.3784977 | 54.6058411 | 1.19593187e-06 | 1813.0064 | 11.9646423 | 13.2801661 | 7.29784492 | 0.0990592863 | 0 | 0 | 0
221887 | 14.4086775 | 14.3911029 | 55.2692169 | 1.15791681e-05 | 1806.6287 | 11.9446276 | 13.3064086 | 7.33409481 | 0.102340238 | 0 | 0 | 0
222401 | 14.4002577 | 14.3978986 | 55.1651019 | 9.82254638e-06 | 1805.81808 | 11.9511921 | 13.3057336 | 7.33013759 | 0.101801342 | 0 | 0 | 0
222901 | 14.4025021 | 14.4088106 | 55.1928298 | 9.41013984e-06 | 1826.46513 | 12.1072463 | 13.4478424 | 7.39421925 | 0.099688565 | 0 | 0 | 0
223417 | 14.4051134 | 14.4036359 | 55.2251133 | -2.8053663e-06 | 1809.85928 | 11.9880428 | 13.3333042 | 7.33928285 | 0.100894829 | 0 | 0 | 0
223932 | 14.4059725 | 14.3970134 | 55.2357398 | 1.08478479e-05 | 1807.73735 | 11.962338 | 13.3020309 | 7.32086189 | 0.100713409 | 0 | 0 | 0
224448 | 14.3987393 | 14.405965 | 55.146355 | 1.28808359e-05 | 1801.40734 | 11.9361466 | 13.2732591 | 7.30518584 | 0.10073732 | 0 | 0 | 0
224962 | 14.3950408 | 14.4123437 | 55.1007243 | 2.35683786e-05 | 1792.38319 | 11.8875025 | 13.1887902 | 7.24503891 | 0.0986661871 | 0 | 0 | 0
225464 | 14.4594716 | 14.4317831 | 55.9028643 | 2.55580369e-05 | 1797.72377 | 11.9571149 | 13.2648302 | 7.28627275 | 0.098585151 | 0 | 0 | 0
225978 | 14.4311392 | 14.455837 | 55.5482421 | 1.5916438e-05 | 1792.52625 | 11.9649636 | 13.2928479 | 7.31036611 | 0.0998946461 | 0 | 0 | 0
226478 | 14.4791563 | 14.4621796 | 56.1510191 | 5.13121837e-06 | 1787.48369 | 11.9425013 | 13.2631096 | 7.29185898 | 0.0995700371 | 0 | 0 | 0
226980 | 14.4615867 | 14.4473322 | 55.9294585 | -3.31016434e-06 | 1787.32872 | 11.9152865 | 13.2523112 | 7.29466791 | 0.100889923 | 0 | 0 | 0
227498 | 14.4244906 | 14.448066 | 55.4654573 | -2.82956706e-06 | 1787.6029 | 11.9184061 | 13.2125771 | 7.25337403 | 0.0979499272 | 0 | 0 | 0
228013 | 14.4312511 | 14.4399807 | 55.5496366 | -1.24648081e-05 | 1768.37444 | 11.7761383 | 13.1360837 | 7.24801457 | 0.103527464 | 0 | 0 | 0
228530 | 14.4623901 | 14.4415447 | 55.9395646 | -1.25747865e-05 | 1775.07401 | 11.8234817 | 13.1586497 | 7.2469088 | 0.101466941 | 0 | 0 | 0
229044 | 14.4389299 | 14.4363387 | 55.645456 | -5.85847287e-06 | 1783.51402 | 11.870576 | 13.208289 | 7.27300098 | 0.101278293 | 0 | 0 | 0
229560 | 14.4218941 | 14.4273183 | 55.4331714 | -1.04149405e-05 | 1771.1997 | 11.7729447 | 13.1349484 | 7.24847602 | 0.103693113 | 0 | 0 | 0
230077 | 14.4003101 | 14.413083 | 55.1657498 | -7.54393425e-06 | 1777.72045 | 11.7915387 | 13.1344012 | 7.2386318 | 0.102240095 | 0 | 0 | 0
230594 | 14.4302834 | 14.4148354 | 55.5375771 | 5.67292858e-06 | 1765.88297 | 11.7160428 | 13.0554553 | 7.19743388 | 0.102594082 | 0 | 0 | 0
231110 | 14.415352 | 14.4260112 | 55.3519352 | 1.15789736e-05 | 1790.52353 | 11.8990952 | 13.2311284 | 7.28158082 | 0.100674195 | 0 | 0 | 0
231626 | 14.4390568 | 14.4332574 | 55.6470418 | 2.83601029e-05 | 1785.68363 | 11.8796156 | 13.1773847 | 7.23757692 | 0.0984845749 | 0 | 0 | 0
232143 | 14.4497419 | 0 | 55.7807454 | 0 | 1779.19865 | 0 | 0 | 0 | 0.0992866713 | 0 | 0 | 0
232660 | 14.4418453 | 0 | 55.6818932 | 0 | 1782.22656 | 0 | 0 | 0 | 0.0982272648 | 0 | 0 | 0
232928 | 14.5084442 | 0 | 56.5229502 | 0 | 1777.33898 | 0 | 0 | 0 | 0.0982472269 | 0 | 0 | 0
VIDER FEUILLE
IMPORTATION DONNEES PRE-FISSURATION
GRAPHIQUES