## X Data
Test Data
|  | X static | [19 empty] | X dynamic (a= ±2,0mm; Fz= 850N; Fx= 0N) | [19 empty] | X dynamic (a= ±0,1mm @ 100Hz; Fz= 850N; -3kN+5kN) not the same files as the other X dynamic test | [19 empty] | X dynamic (a= ±0,1mm; Fz= 850N; Fx= 0N) | [19 empty] | X dynamic (a= ±0,1mm; Fz= 850N; Fx= 1500N)
Part No. |  | 1 |  | 2 |  | 3 |  | 4 |  | 5 |  | 6 |  | 7 |  | 8 |  | 9 |  | 10 |  | 1 |  | 2 |  | 3 |  | 4 |  | 5 |  | 6 |  | 7 |  | 8 |  | 9 |  | 10 |  | 1 |  | 2 |  | 3 |  | 4 |  | 5 |  | 6 |  | 7 |  | 8 |  | 9 |  | 10 |  | 1 |  | 2 |  | 3 |  | 4 |  | 5 |  | 6 |  | 7 |  | 8 |  | 9 |  | 10 |  | 1 |  | 2 |  | 3 |  | 4 |  | 5 |  | 6 |  | 7 |  | 8 |  | 9 |  | 10
Legend name | [21 empty] | TEST 1 |  | TEST 2 |  | TEST 3 |  | TEST 4 |  | TEST 5 |  | TEST 6 |  | TEST 7 |  | TEST 8 |  | TEST 9 |  | TEST 10 |  | Test 1 |  | Test 2 |  | Test 3 |  | Test 4 |  | Test 5 |  | Test 6 |  | Test 7 |  | Test 8 |  | Test 9 |  | Test 10
PAV order
Rubber | W-AR
|  | mm | N | mm | N | mm | N | mm | N | mm | N | mm | N | mm | N | mm | N | mm | N | mm | N | Hz | N/mm | Hz | N/mm | Hz | N/mm | Hz | N/mm | Hz | N/mm | Hz | N/mm | Hz | N/mm | Hz | N/mm | Hz | N/mm | Hz | N/mm | N | N/mm | N | N/mm | N | N/mm | N | N/mm | N | N/mm | N | N/mm | N | N/mm | N | N/mm | N | N/mm | N | N/mm | Hz | N/mm | Hz | N/mm | Hz | N/mm | Hz | N/mm | Hz | N/mm | Hz | N/mm | Hz | N/mm | Hz | N/mm | Hz | N/mm | Hz | N/mm | Hz | N/mm | Hz | N/mm | Hz | N/mm | Hz | N/mm | Hz | N/mm | Hz | N/mm | Hz | N/mm | Hz | N/mm | Hz | N/mm | Hz | N/mm
|  | 12.94162 | 4000 | 12.28916 | 4000.743 | 11.28251 | 4000.179 | 12.0163 | 4000 | [12 empty] | 1 | 128.2949 | [18 empty] | -3000 | 1329.265 | [18 empty] | 1 | 106.3611 | [18 empty] | 1 | 364.0366 | 1 | 91.01034 | -3000 | 1261.343
|  | 12.94044 | 3997.141 | 12.25307 | 3920.764 | 11.254 | 3920.076 | 12.01547 | 3997.459 | [12 empty] | 2 | 129.7817 | [18 empty] | -2750 | 1167.718 | [18 empty] | 2 | 109.4374 | [18 empty] | 2 | 382.1555 | 2 | 92.30689 | -2750 | 1136.249
|  | 12.90872 | 3920.331 | 12.2051 | 3840.522 | 11.21194 | 3839.656 | 11.98873 | 3915.491 | [12 empty] | 3 | 130.7752 | [18 empty] | -2500 | 1007.505 | [18 empty] | 3 | 110.0257 | [18 empty] | 3 | 388.3913 | 3 | 93.13205 | -2500 | 988.462
|  | 12.86213 | 3839.9 | 12.15271 | 3760.147 | 11.16662 | 3759.488 | 11.95006 | 3835.035 | [12 empty] | 4 | 131.5373 | [18 empty] | -2250 | 855.7435 | [18 empty] | 4 | 110.7462 | [18 empty] | 4 | 392.3543 | 4 | 93.76529 | -2250 | 848.2819
|  | 12.81278 | 3759.691 | 12.09738 | 3679.555 | 11.11824 | 3679.218 | 11.90604 | 3755.013 | [12 empty] | 5 | 132.1671 | [18 empty] | -2000 | 720.2439 | [18 empty] | 5 | 111.0666 | [18 empty] | 5 | 396.0332 | 5 | 94.24 | -2000 | 715.6915
|  | 12.76011 | 3679.199 | 12.03834 | 3599.326 | 11.06561 | 3598.987 | 11.86026 | 3674.278 | [12 empty] | 6 | 132.7819 | [18 empty] | -1750 | 609.9222 | [18 empty] | 6 | 111.9648 | [18 empty] | 6 | 398.283 | 6 | 94.58083 | -1750 | 591.3998
|  | 12.70414 | 3598.728 | 11.97752 | 3518.906 | 11.0101 | 3518.872 | 11.81122 | 3594.015 | [12 empty] | 7 | 133.2286 | [18 empty] | -1500 | 522.6073 | [18 empty] | 7 | 112.2075 | [18 empty] | 7 | 400.181 | 7 | 94.99543 | -1500 | 475.9709
|  | 12.6454 | 3518.332 | 11.91388 | 3438.496 | 10.95195 | 3438.59 | 11.75885 | 3512.983 | [12 empty] | 8 | 133.6358 | [18 empty] | -1250 | 456.882 | [18 empty] | 8 | 112.7269 | [18 empty] | 8 | 401.7003 | 8 | 95.32302 | -1250 | 381.1393
|  | 12.58134 | 3437.873 | 11.84737 | 3358.409 | 10.89101 | 3357.769 | 11.70222 | 3431.592 | [12 empty] | 9 | 133.9395 | [18 empty] | -1000 | 407.9659 | [18 empty] | 9 | 113.1111 | [18 empty] | 9 | 403.9719 | 9 | 95.59627 | -1000 | 311.2622
|  | 12.51653 | 3357.226 | 11.77462 | 3277.972 | 10.82574 | 3277.654 | 11.64422 | 3351.409 | [12 empty] | 10 | 134.2928 | [18 empty] | -750 | 379.1606 | [18 empty] | 10 | 113.7675 | [18 empty] | 10 | 404.5023 | 10 | 95.84716 | -750 | 273.5162
|  | 12.44711 | 3276.348 | 11.70219 | 3197.83 | 10.75651 | 3197.306 | 11.5813 | 3271.391 | [12 empty] | 11 | 134.8957 | [18 empty] | -500 | 356.8535 | [18 empty] | 11 | 113.5512 | [18 empty] | 11 | 406.7198 | 11 | 96.41703 | -500 | 244.9227
|  | 12.37516 | 3195.781 | 11.62324 | 3117.744 | 10.68398 | 3116.844 | 11.51786 | 3191.058 | [12 empty] | 12 | 134.8958 | [18 empty] | -400 | 346.9778 | [18 empty] | 12 | 114.277 | [18 empty] | 12 | 407.6474 | 12 | 96.4204 | -400 | 235.2614
|  | 12.29758 | 3115.315 | 11.54208 | 3037.346 | 10.60776 | 3036.607 | 11.44575 | 3110.669 | [12 empty] | 13 | 135.3224 | [18 empty] | -300 | 335.5064 | [18 empty] | 13 | 114.4672 | [18 empty] | 13 | 409.0592 | 13 | 96.50967 | -300 | 227.7511
|  | 12.21766 | 3033.672 | 11.45469 | 2956.812 | 10.52535 | 2956.456 | 11.37283 | 3030.639 | [12 empty] | 14 | 135.3809 | [18 empty] | -200 | 241.5265 | [18 empty] | 14 | 114.5713 | [18 empty] | 14 | 409.7902 | 14 | 96.8539 | -200 | 215.9176
|  | 12.13189 | 2952.61 | 11.36465 | 2876.489 | 10.43853 | 2875.923 | 11.29435 | 2950.495 | [12 empty] | 15 | 135.6473 | [18 empty] | -100 | 180.5838 | [18 empty] | 15 | 114.5903 | [18 empty] | 15 | 411.7065 | 15 | 97.21017 | -100 | 121.1038
|  | 12.04339 | 2872.41 | 11.2682 | 2796.409 | 10.34506 | 2795.292 | 11.21262 | 2870.36 | [12 empty] | 16 | 135.9805 | [18 empty] | 0 | 180.6308 | [18 empty] | 16 | 115.1849 | [18 empty] | 16 | 411.7453 | 16 | 97.41039 | 0 | 120.7117
|  | 11.94841 | 2792.368 | 11.16512 | 2714.895 | 10.24809 | 2714.939 | 11.12307 | 2790.184 | [12 empty] | 17 | 136.268 | [18 empty] | 100 | 180.9757 | [18 empty] | 17 | 114.6275 | [18 empty] | 17 | 412.949 | 17 | 97.65478 | 100 | 122.5943
|  | 11.85066 | 2712.298 | 11.05857 | 2634.815 | 10.14242 | 2634.38 | 11.03187 | 2709.707 | [12 empty] | 18 | 136.3824 | [18 empty] | 200 | 180.7985 | [18 empty] | 18 | 115.2234 | [18 empty] | 18 | 413.8026 | 18 | 97.74501 | 200 | 151.463
|  | 11.74655 | 2632.176 | 10.94356 | 2554.343 | 10.02997 | 2553.733 | 10.93082 | 2629.385 | [12 empty] | 19 | 136.7003 | [18 empty] | 300 | 292.5782 | [18 empty] | 19 | 114.6345 | [18 empty] | 19 | 415.7631 | 19 | 97.73917 | 300 | 222.2631
|  | 11.63532 | 2552.088 | 10.82327 | 2474.251 | 9.909497 | 2473.375 | 10.82617 | 2549.18 | [12 empty] | 20 | 136.8368 | [18 empty] | 400 | 339.6196 | [18 empty] | 20 | 116.1982 | [18 empty] | 20 | 417.7914 | 20 | 97.94477 | 400 | 231.405
|  | 11.5226 | 2471.977 | 10.69692 | 2394.057 | 9.785356 | 2392.757 | 10.7106 | 2468.624 | [12 empty] | 21 | 137.0886 | [18 empty] | 500 | 349.1185 | [18 empty] | 21 | 115.1615 | [18 empty] | 21 | 418.4778 | 21 | 98.18 | 500 | 242.3415
|  | 11.39903 | 2391.881 | 10.56226 | 2313.382 | 9.650301 | 2312.269 | 10.58911 | 2388.543 | [12 empty] | 22 | 137.2375 | [18 empty] | 750 | 368.8806 | [18 empty] | 22 | 116.7534 | [18 empty] | 22 | 418.6799 | 22 | 98.33574 | 750 | 270.0097
|  | 11.27026 | 2311.121 | 10.41903 | 2233.188 | 9.504697 | 2231.869 | 10.45935 | 2308.04 | [12 empty] | 23 | 137.5228 | [18 empty] | 1000 | 395.272 | [18 empty] | 23 | 116.4 | [18 empty] | 23 | 420.5636 | 23 | 98.58224 | 1000 | 305.7884
|  | 11.13295 | 2230.841 | 10.26412 | 2153.15 | 9.34885 | 2151.747 | 10.32178 | 2227.809 | [12 empty] | 24 | 137.7035 | [18 empty] | 1250 | 430.2814 | [18 empty] | 24 | 116.8014 | [18 empty] | 24 | 420.2916 | 24 | 98.71384 | 1250 | 363.8421
|  | 10.98739 | 2150.778 | 10.10764 | 2072.906 | 9.184989 | 2071.361 | 10.17255 | 2147.143 | [12 empty] | 25 | 137.9511 | [18 empty] | 1500 | 486.0072 | [18 empty] | 25 | 116.6856 | [18 empty] | 25 | 421.6526 | 25 | 98.9824 | 1500 | 453.0567
|  | 10.83539 | 2070.473 | 9.931122 | 1992.377 | 9.009628 | 1991.223 | 10.01264 | 2067.075 | [12 empty] | 26 | 138.0838 | [18 empty] | 1750 | 565.4881 | [18 empty] | 26 | 116.7199 | [18 empty] | 26 | 422.2262 | 26 | 99.02536 | 1750 | 567.5029
|  | 10.66944 | 1990.224 | 9.748481 | 1912.344 | 8.824359 | 1910.778 | 9.845161 | 1987.041 | [12 empty] | 27 | 138.2593 | [18 empty] | 2000 | 666.905 | [18 empty] | 27 | 116.7515 | [18 empty] | 27 | 423.5434 | 27 | 99.06244 | 2000 | 697.7339
|  | 10.4961 | 1910.188 | 9.554538 | 1831.764 | 8.623615 | 1830.674 | 9.664418 | 1906.772 | [12 empty] | 28 | 138.4083 | [18 empty] | 2250 | 791.1271 | [18 empty] | 28 | 117.2825 | [18 empty] | 28 | 423.7245 | 28 | 99.29848 | 2250 | 837.5996
|  | 10.31104 | 1829.936 | 9.343576 | 1751.467 | 8.415315 | 1749.913 | 9.46938 | 1826.749 | [12 empty] | 29 | 138.6207 | [18 empty] | 2500 | 942.2436 | [18 empty] | 29 | 118.6492 | [18 empty] | 29 | 424.2051 | 29 | 99.35296 | 2500 | 987.3465
|  | 10.11251 | 1749.58 | 9.120792 | 1670.517 | 8.189795 | 1669.683 | 9.260987 | 1746.477 | [12 empty] | 30 | 138.7659 | [18 empty] | 2750 | 1115.958 | [18 empty] | 30 | 117.7026 | [18 empty] | 30 | 424.0348 | 30 | 99.60329 | 2750 | 1157.374
|  | 9.899643 | 1669.226 | 8.877941 | 1589.409 | 7.950289 | 1589.613 | 9.03921 | 1666.259 | [12 empty] | 31 | 138.9682 | [18 empty] | 3000 | 1305.151 | [18 empty] | 31 | 118.3385 | [18 empty] | 31 | 426.0575 | 31 | 99.85993 | 3000 | 1344.212
|  | 9.668706 | 1588.587 | 8.618667 | 1508.534 | 7.701533 | 1508.55 | 8.795473 | 1585.986 | [12 empty] | 32 | 139.1225 | [18 empty] | 4000 | 2118.426 | [18 empty] | 32 | 118.8701 | [18 empty] | 32 | 427.9109 | 32 | 99.92973 | 4000 | 2117.346
|  | 9.420646 | 1508.39 | 8.345589 | 1428.232 | 7.437344 | 1427.82 | 8.542782 | 1505.615 | [12 empty] | 33 | 139.343 | [18 empty] | 5000 | 2922.869 | [18 empty] | 33 | 117.5633 | [18 empty] | 33 | 428.711 | 33 | 100.0008 | 5000 | 2897.146
|  | 9.151682 | 1427.797 | 8.057799 | 1348.067 | 7.165815 | 1347.199 | 8.265603 | 1425.256 | [12 empty] | 34 | 139.3974 | [38 empty] | 34 | 117.9676 | [18 empty] | 34 | 428.6147 | 34 | 100.196
|  | 8.866955 | 1347.578 | 7.746653 | 1267.997 | 6.876264 | 1266.872 | 7.979389 | 1344.901 | [12 empty] | 35 | 139.6749 | [38 empty] | 35 | 118.7185 | [18 empty] | 35 | 430.113 | 35 | 100.4185
|  | 8.561473 | 1267.393 | 7.423476 | 1187.867 | 6.585563 | 1186.057 | 7.672835 | 1264.143 | [52 empty] | 36 | 119.0371 | [18 empty] | 36 | 431.1841
|  | 8.226089 | 1187.082 | 7.0818 | 1107.728 | 6.278587 | 1105.663 | 7.351386 | 1184.104 | [52 empty] | 37 | 118.8972 | [18 empty] | 37 | 430.5807
|  | 7.875989 | 1106.814 | 6.726597 | 1027.624 | 5.962687 | 1025.457 | 7.013256 | 1103.632 | [52 empty] | 38 | 118.2278 | [18 empty] | 38 | 431.9867
|  | 7.493831 | 1026.538 | 6.354861 | 947.3563 | 5.639381 | 945.0359 | 6.661414 | 1023.522 | [52 empty] | 39 | 118.3326 | [18 empty] | 39 | 432.1851
|  | 7.097725 | 946.3522 | 5.970512 | 867.1739 | 5.311849 | 864.9116 | 6.303537 | 943.5104 | [52 empty] | 40 | 119.8088 | [18 empty] | 40 | 432.5396
|  | 6.681458 | 865.7991 | 5.572661 | 787.1723 | 4.977391 | 784.7814 | 5.934976 | 863.4963 | [52 empty] | 41 | 120.0059 | [18 empty] | 41 | 434.0048
|  | 6.244323 | 785.5129 | 5.158707 | 706.9979 | 4.62666 | 704.4529 | 5.550488 | 782.9269 | [52 empty] | 42 | 119.5552 | [18 empty] | 42 | 433.85
|  | 5.794672 | 704.9776 | 4.73964 | 626.465 | 4.276414 | 624.4111 | 5.16144 | 702.6407 | [52 empty] | 43 | 119.9468 | [18 empty] | 43 | 434.0792
|  | 5.332921 | 624.724 | 4.298495 | 546.3277 | 3.916632 | 544.1546 | 4.758589 | 622.5147 | [52 empty] | 44 | 120.847 | [18 empty] | 44 | 434.89
|  | 4.851788 | 544.0988 | 3.845696 | 464.4965 | 3.547291 | 464.0326 | 4.348749 | 542.1837 | [52 empty] | 45 | 120.596 | [18 empty] | 45 | 435.1776
|  | 4.350342 | 463.9113 | 3.374131 | 383.962 | 3.169328 | 383.9581 | 3.932814 | 461.9094 | [52 empty] | 46 | 121.0087 | [18 empty] | 46 | 438.1253
|  | 3.840757 | 383.8809 | 2.894494 | 303.9344 | 2.785054 | 303.2888 | 3.503948 | 381.8878 | [52 empty] | 47 | 121.052 | [18 empty] | 47 | 438.2474
|  | 3.30993 | 303.7828 | 2.399888 | 223.8076 | 2.352578 | 222.9752 | 3.063293 | 301.7979 | [52 empty] | 48 | 120.3492 | [18 empty] | 48 | 439.114
|  | 2.760601 | 223.5757 | 1.739556 | 143.4994 | 1.682289 | 142.9173 | 2.60106 | 221.0185 | [52 empty] | 49 | 120.1152 | [18 empty] | 49 | 440.4518
|  | 2.184764 | 143.3761 | 1.381884 | 100 | 1.322962 | 100 | 2.064933 | 141.0105 | [52 empty] | 50 | 120.2303 | [18 empty] | 50 | 438.8785
|  | 1.873321 | 100 | 0.8007235 | 63.19869 | 0.9416211 | 62.42827 | 1.790126 | 100 | [52 empty] | 51 | 120.4094 | [18 empty] | 51 | 440.0415
|  | 1.117632 | 63.28486 | -0.1213771 | -16.98141 | 0.1987172 | -17.81724 | 1.153947 | 60.87626 | [52 empty] | 52 | 121.442 | [18 empty] | 52 | 440.4269
|  | 0.09380201 | -16.72012 | -1.033068 | -96.99695 | -0.5602477 | -98.00643 | 0.3065423 | -19.32963 | [52 empty] | 53 | 120.7196 | [18 empty] | 53 | 440.465
|  | -0.9406461 | -96.84226 | -1.067285 | -100 | -0.5791163 | -100 | -0.5419252 | -99.56744 | [52 empty] | 54 | 121.3443 | [18 empty] | 54 | 442.0032
|  | -0.9814154 | -100 | -1.972349 | -177.1397 | -1.310223 | -178.1722 | -1.408444 | -179.8083 | [52 empty] | 55 | 121.1966 | [18 empty] | 55 | 443.6604
|  | -1.977855 | -177.4576 | -2.634693 | -257.6267 | -2.002508 | -259.2179 | -2.147887 | -259.9515 | [52 empty] | 56 | 122.519 | [18 empty] | 56 | 443.1853
|  | -2.676328 | -257.4618 | -3.123125 | -337.9319 | -2.44621 | -339.5103 | -2.613287 | -340.5323 | [52 empty] | 57 | 121.7577 | [18 empty] | 57 | 443.1724
|  | -3.212207 | -337.7273 | -3.592988 | -418.1419 | -2.828559 | -419.6128 | -3.037395 | -420.5356 | [52 empty] | 58 | 123.0439 | [18 empty] | 58 | 445.7061
|  | -3.726829 | -417.9011 | -4.052402 | -498.2339 | -3.197951 | -499.7368 | -3.449913 | -501.0338 | [52 empty] | 59 | 123.2639 | [18 empty] | 59 | 446.2866
|  | -4.224256 | -498.4734 | -4.498268 | -578.2847 | -3.55919 | -580.1494 | -3.852514 | -581.0587 | [52 empty] | 60 | 121.3983 | [18 empty] | 60 | 444.3459
|  | -4.72161 | -579.2365 | -4.93966 | -658.2875 | -3.923543 | -660.6646 | -4.262655 | -661.1553 | [52 empty] | 61 | 122.602 | [18 empty] | 61 | 445.2829
|  | -5.201487 | -659.3838 | -5.358474 | -738.3506 | -4.285748 | -740.7783 | -4.666563 | -741.2654 | [52 empty] | 62 | 121.9799 | [18 empty] | 62 | 447.8911
|  | -5.659427 | -739.4335 | -5.774051 | -818.3861 | -4.632449 | -820.8471 | -5.053518 | -822.0042 | [52 empty] | 63 | 123.4753 | [18 empty] | 63 | 445.0328
|  | -6.104861 | -819.5191 | -6.170625 | -898.8479 | -4.979126 | -901.1852 | -5.439317 | -902.5624 | [52 empty] | 64 | 123.6337 | [18 empty] | 64 | 446.8714
|  | -6.533079 | -900.4808 | -6.56 | -979.2563 | -5.317469 | -981.7918 | -5.813297 | -982.5717 | [52 empty] | 65 | 123.1668 | [18 empty] | 65 | 447.5768
|  | -6.951992 | -980.5705 | -6.927275 | -1059.3 | -5.648476 | -1062.012 | -6.177307 | -1062.776 | [52 empty] | 66 | 124.0435 | [18 empty] | 66 | 449.1727
|  | -7.346769 | -1061.005 | -7.291579 | -1139.983 | -5.968929 | -1142.5 | -6.524778 | -1143.013 | [52 empty] | 67 | 123.1603 | [18 empty] | 67 | 448.7901
|  | -7.722611 | -1141.255 | -7.634169 | -1220.265 | -6.286916 | -1223.076 | -6.874472 | -1223.709 | [52 empty] | 68 | 124.5117 | [18 empty] | 68 | 449.7251
|  | -8.078177 | -1221.287 | -7.964357 | -1300.358 | -6.595601 | -1303.106 | -7.199998 | -1303.84 | [52 empty] | 69 | 123.9761 | [18 empty] | 69 | 450.879
|  | -8.412934 | -1301.446 | -8.272987 | -1380.675 | -6.888758 | -1383.773 | -7.516808 | -1383.935 | [52 empty] | 70 | 124.615 | [18 empty] | 70 | 450.6823
|  | -8.719749 | -1381.733 | -8.568494 | -1460.708 | -7.175785 | -1464.345 | -7.812787 | -1464.116 | [52 empty] | 71 | 123.729 | [18 empty] | 71 | 452.1283
|  | -9.011584 | -1462.261 | -8.843795 | -1540.787 | -7.45334 | -1544.689 | -8.095451 | -1544.671 | [52 empty] | 72 | 124.7996 | [18 empty] | 72 | 453.3522
|  | -9.2845 | -1543.428 | -9.10234 | -1620.808 | -7.720698 | -1625.124 | -8.359867 | -1624.766 | [52 empty] | 73 | 125.5295 | [18 empty] | 73 | 452.9849
|  | -9.537523 | -1623.523 | -9.343441 | -1700.923 | -7.973669 | -1705.212 | -8.614532 | -1704.938 | [52 empty] | 74 | 124.2394 | [18 empty] | 74 | 454.8241
|  | -9.770293 | -1703.945 | -9.565821 | -1780.982 | -8.210293 | -1785.339 | -8.849167 | -1784.94 | [52 empty] | 75 | 124.5529 | [18 empty] | 75 | 455.3223
|  | -9.986715 | -1784.062 | -9.784073 | -1861.204 | -8.437671 | -1865.455 | -9.072837 | -1865.041 | [52 empty] | 76 | 125.0734 | [18 empty] | 76 | 456.5717
|  | -10.19148 | -1864.455 | -9.982495 | -1941.288 | -8.65392 | -1945.969 | -9.279847 | -1945.672 | [52 empty] | 77 | 127.9766 | [18 empty] | 77 | 455.9315
|  | -10.38077 | -1944.926 | -10.17062 | -2021.97 | -8.860465 | -2026.098 | -9.478593 | -2026.108 | [52 empty] | 78 | 129.0343 | [18 empty] | 78 | 456.6442
|  | -10.56228 | -2025.359 | -10.34606 | -2102.313 | -9.052769 | -2106.117 | -9.662481 | -2106.175 | [52 empty] | 79 | 131.4398 | [18 empty] | 79 | 463.7511
|  | -10.73155 | -2105.619 | -10.51469 | -2182.499 | -9.237049 | -2186.395 | -9.834134 | -2187.406 | [52 empty] | 80 | 126.025 | [18 empty] | 80 | 457.8085
|  | -10.88904 | -2185.698 | -10.67092 | -2262.688 | -9.407903 | -2266.609 | -9.999625 | -2267.531 | [52 empty] | 81 | 128.1892 | [18 empty] | 81 | 465.1885
|  | -11.04006 | -2266.442 | -10.82272 | -2343.249 | -9.571138 | -2346.645 | -10.15493 | -2347.563 | [52 empty] | 82 | 124.0626 | [18 empty] | 82 | 462.5347
|  | -11.18439 | -2346.453 | -10.96509 | -2423.519 | -9.730567 | -2427.01 | -10.3 | -2428.011 | [52 empty] | 83 | 130.7108 | [18 empty] | 83 | 465.4096
|  | -11.32085 | -2426.709 | -11.10223 | -2503.721 | -9.878165 | -2507.288 | -10.43697 | -2508.202 | [52 empty] | 84 | 127.9647 | [18 empty] | 84 | 464.3401
|  | -11.45257 | -2506.746 | -11.23059 | -2583.834 | -10.01729 | -2587.294 | -10.5692 | -2588.612 | [52 empty] | 85 | 128.6213 | [18 empty] | 85 | 464.9511
|  | -11.57876 | -2586.933 | -11.35425 | -2664.289 | -10.14995 | -2667.619 | -10.69333 | -2668.736 | [52 empty] | 86 | 127.4467 | [18 empty] | 86 | 463.8561
|  | -11.69834 | -2667.015 | -11.47251 | -2745.013 | -10.27723 | -2747.816 | -10.81153 | -2748.785 | [52 empty] | 87 | 128.0794 | [18 empty] | 87 | 464.8055
|  | -11.8123 | -2748.581 | -11.58748 | -2825.584 | -10.39795 | -2828.369 | -10.92428 | -2829.002 | [52 empty] | 88 | 128.0355 | [18 empty] | 88 | 465.81
|  | -11.92554 | -2828.96 | -11.69626 | -2905.667 | -10.51028 | -2908.454 | -11.03433 | -2909.133 | [52 empty] | 89 | 127.4937 | [18 empty] | 89 | 465.6252
|  | -12.03077 | -2909.049 | -11.80003 | -2985.732 | -10.61949 | -2988.559 | -11.1354 | -2989.177 | [52 empty] | 90 | 127.9 | [18 empty] | 90 | 466.1095
|  | -12.13059 | -2989.247 | -11.90028 | -3066.686 | -10.72452 | -3068.686 | -11.23304 | -3069.242 | [52 empty] | 91 | 128.8887 | [18 empty] | 91 | 469.1713
|  | -12.22847 | -3069.764 | -11.99707 | -3147.323 | -10.82508 | -3148.842 | -11.32858 | -3149.721 | [52 empty] | 92 | 127.9439 | [18 empty] | 92 | 469.3641
|  | -12.32272 | -3149.848 | -12.08927 | -3227.369 | -10.92041 | -3229.065 | -11.42081 | -3230.663 | [52 empty] | 93 | 127.658 | [18 empty] | 93 | 468.6387
|  | -12.41228 | -3229.994 | -12.17891 | -3307.407 | -11.01259 | -3309.308 | -11.50873 | -3310.833 | [52 empty] | 94 | 127.5828 | [18 empty] | 94 | 470.0674
|  | -12.49999 | -3310.282 | -12.26611 | -3387.507 | -11.10103 | -3389.351 | -11.59283 | -3391.024 | [52 empty] | 95 | 127.6608 | [18 empty] | 95 | 470.7728
|  | -12.58463 | -3390.321 | -12.34748 | -3468.142 | -11.18353 | -3469.916 | -11.67453 | -3471.142 | [52 empty] | 96 | 127.6725 | [18 empty] | 96 | 472.8701
|  | -12.66516 | -3470.546 | -12.42937 | -3549.139 | -11.26678 | -3550.594 | -11.752 | -3551.707 | [52 empty] | 97 | 128.1323 | [18 empty] | 97 | 473.0088
|  | -12.74545 | -3550.864 | -12.50897 | -3629.175 | -11.3467 | -3630.655 | -11.82856 | -3631.955 | [52 empty] | 98 | 128.405 | [18 empty] | 98 | 474.2115
|  | -12.8234 | -3631.709 | -12.58569 | -3709.237 | -11.4232 | -3711.089 | -11.90195 | -3712.142 | [52 empty] | 99 | 128.2993 | [18 empty] | 99 | 474.4178
|  | -12.89777 | -3711.898 | -12.65729 | -3789.276 | -11.49774 | -3791.717 | -11.97337 | -3792.974 | [52 empty] | 100 | 129.528 | [18 empty] | 100 | 474.9806
|  | -12.97256 | -3792.053 | -12.7299 | -3869.386 | -11.5707 | -3872.032 | -12.04577 | -3873.28
|  | -13.04352 | -3872.443 | -12.7987 | -3949.76 | -11.64151 | -3952.361 | -12.1122 | -3953.648
|  | -13.11403 | -3952.699 | -12.8417 | -4000 | -11.6835 | -4000 | -12.15052 | -4000
|  | -13.15559 | -4000 | -12.77858 | -3869.262 | -11.62537 | -3872.074 | -12.10361 | -3873.469
|  | -13.09951 | -3872.698 | -12.7283 | -3789.201 | -11.5789 | -3791.173 | -12.06318 | -3792.714
|  | -13.05351 | -3792.339 | -12.67363 | -3708.582 | -11.5277 | -3710.499 | -12.0179 | -3712.519
|  | -13.00534 | -3712.338 | -12.61718 | -3628.169 | -11.47537 | -3630 | -11.97183 | -3632.419
|  | -12.9509 | -3631.841 | -12.55544 | -3548.108 | -11.41967 | -3549.947 | -11.92052 | -3551.875
|  | -12.8955 | -3550.696 | -12.4941 | -3467.961 | -11.35887 | -3469.492 | -11.86734 | -3471.815
|  | -12.83626 | -3470.135 | -12.42915 | -3387.78 | -11.29627 | -3389.267 | -11.81231 | -3391.737
|  | -12.77356 | -3389.983 | -12.35852 | -3307.75 | -11.22836 | -3309.091 | -11.75157 | -3310.541
|  | -12.70945 | -3309.582 | -12.28445 | -3227.086 | -11.15845 | -3228.659 | -11.68873 | -3230.513
|  | -12.64029 | -3229.388 | -12.20836 | -3146.91 | -11.08459 | -3148.469 | -11.62067 | -3150.456
|  | -12.56979 | -3149.179 | -12.1277 | -3066.807 | -11.00702 | -3068.02 | -11.55087 | -3070.242
|  | -12.49319 | -3068.826 | -12.04367 | -2986.739 | -10.92155 | -2987.911 | -11.47602 | -2989.541
|  | -12.41208 | -2988.821 | -11.95445 | -2906.517 | -10.83263 | -2907.766 | -11.39499 | -2909.429
|  | -12.32932 | -2908.258 | -11.85929 | -2826.437 | -10.739 | -2827.256 | -11.31082 | -2829.346
|  | -12.2394 | -2827.767 | -11.75936 | -2746.396 | -10.6395 | -2747.201 | -11.22071 | -2748.975
|  | -12.14563 | -2747.442 | -11.65358 | -2665.487 | -10.53244 | -2666.388 | -11.12621 | -2668.972
|  | -12.04482 | -2666.625 | -11.54129 | -2585.383 | -10.41769 | -2586.3 | -11.02291 | -2588.692
|  | -11.93901 | -2585.654 | -11.42552 | -2505.15 | -10.29711 | -2506.041 | -10.91536 | -2508.605
|  | -11.8275 | -2505.443 | -11.30105 | -2424.961 | -10.16827 | -2426.01 | -10.80026 | -2428.334
|  | -11.70895 | -2425.091 | -11.17122 | -2344.896 | -10.03179 | -2345.919 | -10.67493 | -2348.237
|  | -11.58325 | -2344.71 | -11.03073 | -2264.842 | -9.885455 | -2265.816 | -10.54381 | -2267.893
|  | -11.45125 | -2264.439 | -10.88304 | -2184.664 | -9.731853 | -2185.507 | -10.40021 | -2187.639
|  | -11.31223 | -2184.337 | -10.7251 | -2104.339 | -9.56538 | -2104.916 | -10.24731 | -2107.158
|  | -11.1641 | -2103.627 | -10.55732 | -2024.324 | -9.387203 | -2024.876 | -10.08415 | -2026.504
|  | -11.00249 | -2023.116 | -10.37833 | -1944.14 | -9.195046 | -1944.837 | -9.908516 | -1946.369
|  | -10.83399 | -1942.805 | -10.18686 | -1863.945 | -8.996008 | -1864.449 | -9.721765 | -1866.261
|  | -10.64658 | -1862.738 | -9.978012 | -1783.641 | -8.77844 | -1784.198 | -9.516548 | -1786.052
|  | -10.45113 | -1782.471 | -9.760173 | -1703.489 | -8.549954 | -1704.147 | -9.294375 | -1705.678
|  | -10.2387 | -1701.733 | -9.528424 | -1623.424 | -8.303659 | -1624.127 | -9.059673 | -1625.521
|  | -10.01191 | -1621.726 | -9.281797 | -1543.414 | -8.051327 | -1543.771 | -8.810913 | -1545.226
|  | -9.76885 | -1541.725 | -9.014878 | -1463.409 | -7.783124 | -1463.131 | -8.543061 | -1464.919
|  | -9.512656 | -1461.322 | -8.732648 | -1383.171 | -7.502517 | -1382.371 | -8.260427 | -1384.811
|  | -9.232875 | -1381.287 | -8.431562 | -1302.62 | -7.209273 | -1302.103 | -7.957268 | -1304.525
|  | -8.93303 | -1301.17 | -8.110865 | -1222.251 | -6.905059 | -1221.618 | -7.645304 | -1224.332
|  | -8.611146 | -1221.14 | -7.774264 | -1142.163 | -6.592114 | -1141.452 | -7.313442 | -1143.477
|  | -8.267872 | -1141.084 | -7.425329 | -1061.803 | -6.273184 | -1061.362 | -6.964212 | -1063.316
|  | -7.906166 | -1060.817 | -7.055182 | -981.7627 | -5.947707 | -981.309 | -6.606126 | -983.1757
|  | -7.514114 | -980.2377 | -6.673301 | -901.2241 | -5.615081 | -900.6426 | -6.236185 | -903.0918
|  | -7.104362 | -900.0475 | -6.272293 | -820.0741 | -5.26251 | -820.6111 | -5.849896 | -822.9538
|  | -6.679067 | -819.7116 | -5.859937 | -739.8257 | -4.909186 | -740.4962 | -5.462338 | -742.789
|  | -6.235897 | -739.4613 | -5.433662 | -659.7742 | -4.550083 | -660.4154 | -5.058383 | -662.0759
|  | -5.77592 | -659.128 | -5.000656 | -579.4851 | -4.1836 | -580.0434 | -4.647188 | -581.5378
|  | -5.300999 | -578.8808 | -4.555424 | -499.476 | -3.806208 | -499.5988 | -4.224916 | -501.0482
|  | -4.820079 | -498.3222 | -4.090559 | -419.3975 | -3.423528 | -418.7126 | -3.795595 | -420.8946
|  | -4.294521 | -418.1792 | -3.609077 | -339.359 | -3.0333 | -338.7106 | -3.356185 | -340.1979
|  | -3.769628 | -338.1393 | -3.120988 | -259.2183 | -2.624967 | -258.695 | -2.90821 | -260.192
|  | -3.229434 | -258.0332 | -2.598364 | -178.7491 | -2.147357 | -178.4609 | -2.424811 | -179.6835
|  | -2.658866 | -177.2616 | -2.086912 | -100 | -1.680304 | -100 | -1.59899 | -99.63879
|  | -2.113092 | -100 | -1.710882 | -98.32289 | -1.368958 | -98.30979 | -0.7527318 | -19.4292
|  | -1.698087 | -96.8737 | -0.7788755 | -17.32761 | -0.6241528 | -18.13028 | 0.09519429 | 60.57589
|  | -0.6596898 | -15.99045 | 0.1499861 | 62.74507 | 0.1207291 | 61.94827 | 0.5130269 | 100
|  | 0.3618579 | 64.09017 | 0.5821518 | 100 | 0.4746821 | 100 | 0.9473301 | 140.7608
|  | 0.8199413 | 100 | 1.060425 | 142.8167 | 0.8673369 | 142.1544 | 1.787094 | 220.7778
|  | 1.394091 | 144.2252 | 1.893324 | 223.3023 | 1.608859 | 222.3234 | 2.317994 | 300.8408
|  | 2.217193 | 224.4305 | 2.413775 | 303.4279 | 2.180874 | 302.5092 | 2.735643 | 380.9114
|  | 2.74881 | 304.5918 | 2.881176 | 384.1649 | 2.597638 | 382.7571 | 3.158177 | 461.0295
|  | 3.276856 | 384.7209 | 3.348561 | 464.1872 | 2.965259 | 463.0338 | 3.569092 | 541.5475
|  | 3.783444 | 464.8943 | 3.80775 | 544.4828 | 3.326168 | 543.5861 | 3.979289 | 621.7335
|  | 4.287862 | 545.4827 | 4.247871 | 625.1036 | 3.686593 | 623.7544 | 4.376793 | 702.0056
|  | 4.765387 | 625.5212 | 4.676099 | 705.4355 | 4.039943 | 703.8012 | 4.773467 | 782.176
|  | 5.237521 | 705.6034 | 5.090027 | 786.1112 | 4.383523 | 783.9776 | 5.153402 | 862.7486
|  | 5.680439 | 785.9154 | 5.4925 | 866.1431 | 4.722852 | 864.1077 | 5.526038 | 943.0681
|  | 6.124876 | 866.0197 | 5.880203 | 946.387 | 5.048209 | 944.948 | 5.895267 | 1023.304
|  | 6.543688 | 946.4061 | 6.263811 | 1027.482 | 5.379027 | 1024.968 | 6.250676 | 1103.305
|  | 6.954498 | 1026.826 | 6.62986 | 1107.576 | 5.695642 | 1105.031 | 6.594029 | 1183.389
|  | 7.340713 | 1106.85 | 6.980284 | 1187.729 | 5.998282 | 1185.293 | 6.922669 | 1263.487
|  | 7.710022 | 1186.97 | 7.312903 | 1267.743 | 6.298336 | 1265.371 | 7.241982 | 1343.663
|  | 8.050151 | 1267.403 | 7.630161 | 1348.066 | 6.588937 | 1345.536 | 7.548634 | 1424.313
|  | 8.376341 | 1347.739 | 7.925896 | 1428.485 | 6.866731 | 1425.541 | 7.842593 | 1504.634
|  | 8.678134 | 1427.956 | 8.212759 | 1509.163 | 7.136495 | 1505.625 | 8.116801 | 1585.199
|  | 8.957928 | 1508.092 | 8.475883 | 1589.168 | 7.390462 | 1585.865 | 8.376639 | 1665.828
|  | 9.216495 | 1588.289 | 8.724782 | 1669.678 | 7.641248 | 1666.142 | 8.620074 | 1746.495
|  | 9.459543 | 1669.074 | 8.961547 | 1749.697 | 7.876834 | 1746.214 | 8.85493 | 1826.805
|  | 9.682587 | 1749.191 | 9.179745 | 1829.958 | 8.10158 | 1826.678 | 9.067683 | 1906.996
|  | 9.897016 | 1829.43 | 9.385763 | 1909.995 | 8.313404 | 1907.679 | 9.271253 | 1987.593
|  | 10.09449 | 1909.976 | 9.577259 | 1990.169 | 8.515759 | 1987.799 | 9.463604 | 2068.015
|  | 10.27594 | 1990.081 | 9.755729 | 2071.006 | 8.706436 | 2068.858 | 9.641069 | 2148.28
|  | 10.45086 | 2070.51 | 9.928585 | 2151.047 | 8.889158 | 2149.013 | 9.807428 | 2228.522
|  | 10.61386 | 2150.749 | 10.09208 | 2231.11 | 9.058056 | 2229.036 | 9.968759 | 2308.638
|  | 10.76912 | 2231.264 | 10.24467 | 2312.141 | 9.217029 | 2309.062 | 10.11994 | 2389.282
|  | 10.91804 | 2311.769 | 10.38987 | 2392.687 | 9.371687 | 2389.708 | 10.26318 | 2469.726
|  | 11.05994 | 2391.81 | 10.52669 | 2472.74 | 9.517402 | 2470.315 | 10.39758 | 2551.448
|  | 11.19234 | 2471.826 | 10.65912 | 2552.959 | 9.654531 | 2550.682 | 10.52908 | 2631.612
|  | 11.31899 | 2552.348 | 10.78256 | 2632.963 | 9.782745 | 2630.831 | 10.64819 | 2711.696
|  | 11.44187 | 2633.07 | 10.90414 | 2714.06 | 9.907113 | 2710.943 | 10.7645 | 2792.862
|  | 11.55956 | 2713.104 | 11.01831 | 2794.13 | 10.02331 | 2790.976 | 10.87674 | 2872.885
|  | 11.67412 | 2793.558 | 11.12895 | 2874.286 | 10.13442 | 2871.342 | 10.98439 | 2953.577
|  | 11.7814 | 2873.595 | 11.23062 | 2954.393 | 10.24297 | 2951.686 | 11.08514 | 3033.673
|  | 11.88532 | 2954.256 | 11.33377 | 3034.777 | 10.34501 | 3032.282 | 11.18194 | 3114.119
|  | 11.98635 | 3034.481 | 11.42993 | 3115.364 | 10.44488 | 3112.285 | 11.27604 | 3194.424
|  | 12.0833 | 3114.511 | 11.52598 | 3197.441 | 10.53748 | 3192.69 | 11.36519 | 3274.872
|  | 12.17801 | 3194.866 | 11.61857 | 3277.467 | 10.62487 | 3272.84 | 11.45227 | 3355.429
|  | 12.26807 | 3275.673 | 11.70393 | 3358.179 | 10.71179 | 3353.155 | 11.53644 | 3435.567
|  | 12.35505 | 3356.006 | 11.78989 | 3438.241 | 10.79462 | 3433.471 | 11.61583 | 3515.873
|  | 12.43951 | 3436.606 | 11.86933 | 3519.292 | 10.87652 | 3514.555 | 11.69341 | 3595.997
|  | 12.52371 | 3516.76 | 11.94932 | 3600.273 | 10.95556 | 3594.729 | 11.76781 | 3677.237
|  | 12.6012 | 3597.154 | 12.02515 | 3680.287 | 11.02904 | 3674.896 | 11.84181 | 3757.593
|  | 12.67672 | 3677.284 | 12.09951 | 3760.314 | 11.09864 | 3755.164 | 11.91218 | 3837.614
|  | 12.75197 | 3757.419 | 12.17121 | 3840.946 | 11.17049 | 3836.314 | 11.97909 | 3917.699
|  | 12.82415 | 3838.38 | 12.23978 | 3921.144 | 11.23836 | 3916.795 | 12.04716 | 3998.054
|  | 12.89529 | 3919.916 | 12.30839 | 4000.185 | 11.3045 | 3997.14 | 12.04888 | 3997.409
|  | 12.96617 | 4000.798 |  |  | 11.30667 | 3998.826
|  | 12.96602 | 4000 |  |  | 11.30819 | 4000
|  | 12.96578 | 3998.677
Import X Static
Import X Dynamic 1
Import X Dynamic 2
Import X Dynamic 3
Import X Dynamic 4

## Y Data
Test Data
Y static
Part No. |  | 1 |  | 2 |  | 3 |  | 4 |  | 5 |  | 6 |  | 7 |  | 8 |  | 9 |  | 10
Legend name
PAV order
Rubber | W-AR
|  | mm | N | mm | N | mm | N | mm | N | mm | N | mm | N | mm | N | mm | N | mm | N | mm | N

## Z Data
Test Data
|  | Z static | [19 empty] | Z dynamic (a= ±0,3mm; Fz= 850N; Fx= 0N) | [19 empty] | Z dynamic (a= ±0,1mm; Fz= 850N; Fx= 0N) | [19 empty] | Z dynamic (a= ±0,1mm; Fz= 850N; Fx= 1500N)
Part No. |  | 1 |  | 2 |  | 3 |  | 4 |  | 5 |  | 6 |  | 7 |  | 8 |  | 9 |  | 10 |  | 1 |  | 2 |  | 3 |  | 4 |  | 5 |  | 6 |  | 7 |  | 8 |  | 9 |  | 10 |  | 1 |  | 2 |  | 3 |  | 4 |  | 5 |  | 6 |  | 7 |  | 8 |  | 9 |  | 10 |  | 1 |  | 2 |  | 3 |  | 4 |  | 5 |  | 1 |  | 2 |  | 3 |  | 4 |  | 5
Legend name
PAV order
Rubber | W-AR
|  | mm | N | mm | N | mm | N | mm | N | mm | N | mm | N | mm | N | mm | N | mm | N | mm | N | Hz | N/mm | Hz | N/mm | Hz | N/mm | Hz | N/mm | Hz | N/mm | Hz | N/mm | Hz | N/mm | Hz | N/mm | Hz | N/mm | Hz | N/mm | Hz | N/mm | Hz | N/mm | Hz | N/mm | Hz | N/mm | Hz | N/mm | Hz | N/mm | Hz | N/mm | Hz | N/mm | Hz | N/mm | Hz | N/mm | Hz | N/mm | Hz | N/mm | Hz | N/mm | Hz | N/mm | Hz | N/mm | Hz | N/mm | Hz | N/mm | Hz | N/mm | Hz | N/mm | Hz | N/mm
|  | -13.36899 | -4000 | -12.89651 | -4000 | -11.93074 | -4000
|  | -13.36722 | -3998.21 | -12.89149 | -3995.161 | -11.92738 | -3995.631
|  | -13.28403 | -3913.721 | -12.81184 | -3918.417 | -11.8656 | -3915.341
|  | -13.18656 | -3833.027 | -12.71334 | -3838.111 | -11.78663 | -3834.403
|  | -13.07786 | -3752.722 | -12.60802 | -3757.738 | -11.69832 | -3754.084
|  | -12.96585 | -3671.899 | -12.49719 | -3676.729 | -11.60739 | -3673.327
|  | -12.84706 | -3590.246 | -12.38396 | -3595.615 | -11.51215 | -3592.582
|  | -12.71844 | -3510.232 | -12.26426 | -3514.134 | -11.409 | -3511.841
|  | -12.5941 | -3429.038 | -12.14189 | -3434.079 | -11.30537 | -3431.806
|  | -12.46682 | -3347.26 | -12.01901 | -3353.76 | -11.19417 | -3351.067
|  | -12.32584 | -3267.117 | -11.8905 | -3273.198 | -11.08195 | -3271.063
|  | -12.18943 | -3186.49 | -11.76028 | -3192.733 | -10.96708 | -3190.704
|  | -12.0486 | -3106.469 | -11.62642 | -3112.731 | -10.84176 | -3109.7
|  | -11.90292 | -3025.439 | -11.4884 | -3032.525 | -10.71617 | -3028.831
|  | -11.74997 | -2945.03 | -11.34591 | -2950.906 | -10.58807 | -2948.716
|  | -11.59815 | -2865.023 | -11.19939 | -2869.983 | -10.45691 | -2868.584
|  | -11.43709 | -2784.826 | -11.04985 | -2789.419 | -10.31459 | -2787.713
|  | -11.27998 | -2703.787 | -10.89563 | -2708.356 | -10.17106 | -2707.44
|  | -11.11627 | -2622.147 | -10.74141 | -2628.236 | -10.01841 | -2627.051
|  | -10.93578 | -2541.358 | -10.58232 | -2547.979 | -9.848258 | -2546.971
|  | -10.76147 | -2460.972 | -10.4158 | -2466.683 | -9.67512 | -2466.838
|  | -10.58577 | -2380.805 | -10.23794 | -2386.571 | -9.495341 | -2386.564
|  | -10.40728 | -2299.476 | -10.05591 | -2306.479 | -9.307861 | -2306.311
|  | -10.21795 | -2218.795 | -9.861323 | -2225.707 | -9.110986 | -2225.837
|  | -10.02329 | -2138.781 | -9.650816 | -2145.565 | -8.905409 | -2145.693
|  | -9.819311 | -2058.722 | -9.437125 | -2064.418 | -8.69436 | -2065.128
|  | -9.603967 | -1978.242 | -9.205901 | -1984.004 | -8.467787 | -1984.17
|  | -9.366959 | -1897.864 | -8.961846 | -1903.405 | -8.235625 | -1901.825
|  | -9.118139 | -1816.889 | -8.710315 | -1823.368 | -7.989156 | -1820.464
|  | -8.854596 | -1736.602 | -8.451169 | -1742.631 | -7.73049 | -1740.168
|  | -8.576861 | -1656.217 | -8.167528 | -1661.908 | -7.448915 | -1659.973
|  | -8.285312 | -1575.797 | -7.870393 | -1581.235 | -7.158697 | -1579.957
|  | -7.980527 | -1495.653 | -7.557565 | -1499.995 | -6.850191 | -1499.369
|  | -7.656124 | -1414.334 | -7.231924 | -1419.058 | -6.534197 | -1419.349
|  | -7.304792 | -1334.184 | -6.882046 | -1338.532 | -6.203017 | -1339.289
|  | -6.925032 | -1253.866 | -6.527781 | -1258.376 | -5.869142 | -1258.813
|  | -6.542071 | -1173.512 | -6.154453 | -1177.653 | -5.513339 | -1178.642
|  | -6.127423 | -1093.434 | -5.781311 | -1097.171 | -5.166548 | -1097.43
|  | -5.721701 | -1013.01 | -5.396084 | -1016.637 | -4.809387 | -1017.15
|  | -5.403826 | -950 | -5.07733 | -950 | -4.510641 | -950
|  | -5.280873 | -932.5958 | -5.01235 | -936.0129 | -4.445221 | -936.7145
|  | -4.852031 | -852.4721 | -4.614635 | -855.5915 | -4.075531 | -856.6757
|  | -4.407674 | -772.2391 | -4.209954 | -775.0226 | -3.700838 | -776.4141
|  | -4.284506 | -750 | -4.084271 | -750 | -3.577527 | -750
|  | -3.940418 | -691.8986 | -3.801529 | -694.4202 | -3.315833 | -696.0195
|  | -3.47635 | -611.3611 | -3.376245 | -614.1901 | -2.936533 | -615.0818
|  | -2.998549 | -529.4045 | -2.947387 | -534.143 | -2.547276 | -534.9723
|  | -2.499865 | -449.2342 | -2.506155 | -454.0532 | -2.141008 | -454.5552
|  | -2.002546 | -369.204 | -2.05302 | -373.8094 | -1.73202 | -374.0868
|  | -1.484206 | -288.0079 | -1.588401 | -292.9821 | -1.32446 | -293.2673
|  | -0.9736462 | -206.8407 | -1.097377 | -212.4662 | -0.910651 | -212.9561
|  | -0.4803637 | -125.8277 | -0.6173491 | -132.0567 | -0.4894818 | -132.9136
|  | -0.2621602 | -45.16153 | -0.2800741 | -50.84691 | -0.2590113 | -52.58575
|  | -0.1117024 | 35.84004 | -0.09820524 | 29.36237 | -0.1170146 | 28.73824
|  | 0.02106728 | 116.1593 | 0.04000635 | 109.8372 | 0.004361018 | 109.4474
|  | 0.1431943 | 196.8703 | 0.1630021 | 189.8568 | 0.1157554 | 191.1034
|  | 0.2586053 | 277.6909 | 0.28198 | 272.2659 | 0.2179688 | 271.96
|  | 0.3718113 | 359.0508 | 0.3961846 | 352.5254 | 0.3163039 | 352.9017
|  | 0.4789193 | 439.9354 | 0.5050649 | 432.574 | 0.4090718 | 433.2808
|  | 0.5838104 | 520.9063 | 0.6079617 | 512.7182 | 0.4979495 | 513.4597
|  | 0.6815173 | 601.0683 | 0.7077227 | 593.3411 | 0.5846668 | 593.5879
|  | 0.7839695 | 682.5202 | 0.8081863 | 673.7785 | 0.6680403 | 674.3267
|  | 0.8785561 | 763.2435 | 0.9000642 | 755.2785 | 0.7498225 | 754.3869
|  | 0.9721834 | 843.5581 | 0.9922817 | 837.0084 | 0.8317996 | 834.4945
|  | 1.060531 | 923.7663 | 1.083563 | 917.3988 | 0.9123435 | 915.0115
|  | 1.147773 | 1004.106 | 1.172896 | 997.6692 | 0.9887237 | 995.3701
|  | 1.232395 | 1084.884 | 1.251903 | 1077.878 | 1.060473 | 1075.485
|  | 1.317826 | 1165.263 | 1.333196 | 1159.598 | 1.134637 | 1155.918
|  | 1.398144 | 1246.599 | 1.414658 | 1239.72 | 1.208786 | 1236.207
|  | 1.478025 | 1326.813 | 1.491542 | 1320.834 | 1.277245 | 1316.598
|  | 1.556761 | 1408.101 | 1.567673 | 1401.695 | 1.348578 | 1396.779
|  | 1.631729 | 1488.358 | 1.643828 | 1482.313 | 1.415551 | 1477.928
|  | 1.706001 | 1568.843 | 1.71608 | 1562.627 | 1.483639 | 1557.94
|  | 1.778787 | 1648.937 | 1.791482 | 1643.369 | 1.549468 | 1638.772
|  | 1.84872 | 1729.092 | 1.858897 | 1723.671 | 1.614134 | 1719.435
|  | 1.919646 | 1810.061 | 1.926465 | 1804.019 | 1.679851 | 1799.509
|  | 1.989309 | 1890.382 | 1.994497 | 1885.828 | 1.740803 | 1880.565
|  | 2.057067 | 1970.959 | 2.062099 | 1966.583 | 1.805655 | 1961.501
|  | 2.122911 | 2051.387 | 2.130133 | 2048.358 | 1.866776 | 2042.53
|  | 2.18946 | 2132.381 | 2.195729 | 2129.822 | 1.927727 | 2123.963
|  | 2.254821 | 2212.622 | 2.261581 | 2211.47 | 1.986674 | 2203.963
|  | 2.318678 | 2294.764 | 2.324621 | 2292.249 | 2.048327 | 2284.995
|  | 2.383959 | 2374.78 | 2.386727 | 2372.598 | 2.107256 | 2365.131
|  | 2.44365 | 2455.468 | 2.447955 | 2454.171 | 2.16346 | 2445.291
|  | 2.508206 | 2535.618 | 2.510793 | 2535.29 | 2.224058 | 2525.664
|  | 2.565892 | 2615.666 | 2.572049 | 2617.399 | 2.278713 | 2606.171
|  | 2.62714 | 2695.933 | 2.629929 | 2697.501 | 2.336412 | 2687.899
|  | 2.68586 | 2776.146 | 2.688264 | 2777.86 | 2.39363 | 2768.072
|  | 2.744286 | 2856.271 | 2.748495 | 2858.385 | 2.447354 | 2848.975
|  | 2.800243 | 2936.628 | 2.80943 | 2938.535 | 2.503592 | 2929.032
|  | 2.855949 | 3017.028 | 2.865515 | 3019.614 | 2.558729 | 3009.952
|  | 2.914459 | 3097.901 | 2.920702 | 3100.285 | 2.611717 | 3090.32
|  | 2.969575 | 3178.206 | 2.978431 | 3181.294 | 2.665285 | 3172.248
|  | 3.023769 | 3258.641 | 3.032494 | 3261.459 | 2.717372 | 3252.763
|  | 3.078551 | 3339.011 | 3.090066 | 3342.423 | 2.769922 | 3335.464
|  | 3.131464 | 3420.085 | 3.141796 | 3422.902 | 2.823516 | 3415.861
|  | 3.185141 | 3500.705 | 3.198688 | 3503.02 | 2.874338 | 3496.503
|  | 3.235461 | 3581.175 | 3.249874 | 3583.922 | 2.92433 | 3577.278
|  | 3.28915 | 3662.628 | 3.305404 | 3664.773 | 2.975531 | 3658.151
|  | 3.340419 | 3742.678 | 3.359147 | 3746.359 | 3.025345 | 3738.583
|  | 3.389777 | 3822.705 | 3.411766 | 3827.262 | 3.077795 | 3818.854
|  | 3.440357 | 3903.779 | 3.464743 | 3907.865 | 3.128692 | 3900.217
|  | 3.49185 | 3984.238 | 3.518718 | 3988.585 | 3.180374 | 3980.414
|  | 3.501938 | 4000 | 3.52635 | 4000 | 3.192995 | 4000
|  | 3.469316 | 3904.099 | 3.495931 | 3908.501 | 3.167157 | 3899.018
|  | 3.437278 | 3823.677 | 3.463489 | 3828.168 | 3.138218 | 3818.92
|  | 3.401448 | 3742.26 | 3.426143 | 3747.255 | 3.109293 | 3737.096
|  | 3.362404 | 3661.062 | 3.389685 | 3666.395 | 3.078304 | 3657.083
|  | 3.324365 | 3581.054 | 3.351261 | 3585.889 | 3.044102 | 3576.312
|  | 3.286502 | 3500.346 | 3.314104 | 3504.204 | 3.009331 | 3496.243
|  | 3.244509 | 3419.639 | 3.27361 | 3423.824 | 2.976255 | 3413.923
|  | 3.204721 | 3338.993 | 3.232497 | 3343.556 | 2.939915 | 3333.667
|  | 3.159568 | 3257.46 | 3.191207 | 3263.343 | 2.902522 | 3253.428
|  | 3.115204 | 3177.391 | 3.14722 | 3183.02 | 2.863146 | 3172.476
|  | 3.069004 | 3096.986 | 3.103584 | 3100.78 | 2.823272 | 3092.251
|  | 3.024163 | 3016.913 | 3.058348 | 3019.781 | 2.784446 | 3011.819
|  | 2.976444 | 2935.813 | 3.01204 | 2939.4 | 2.743476 | 2931.767
|  | 2.92613 | 2854.383 | 2.964178 | 2859.01 | 2.701539 | 2851.593
|  | 2.874789 | 2774.148 | 2.914191 | 2777.121 | 2.657721 | 2770.974
|  | 2.828557 | 2692.763 | 2.864455 | 2696.474 | 2.613358 | 2690.495
|  | 2.776082 | 2612.352 | 2.817179 | 2615.765 | 2.56819 | 2607.373
|  | 2.720724 | 2531.943 | 2.765206 | 2535.133 | 2.521481 | 2527.161
|  | 2.667987 | 2451.681 | 2.711618 | 2454.962 | 2.475422 | 2446.783
|  | 2.613733 | 2371.645 | 2.66045 | 2374.611 | 2.427049 | 2366.688
|  | 2.559074 | 2291.427 | 2.602715 | 2293.234 | 2.379204 | 2286.116
|  | 2.502049 | 2210.377 | 2.548927 | 2211.971 | 2.328107 | 2204.862
|  | 2.440839 | 2128.608 | 2.492116 | 2131.936 | 2.276929 | 2124.465
|  | 2.381707 | 2048.549 | 2.436177 | 2051.375 | 2.22547 | 2044.121
|  | 2.322539 | 1968.384 | 2.377825 | 1971.062 | 2.17313 | 1963.858
|  | 2.260489 | 1888.323 | 2.319267 | 1890.286 | 2.11763 | 1883.648
|  | 2.197934 | 1807.582 | 2.255963 | 1808.543 | 2.063932 | 1803.279
|  | 2.135692 | 1727.21 | 2.18978 | 1728.009 | 2.005905 | 1721.519
|  | 2.067204 | 1647.075 | 2.130488 | 1647.395 | 1.950922 | 1641.354
|  | 1.999518 | 1565.764 | 2.065224 | 1567.246 | 1.892928 | 1559.561
|  | 1.931052 | 1485.502 | 1.999337 | 1487.19 | 1.834157 | 1479.074
|  | 1.858609 | 1405.408 | 1.932398 | 1407.116 | 1.774591 | 1398.064
|  | 1.788868 | 1325.348 | 1.859438 | 1325.977 | 1.713265 | 1317.837
|  | 1.714601 | 1245.342 | 1.78932 | 1245.703 | 1.647873 | 1237.826
|  | 1.636615 | 1164.859 | 1.716879 | 1165.293 | 1.584723 | 1156.975
|  | 1.558994 | 1084.571 | 1.642988 | 1084.393 | 1.516677 | 1076.367
|  | 1.480555 | 1003.258 | 1.56436 | 1004.185 | 1.445037 | 996.0802
|  | 1.395643 | 922.6208 | 1.48305 | 923.6871 | 1.375316 | 915.3764
|  | 1.306698 | 841.3922 | 1.396522 | 842.9116 | 1.304547 | 834.9949
|  | 1.214789 | 760.5904 | 1.311948 | 762.347 | 1.22672 | 754.3465
|  | 1.120383 | 680.401 | 1.218913 | 681.2217 | 1.151247 | 673.1353
|  | 1.024323 | 600.2476 | 1.122577 | 601.1706 | 1.065063 | 593.074
|  | 0.9222648 | 519.6716 | 1.023204 | 521.1199 | 0.9773859 | 512.429
|  | 0.8172035 | 439.6064 | 0.9227338 | 440.8497 | 0.8886643 | 432.113
|  | 0.7048367 | 357.2868 | 0.8057574 | 360.5853 | 0.7982754 | 351.4771
|  | 0.5844139 | 277.0752 | 0.6906026 | 280.5291 | 0.6943378 | 271.4194
|  | 0.4624025 | 196.7066 | 0.5640013 | 199.4054 | 0.5816966 | 190.9981
|  | 0.3316311 | 116.4849 | 0.4252454 | 118.5276 | 0.4616372 | 110.8991
|  | 0.1874161 | 36.48183 | 0.2616158 | 38.46963 | 0.3186343 | 30.21479
|  | 0.02164564 | -44.57913 | 0.05274666 | -41.76052 | 0.1684306 | -50.31608
|  | -0.1936747 | -125.3973 | -0.235661 | -122.3862 | -0.05531704 | -131.0171
|  | -0.4764461 | -207.3758 | -0.6581905 | -202.4954 | -0.2995701 | -212.6688
|  | -1.052539 | -287.5669 | -1.120526 | -282.8245 | -0.7306288 | -293.0243
|  | -1.56327 | -367.6558 | -1.58955 | -363.505 | -1.125644 | -373.0386
|  | -2.050196 | -448.9566 | -2.034429 | -444.1924 | -1.507709 | -453.0574
|  | -2.532118 | -529.093 | -2.474446 | -524.3318 | -1.893337 | -533.3457
|  | -3.007805 | -609.6191 | -2.899879 | -605.6092 | -2.274727 | -613.4198
|  | -3.473839 | -690.4944 | -3.333527 | -685.6986 | -2.655445 | -693.8863
|  | -3.816734 | -750 | -3.68169 | -750 | -2.92094 | -750
|  | -3.934007 | -770.8142 | -3.739677 | -765.8275 | -3.031768 | -775.0306
|  | -4.382803 | -851.4904 | -4.156409 | -846.1083 | -3.411516 | -855.092
|  | -4.814894 | -931.8967 | -4.547778 | -926.1475 | -3.7636 | -935.9556
|  | -4.912178 | -950 | -4.66441 | -950 | -3.82475 | -950
|  | -5.244078 | -1012.022 | -4.932857 | -1006.449 | -4.136787 | -1017.465
|  | -5.657866 | -1092.1 | -5.320783 | -1086.583 | -4.495291 | -1098.351
|  | -6.067578 | -1172.433 | -5.693819 | -1166.776 | -4.847828 | -1178.713
|  | -6.464395 | -1252.436 | -6.062937 | -1248.369 | -5.19781 | -1259.268
|  | -6.838069 | -1332.462 | -6.431304 | -1328.647 | -5.541311 | -1339.579
|  | -7.183941 | -1412.53 | -6.780824 | -1408.798 | -5.876527 | -1420.014
|  | -7.522866 | -1492.851 | -7.11282 | -1489.234 | -6.204923 | -1500.033
|  | -7.834144 | -1573.037 | -7.427831 | -1570.323 | -6.524647 | -1582.496
|  | -8.127482 | -1653.945 | -7.734072 | -1650.892 | -6.833108 | -1662.933
|  | -8.427126 | -1734.152 | -8.017163 | -1731.763 | -7.120443 | -1744.275
|  | -8.699402 | -1814.209 | -8.295759 | -1812.29 | -7.386169 | -1824.85
|  | -8.954622 | -1894.513 | -8.55988 | -1894.052 | -7.652765 | -1906.407
|  | -9.197743 | -1975.635 | -8.821456 | -1974.299 | -7.901442 | -1987.079
|  | -9.434142 | -2055.713 | -9.058556 | -2054.79 | -8.138813 | -2067.457
|  | -9.649358 | -2136.352 | -9.296851 | -2135.801 | -8.369276 | -2148.401
|  | -9.855769 | -2216.392 | -9.515627 | -2216.244 | -8.588558 | -2229.551
|  | -10.04574 | -2296.805 | -9.720855 | -2296.343 | -8.806124 | -2309.741
|  | -10.23536 | -2377.682 | -9.923196 | -2378.094 | -9.013554 | -2389.92
|  | -10.42178 | -2458.556 | -10.11374 | -2458.686 | -9.208517 | -2469.998
|  | -10.60478 | -2538.706 | -10.29182 | -2538.736 | -9.40216 | -2550.066
|  | -10.78142 | -2619.427 | -10.45192 | -2619.388 | -9.587666 | -2630.248
|  | -10.9555 | -2699.742 | -10.62548 | -2701.366 | -9.764161 | -2710.698
|  | -11.12914 | -2781.099 | -10.7916 | -2781.768 | -9.937524 | -2791.016
|  | -11.30211 | -2862.313 | -10.94576 | -2862.038 | -10.10003 | -2871.894
|  | -11.46626 | -2942.415 | -11.10298 | -2943.511 | -10.25364 | -2951.954
|  | -11.63186 | -3022.799 | -11.25216 | -3023.568 | -10.40018 | -3031.959
|  | -11.79196 | -3103.117 | -11.40068 | -3103.7 | -10.54155 | -3112.396
|  | -11.94835 | -3183.936 | -11.5471 | -3183.937 | -10.68532 | -3192.639
|  | -12.10442 | -3264.839 | -11.69821 | -3264.441 | -10.82397 | -3273.99
|  | -12.25958 | -3345.423 | -11.83979 | -3344.865 | -10.96777 | -3354.625
|  | -12.40259 | -3425.503 | -11.97776 | -3425.288 | -11.10047 | -3435.823
|  | -12.54917 | -3506.474 | -12.11815 | -3505.871 | -11.22785 | -3517.739
|  | -12.69927 | -3586.517 | -12.25241 | -3586.063 | -11.35671 | -3598.228
|  | -12.83444 | -3667.29 | -12.38606 | -3666.125 | -11.48003 | -3679.347
|  | -12.97544 | -3748.113 | -12.51467 | -3746.186 | -11.60778 | -3759.729
|  | -13.11064 | -3828.14 | -12.64367 | -3826.716 | -11.72482 | -3840.453
|  | -13.24168 | -3908.218 | -12.76841 | -3907.71 | -11.8464 | -3923.27
|  | -13.37336 | -3989.774 | -12.89081 | -3988.549 | -11.95935 | -3994.487
|  | -13.39169 | -3996.079 | -12.91256 | -3995.418 | -11.9681 | -4000
|  | -13.40309 | -4000 | -12.92706 | -4000