## all Dir static measurements
MTS793¦MPT¦DEU¦1¦2¦,¦.¦:¦49¦1¦1¦A
Static Deflection |  |  | S1_Z-Dir ±4KN |  |  | Zeit: | 417.57568 | s | 2019-07-08 13:59
Static Deflection Process Data |  |  | 2019-07-08 13:59 | 3.5
Zeit | Z Displacement | Z Load | Length Averaged | Force Averaged |  | K (test cycle) | K (Length averaged) | K (Force averaged)
sec | mm | N | mm | N |  | N/mm | N/mm | N/mm
212.4464 | -13.36899 | -4000 | -13.36899 | -3993.534
212.4587 | -13.36722 | -3998.21 | -13.38256 | -3992.093
213.04 | -13.28403 | -3913.721 | -13.2673 | -3924.087
213.6377 | -13.18656 | -3833.027 | -13.1526 | -3853.782
214.3 | -13.07786 | -3752.722 | -13.03054 | -3780.73
214.9924 | -12.96585 | -3671.899 | -12.90416 | -3707.258
215.7256 | -12.84706 | -3590.246 | -12.77628 | -3632.386
216.4988 | -12.71844 | -3510.232 | -12.63733 | -3554.104
217.2542 | -12.5941 | -3429.038 | -12.50154 | -3479.736
218.0388 | -12.46682 | -3347.26 | -12.36484 | -3404.122
218.8962 | -12.32584 | -3267.117 | -12.21732 | -3324.821
219.7163 | -12.18943 | -3186.49 | -12.07136 | -3247.74
220.5679 | -12.0486 | -3106.469 | -11.92353 | -3171.187
221.4629 | -11.90292 | -3025.439 | -11.77002 | -3092.949
222.4033 | -11.74997 | -2945.03 | -11.61081 | -3013.541
223.3035 | -11.59815 | -2865.023 | -11.45291 | -2935.73
224.2876 | -11.43709 | -2784.826 | -11.28708 | -2856.504
225.251 | -11.27998 | -2703.787 | -11.12206 | -2777.854
226.2466 | -11.11627 | -2622.147 | -10.95179 | -2698.608
227.3276 | -10.93578 | -2541.358 | -10.77318 | -2616.001
228.3833 | -10.76147 | -2460.972 | -10.59439 | -2535.642
229.4539 | -10.58577 | -2380.805 | -10.41417 | -2455.592
230.5347 | -10.40728 | -2299.476 | -10.22964 | -2375.87
231.6819 | -10.21795 | -2218.795 | -10.0397 | -2294.526
232.8687 | -10.02329 | -2138.781 | -9.839456 | -2213.042
234.0891 | -9.819311 | -2058.722 | -9.630741 | -2130.488
235.4038 | -9.603967 | -1978.242 | -9.404703 | -2048.793
236.8328 | -9.366959 | -1897.864 | -9.165811 | -1965.409
238.335 | -9.118139 | -1816.889 | -8.913029 | -1882.981
239.926 | -8.854596 | -1736.602 | -8.645028 | -1799.821
241.6155 | -8.576861 | -1656.217 | -8.356414 | -1717.197
243.3694 | -8.285312 | -1575.797 | -8.064731 | -1635.994
245.2085 | -7.980527 | -1495.653 | -7.757135 | -1554.533
247.1609 | -7.656124 | -1414.334 | -7.423838 | -1470.756
249.2915 | -7.304792 | -1334.184 | -7.07515 | -1387.677
251.5718 | -6.925032 | -1253.866 | -6.698054 | -1303.23
253.8716 | -6.542071 | -1173.512 | -6.307502 | -1221.291
256.3767 | -6.127423 | -1093.434 | -5.896046 | -1138.966
258.8289 | -5.721701 | -1013.01 | -5.485442 | -1058.813
260.7501 | -5.403826 | -950 | -5.158002 | -996.4687 | Point 1
261.4854 | -5.280873 | -932.5958 | -5.049762 | -975.8694
264.0613 | -4.852031 | -852.4721 | -4.620055 | -895.6398
266.7417 | -4.407674 | -772.2391 | -4.174804 | -814.1788
267.4847 | -4.284506 | -750 | -4.05062 | -791.9102 | Point 2
269.5508 | -3.940418 | -691.8986 | -3.711175 | -731.9327
272.3584 | -3.47635 | -611.3611 | -3.247097 | -651.1456
275.2246 | -2.998549 | -529.4045 | -2.766254 | -568.7283
278.2332 | -2.499865 | -449.2342 | -2.275865 | -486.482
281.2319 | -2.002546 | -369.204 | -1.787544 | -405.1023
284.3621 | -1.484206 | -288.0079 | -1.269778 | -321.6327
287.4338 | -0.9736462 | -206.8407 | -0.7241233 | -241.7129
290.4072 | -0.4803637 | -125.8277 | -0.3377615 | -166.8744
291.7363 | -0.2621602 | -45.16153 | -0.1210331 | -95.20676
292.6492 | -0.1117024 | 35.84004 | 0.0372006 | -29.39493
293.469 | 0.02106728 | 116.1593 | 0.1760557 | 35.68155
294.2141 | 0.1431943 | 196.8703 | 0.3029226 | 105.8639
294.9224 | 0.2586053 | 277.6909 | 0.4219717 | 176.8324
295.6052 | 0.3718113 | 359.0508 | 0.539528 | 250.0922
296.2695 | 0.4789193 | 439.9354 | 0.6482773 | 323.7608
296.9133 | 0.5838104 | 520.9063 | 0.7538195 | 398.792
297.5085 | 0.6815173 | 601.0683 | 0.8534122 | 471.4112
298.1216 | 0.7839695 | 682.5202 | 0.9534238 | 548.8897
298.6929 | 0.8785561 | 763.2435 | 1.048181 | 624.8028
299.2837 | 0.9721834 | 843.5581 | 1.140626 | 701.3204
299.822 | 1.060531 | 923.7663 | 1.22869 | 777.1129
300.3638 | 1.147773 | 1004.106 | 1.314573 | 853.8861
300.8838 | 1.232395 | 1084.884 | 1.395846 | 930.4761
301.4043 | 1.317826 | 1165.263 | 1.477416 | 1008.409
301.9001 | 1.398144 | 1246.599 | 1.556956 | 1085.797
302.397 | 1.478025 | 1326.813 | 1.634084 | 1163.834
302.8813 | 1.556761 | 1408.101 | 1.708903 | 1245.179
303.3408 | 1.631729 | 1488.358 | 1.782608 | 1324.082
303.7993 | 1.706001 | 1568.843 | 1.854041 | 1402.655
304.2539 | 1.778787 | 1648.937 | 1.923791 | 1481.713
304.6824 | 1.84872 | 1729.092 | 1.992935 | 1561.574
305.1104 | 1.919646 | 1810.061 | 2.059751 | 1641.477
305.5452 | 1.989309 | 1890.382 | 2.125697 | 1722.089
305.9666 | 2.057067 | 1970.959 | 2.190753 | 1802.928
306.3733 | 2.122911 | 2051.387 | 2.253357 | 1881.821
306.7822 | 2.18946 | 2132.381 | 2.316562 | 1964.51
307.1914 | 2.254821 | 2212.622 | 2.379225 | 2046.814
307.5896 | 2.318678 | 2294.764 | 2.440013 | 2129.083
307.9951 | 2.383959 | 2374.78 | 2.499909 | 2213.189
308.3604 | 2.44365 | 2455.468 | 2.557062 | 2293.915
308.7566 | 2.508206 | 2535.618 | 2.61573 | 2377.373
309.124 | 2.565892 | 2615.666 | 2.672068 | 2458.549
309.4968 | 2.62714 | 2695.933 | 2.728749 | 2543.678
309.8633 | 2.68586 | 2776.146 | 2.780964 | 2627.514
310.2244 | 2.744286 | 2856.271 | 2.835791 | 2711.219
310.5723 | 2.800243 | 2936.628 | 2.888583 | 2793.002
310.9255 | 2.855949 | 3017.028 | 2.940088 | 2879.005
311.2825 | 2.914459 | 3097.901 | 2.991995 | 2967.023
311.6282 | 2.969575 | 3178.206 | 3.042615 | 3051.451
311.9519 | 3.023769 | 3258.641 | 3.091996 | 3137.443
312.313 | 3.078551 | 3339.011 | 3.14164 | 3226.306
312.6245 | 3.131464 | 3420.085 | 3.188102 | 3313.411
312.9578 | 3.185141 | 3500.705 | 3.235906 | 3402.171
313.2832 | 3.235461 | 3581.175 | 3.279942 | 3491.238
313.6116 | 3.28915 | 3662.628 | 3.326154 | 3584.31
313.9426 | 3.340419 | 3742.678 | 3.371026 | 3678.749
314.2412 | 3.389777 | 3822.705 | 3.413314 | 3770.346
314.5637 | 3.440357 | 3903.779 | 3.454773 | 3867.592
314.8867 | 3.49185 | 3984.238 | 3.494213 | 3977.291
314.95 | 3.501938 | 4000 | 3.501938 | 4000
315.2305 | 3.469316 | 3904.099
315.4431 | 3.437278 | 3823.677
315.6796875 | 3.401448 | 3742.26
315.9148 | 3.362404 | 3661.062
316.165 | 3.324365 | 3581.054
316.4041 | 3.286502 | 3500.346
316.6758 | 3.244509 | 3419.639
316.937 | 3.204721 | 3338.993
317.2227 | 3.159568 | 3257.46
317.5081 | 3.115204 | 3177.391
317.7817 | 3.069004 | 3096.986
318.0691 | 3.024163 | 3016.913
318.3618 | 2.976444 | 2935.813
318.6848 | 2.92613 | 2854.383
318.9949 | 2.874789 | 2774.148
319.302 | 2.828557 | 2692.763
319.624 | 2.776082 | 2612.352
319.9719 | 2.720724 | 2531.943
320.2949 | 2.667987 | 2451.681
320.6433 | 2.613733 | 2371.645
320.9812 | 2.559074 | 2291.427
321.3411 | 2.502049 | 2210.377
321.7068 | 2.440839 | 2128.608
322.073 | 2.381707 | 2048.549
322.4492 | 2.322539 | 1968.384
322.8159 | 2.260489 | 1888.323
323.2061 | 2.197934 | 1807.582
323.6055 | 2.135692 | 1727.21
324.0146 | 2.067204 | 1647.075
324.4414 | 1.999518 | 1565.764
324.8491 | 1.931052 | 1485.502
325.2976 | 1.858609 | 1405.408
325.7278 | 1.788868 | 1325.348
326.1824 | 1.714601 | 1245.342
326.6677 | 1.636615 | 1164.859
327.1414 | 1.558994 | 1084.571
327.6411 | 1.480555 | 1003.258
328.1509 | 1.395643 | 922.6208
328.699 | 1.306698 | 841.3922
329.2598 | 1.214789 | 760.5904
329.8323 | 1.120383 | 680.401
330.4182 | 1.024323 | 600.2476
331.0408 | 0.9222648 | 519.6716
331.6782 | 0.8172035 | 439.6064
332.3618 | 0.7048367 | 357.2868
333.0969 | 0.5844139 | 277.0752
333.8328 | 0.4624025 | 196.7066
334.6189 | 0.3316311 | 116.4849
335.5068 | 0.1874161 | 36.48183
336.5144 | 0.02164564 | -44.57913
337.8123 | -0.1936747 | -125.3973
339.522 | -0.4764461 | -207.3758
342.979 | -1.052539 | -287.5669
346.0471 | -1.56327 | -367.6558
348.9888 | -2.050196 | -448.9566
351.8945 | -2.532118 | -529.093
354.7537 | -3.007805 | -609.6191
357.5613 | -3.473839 | -690.4944
359.627 | -3.816734 | -750
360.3354 | -3.934007 | -770.8142
363.0435 | -4.382803 | -851.4904
365.6401 | -4.814894 | -931.8967
366.2248 | -4.912178 | -950
368.2341 | -5.244078 | -1012.022
370.7256 | -5.657866 | -1092.1
373.1819 | -6.067578 | -1172.433
375.5881 | -6.464395 | -1252.436
377.842 | -6.838069 | -1332.462
379.9346 | -7.183941 | -1412.53
381.9658 | -7.522866 | -1492.851
383.8508 | -7.834144 | -1573.037
385.6221 | -8.127482 | -1653.945
387.4443 | -8.427126 | -1734.152
389.078125 | -8.699402 | -1814.209
390.6274 | -8.954622 | -1894.513
392.1021 | -9.197743 | -1975.635
393.5203 | -9.434142 | -2055.713
394.8367 | -9.649358 | -2136.352
396.085 | -9.855769 | -2216.392
397.2373 | -10.04574 | -2296.805
398.384 | -10.23536 | -2377.682
399.5227 | -10.42178 | -2458.556
400.6335 | -10.60478 | -2538.706
401.7078 | -10.78142 | -2619.427
402.7722 | -10.9555 | -2699.742
403.8218 | -11.12914 | -2781.099
404.8713 | -11.30211 | -2862.313
405.8711 | -11.46626 | -2942.415
406.8564 | -11.63186 | -3022.799
407.8459 | -11.79196 | -3103.117
408.7939 | -11.94835 | -3183.936
409.7332 | -12.10442 | -3264.839
410.671875 | -12.25958 | -3345.423
411.5488 | -12.40259 | -3425.503
412.4497 | -12.54917 | -3506.474
413.3435 | -12.69927 | -3586.517
414.1743 | -12.83444 | -3667.29
415.0488 | -12.97544 | -3748.113
415.8499 | -13.11064 | -3828.14
416.6514 | -13.24168 | -3908.218
417.4526 | -13.37336 | -3989.774
417.5718 | -13.39169 | -3996.079
417.6459 | -13.40309 | -4000
Calculated Stiffness | 178.6799 | N/mm
Input Energy | 15566.85 | N-mm
Recover Energy | -13124.64 | N-mm
Loss Energy | 2442.213 | N-mm
Analysis Point Parameter | Force
Method | Chord
Segment | Level 1 to 2
Test result status | Complete
Static Deflection End
Static Deflection |  |  | S2 X-Dir ±4KN Fvz-850N |  |  | Zeit: | 1001.9895 | s | 2019-07-08 14:09
Static Deflection Process Data |  |  | 2019-07-08 14:09 | 3.5
Zeit | X Displacement | X Load | Length Averaged | Force Averaged |  | K (test cycle) | K (Length averaged) | K (Force averaged)
sec | mm | N | mm | N |  | N/mm | N/mm | N/mm
677.4386 | 12.94162 | 4000 | 12.94162 | 3986.394
677.4529 | 12.94044 | 3997.141 | 12.9517 | 3984.291
677.8362 | 12.90872 | 3920.331 | 12.90218 | 3927.785
678.1709 | 12.86213 | 3839.9 | 12.8438 | 3860.905
678.5417 | 12.81278 | 3759.691 | 12.78339 | 3792.663
678.9172 | 12.76011 | 3679.199 | 12.71931 | 3722.875
679.3157 | 12.70414 | 3598.728 | 12.65341 | 3652.608
679.7415 | 12.6454 | 3518.332 | 12.58531 | 3581.192
680.1807 | 12.58134 | 3437.873 | 12.51109 | 3507.212
680.6318 | 12.51653 | 3357.226 | 12.43643 | 3433.576
681.1033 | 12.44711 | 3276.348 | 12.35795 | 3360.094
681.6121 | 12.37516 | 3195.781 | 12.2771 | 3285.491
682.1208 | 12.29758 | 3115.315 | 12.19091 | 3209.12
682.6631 | 12.21766 | 3033.672 | 12.1015 | 3132.055
683.2332 | 12.13189 | 2952.61 | 12.00754 | 3054.17
683.8208 | 12.04339 | 2872.41 | 11.9116 | 2976.988
684.4377 | 11.94841 | 2792.368 | 11.81042 | 2898.361
685.0867 | 11.85066 | 2712.298 | 11.70451 | 2819.825
685.7659 | 11.74655 | 2632.176 | 11.59353 | 2739.889
686.4709 | 11.63532 | 2552.088 | 11.47695 | 2659.202
687.2083 | 11.5226 | 2471.977 | 11.35759 | 2579.972
687.9927 | 11.39903 | 2391.881 | 11.22955 | 2498.405
688.823 | 11.27026 | 2311.121 | 11.09355 | 2416.242
689.6796875 | 11.13295 | 2230.841 | 10.95063 | 2333.387
690.6108 | 10.98739 | 2150.778 | 10.80065 | 2250.83
691.5801 | 10.83539 | 2070.473 | 10.64308 | 2168.78
692.6182 | 10.66944 | 1990.224 | 10.47285 | 2084.897
693.7087 | 10.4961 | 1910.188 | 10.29554 | 2001.485
694.8726 | 10.31104 | 1829.936 | 10.10465 | 1918.078
696.113 | 10.11251 | 1749.58 | 9.898067 | 1833.755
697.4424 | 9.899643 | 1669.226 | 9.679804 | 1749.864
698.8762 | 9.668706 | 1588.587 | 9.44305 | 1666.396
700.4155 | 9.420646 | 1508.39 | 9.189767 | 1582.268
702.0786 | 9.151682 | 1427.797 | 8.91461 | 1497.992
703.8398 | 8.866955 | 1347.578 | 8.621321 | 1414.807
705.731 | 8.561473 | 1267.393 | 8.305791 | 1332.17
707.7898 | 8.226089 | 1187.082 | 7.968293 | 1248.908
709.9409 | 7.875989 | 1106.814 | 7.608263 | 1166.515
712.2915 | 7.493831 | 1026.538 | 7.223429 | 1083.303
714.7271 | 7.097725 | 946.3522 | 6.820566 | 1001.428
717.2646 | 6.681458 | 865.7991 | 6.402555 | 919.5875
719.9368 | 6.244323 | 785.5129 | 5.961271 | 837.2296
722.688 | 5.794672 | 704.9776 | 5.514252 | 755.741
725.5146 | 5.332921 | 624.724 | 5.046776 | 673.8129
728.4519 | 4.851788 | 544.0988 | 4.565494 | 592.1376
731.5171 | 4.350342 | 463.9113 | 4.063787 | 509.9331
734.6296 | 3.840757 | 383.8809 | 3.556039 | 428.9659
737.8643 | 3.30993 | 303.7828 | 3.026687 | 346.869
741.2156 | 2.760601 | 223.5757 | 2.484511 | 264.9784
744.7214 | 2.184764 | 143.3761 | 1.783915 | 182.3233
746.6176 | 1.873321 | 100 | 1.346631 | 145.4613 | Point 1
751.1777 | 1.117632 | 63.28486 | 0.7346083 | 93.10756
757.3506 | 0.09380201 | -16.72012 | -0.2876277 | 13.17838
763.604 | -0.9406461 | -96.84226 | -1.319165 | -67.35854
763.8505 | -0.9814154 | -100 | -1.547254 | -70.52522 | Point 2
769.908 | -1.977855 | -177.4576 | -2.319053 | -138.2194
774.1519 | -2.676328 | -257.4618 | -2.950863 | -218.5977
777.4199 | -3.212207 | -337.7273 | -3.489528 | -296.6609
780.5745 | -3.726829 | -417.9011 | -4.009763 | -374.8468
783.6099 | -4.224256 | -498.4734 | -4.522618 | -452.969
786.6548 | -4.72161 | -579.2365 | -5.012357 | -531.2716
789.5852 | -5.201487 | -659.3838 | -5.489436 | -610.7978
792.3889 | -5.659427 | -739.4335 | -5.947583 | -689.4388
795.1152 | -6.104861 | -819.5191 | -6.391433 | -768.0477
797.7378 | -6.533079 | -900.4808 | -6.819827 | -846.8783
800.3066 | -6.951992 | -980.5705 | -7.233863 | -925.9181
802.7397 | -7.346769 | -1061.005 | -7.626892 | -1004.246
805.0496 | -7.722611 | -1141.255 | -7.995607 | -1082.173
807.2236 | -8.078177 | -1221.287 | -8.344959 | -1160.138
809.292 | -8.412934 | -1301.446 | -8.673498 | -1238.18
811.1926 | -8.719749 | -1381.733 | -8.97709 | -1314.937
812.9934 | -9.011584 | -1462.261 | -9.263616 | -1392.21
814.6936 | -9.2845 | -1543.428 | -9.529263 | -1469.742
816.2581 | -9.537523 | -1623.523 | -9.777263 | -1546.325
817.7087 | -9.770293 | -1703.945 | -10.00741 | -1623.072
819.0562 | -9.986715 | -1784.062 | -10.22086 | -1698.748
820.3472 | -10.19148 | -1864.455 | -10.42104 | -1774.765
821.5291 | -10.38077 | -1944.926 | -10.60961 | -1850.328
822.6736 | -10.56228 | -2025.359 | -10.78464 | -1926.739
823.739 | -10.73155 | -2105.619 | -10.94965 | -2002.328
824.7397 | -10.88904 | -2185.698 | -11.10181 | -2077.369
825.6934 | -11.04006 | -2266.442 | -11.2473 | -2154.137
826.6199 | -11.18439 | -2346.453 | -11.38518 | -2230.566
827.4871 | -11.32085 | -2426.709 | -11.51609 | -2308.008
828.3235 | -11.45257 | -2506.746 | -11.64094 | -2385.993
829.1396 | -11.57876 | -2586.933 | -11.75972 | -2464.457
829.8989 | -11.69834 | -2667.015 | -11.87182 | -2542.662
830.6379 | -11.8123 | -2748.581 | -11.97963 | -2621.862
831.3809 | -11.92554 | -2828.96 | -12.08313 | -2702.462
832.0798 | -12.03077 | -2909.049 | -12.18045 | -2782.462
832.7363 | -12.13059 | -2989.247 | -12.27155 | -2862.318
833.3867 | -12.22847 | -3069.764 | -12.36128 | -2944.087
834.0166 | -12.32272 | -3149.848 | -12.44655 | -3026.102
834.6006 | -12.41228 | -3229.994 | -12.52654 | -3109.506
835.1914 | -12.49999 | -3310.282 | -12.605 | -3193.118
835.7639 | -12.58463 | -3390.321 | -12.67922 | -3278.192
836.3101 | -12.66516 | -3470.546 | -12.75086 | -3364.384
836.8455 | -12.74545 | -3550.864 | -12.82053 | -3452.797
837.3674 | -12.8234 | -3631.709 | -12.88711 | -3542.705
837.8657 | -12.89777 | -3711.898 | -12.95141 | -3632.961
838.373 | -12.97256 | -3792.053 | -13.01295 | -3727.962
838.8635 | -13.04352 | -3872.443 | -13.07144 | -3824.101
839.3474 | -13.11403 | -3952.699 | -13.12439 | -3929.183
839.6326 | -13.15559 | -4000 | -13.15559 | -4000
840.1973 | -13.09951 | -3872.698
840.532 | -13.05351 | -3792.339
840.8848 | -13.00534 | -3712.338
841.2571 | -12.9509 | -3631.841
841.6541 | -12.8955 | -3550.696
842.0667 | -12.83626 | -3470.135
842.501 | -12.77356 | -3389.983
842.9438 | -12.70945 | -3309.582
843.4104 | -12.64029 | -3229.388
843.8882 | -12.56979 | -3149.179
844.4041 | -12.49319 | -3068.826
844.9363 | -12.41208 | -2988.821
845.4888 | -12.32932 | -2908.258
846.0874 | -12.2394 | -2827.767
846.697 | -12.14563 | -2747.442
847.34375 | -12.04482 | -2666.625
848.0396 | -11.93901 | -2585.654
848.7607 | -11.8275 | -2505.443
849.5222 | -11.70895 | -2425.091
850.3167 | -11.58325 | -2344.71
851.1628 | -11.45125 | -2264.439
852.0457 | -11.31223 | -2184.337
852.9921875 | -11.1641 | -2103.627
854.0073 | -11.00249 | -2023.116
855.0537 | -10.83399 | -1942.805
856.2268 | -10.64658 | -1862.738
857.4243 | -10.45113 | -1782.471
858.7166 | -10.2387 | -1701.733
860.1384 | -10.01191 | -1621.726
861.6851 | -9.76885 | -1541.725
863.2893 | -9.512656 | -1461.322
865.0337 | -9.232875 | -1381.287
866.8792 | -8.93303 | -1301.17
868.8865 | -8.611146 | -1221.14
870.9871 | -8.267872 | -1141.084
873.2263 | -7.906166 | -1060.817
875.627 | -7.514114 | -980.2377
878.1382 | -7.104362 | -900.0475
880.7468 | -6.679067 | -819.7116
883.4524 | -6.235897 | -739.4613
886.2717 | -5.77592 | -659.128
889.1777 | -5.300999 | -578.8808
892.1196 | -4.820079 | -498.3222
895.3198 | -4.294521 | -418.1792
898.53125 | -3.769628 | -338.1393
901.8215 | -3.229434 | -258.0332
905.3069 | -2.658866 | -177.2616
908.6408 | -2.113092 | -100
911.1057 | -1.698087 | -96.8737
917.407 | -0.6596898 | -15.99045
923.603 | 0.3618579 | 64.09017
926.3815 | 0.8199413 | 100
929.8274 | 1.394091 | 144.2252
934.8223 | 2.217193 | 224.4305
938.0728 | 2.74881 | 304.5918
941.2917 | 3.276856 | 384.7209
944.3838 | 3.783444 | 464.8943
947.4458 | 4.287862 | 545.4827
950.3699 | 4.765387 | 625.5212
953.2517 | 5.237521 | 705.6034
955.968 | 5.680439 | 785.9154
958.7085 | 6.124876 | 866.0197
961.2722 | 6.543688 | 946.4061
963.8005 | 6.954498 | 1026.826
966.1677 | 7.340713 | 1106.85
968.4426 | 7.710022 | 1186.97
970.5471 | 8.050151 | 1267.403
972.5566 | 8.376341 | 1347.739
974.4199 | 8.678134 | 1427.956
976.1599 | 8.957928 | 1508.092
977.7676 | 9.216495 | 1588.289
979.2961 | 9.459543 | 1669.074
980.6831 | 9.682587 | 1749.191
982.0244 | 9.897016 | 1829.43
983.2651 | 10.09449 | 1909.976
984.4243 | 10.27594 | 1990.081
985.5159 | 10.45086 | 2070.51
986.5574 | 10.61386 | 2150.749
987.5425 | 10.76912 | 2231.264
988.4988 | 10.91804 | 2311.769
989.4021 | 11.05994 | 2391.81
990.2578125 | 11.19234 | 2471.826
991.0698 | 11.31899 | 2552.348
991.8704 | 11.44187 | 2633.07
992.6345 | 11.55956 | 2713.104
993.3772 | 11.67412 | 2793.558
994.0801 | 11.7814 | 2873.595
994.7654 | 11.88532 | 2954.256
995.4277 | 11.98635 | 3034.481
996.0613 | 12.0833 | 3114.511
996.6899 | 12.17801 | 3194.866
997.2825 | 12.26807 | 3275.673
997.8608 | 12.35505 | 3356.006
998.4165 | 12.43951 | 3436.606
998.9873 | 12.52371 | 3516.76
999.5093 | 12.6012 | 3597.154
1000.015 | 12.67672 | 3677.284
1000.528 | 12.75197 | 3757.419
1001.015 | 12.82415 | 3838.38
1001.51 | 12.89529 | 3919.916
1001.982 | 12.96617 | 4000.798
1001.983 | 12.96602 | 4000
1001.986 | 12.96578 | 3998.677
Calculated Stiffness | 70.059 | N/mm
Input Energy | 1725.405 | N-mm
Recover Energy | 1548.742 | N-mm
Loss Energy | 3274.147 | N-mm
Analysis Point Parameter | Force
Method | Chord
Segment | Level 1 to 2
Test result status | Complete
Static Deflection End