## DATA REF.PRO
ID.REF.ORDRE.REV | ID.REF | IDPRO | ORDRE | REV
1.1.4 | 1 | 1 | 1 | 4
1.2.4 | 1 | 1 | 2 | 4
1.1.3 | 1 | 1 | 1 | 3
1.2.3 | 1 | 1 | 2 | 3
1.1.2 | 1 | 1 | 1 | 2
1.1.2 | 1 | 1 | 1 | 2
1.1.2 | 1 | 1 | 1 | 2
1.1.2 | 1 | 1 | 1 | 2
1.2.2 | 1 | 1 | 2 | 2
1.2.2 | 1 | 1 | 2 | 2
1.2.2 | 1 | 1 | 2 | 2
1.2.2 | 1 | 1 | 2 | 2
1.1.1 | 1 | 1 | 1 | 1
Add/modify a reference/process

## LIST
Ordres | Process | Customers | References | 0
1 | Incoming Inspection | peugeot | 001r
2 | store in the warehouse | renault
3 | Solder paste printing / placement and oven setups | opel
4 | PCB Loading | skoda
5 | Solder paste printing | Jotel Finland
6 | SMA components placement
7 | SMA reflow soldering
8 | Preforming components
9 | Pick and place THT
10 | Selective soldering
11 | Manual soldering
12 | Depanelisation
13 | Final assembly
14 | Coating
15 | Packing
16 | Customer Delivery
17 | Quality management
18
19
20
21
22
23
24
25
25
25
25
25
25
25
25
25
25
25
25
25
25
25
25
25
25
25
25
25
25
25
25
25
25
25
25
25
25
25
25
25
25
25
25
25
25
25
25
25
25
25
25
25
25
25
25
25
25
25
25
25
25
25
25
25
25
25
25
25
25
25
25
25
25
25
25
25
25
25
25
25
25
25
25
25
25
25
25
25
25
25
25
25
25
25
25
25
25
25
25
25
25
25
25
25
25
25
25
25
25
25
25
25
25
25
25
25
25
25
25
25
25
25
25
25
25
25
25
25
25
25
25
25
25
25
25
25
25
25
25
25
25
25
25
25
25
25
25
25
25
25
25
25
25
25
25
25
25
25
25
25
25
25
25
25

## DATA REF
ID.REF | ID.CUST | REFERENCE | CUSTOMER | REV | IPC
1 | 5 | 001r | Jotel Finland | 4 | 2
1 | 5 | 001r | Jotel Finland | 3 | 2
Update a reference

## fmea
PFMEA (POTENTIAL FAILURE MODE AND EFFECTS ANALYSIS)
Core Team
Flow # | Risk # | Operation Name | Potential Failure Mode | Potential Effect(s) of Failure | Sev | Class | Potential Cause(s) of Failure | Occ | Current Prevention Controls | Current Detection Controls | Det | RPN | Recommended Actions | Responsibility & Target Completion Date | Actions Taken | Sev | Occ | Det | RPN
1 | 1 | Incomming inspection | Part damaged |  |  |  | Packaging non ESD |  |  |  |  | 0
1 | 1 | Incomming inspection | Part damaged |  |  |  | Pachaging damages |  |  |  |  | 0
1 | 2 | Incomming inspection | Order issue |  |  |  | wrong quantity |  |  |  |  | 0
1 | 2 | Incomming inspection | Order issue |  |  |  | wrong reference |  |  |  |  | 0
1 | 3 | Incomming inspection | Wrong labelling |  |  |  | human mistake |  |  |  |  | 0
1 | 3 | Incomming inspection | Wrong labelling |  |  |  | ERP mistake |  |  |  |  | 0
2 | 1 | Warehouse storage | Part damaged |  |  |  | Non ESD storage |  |  |  |  | 0
2 | 1 | Warehouse storage | Part damaged |  |  |  | human mistake (fall of part) |  |  |  |  | 0
2 | 2 | Warehouse storage | Wrong storage |  |  |  | human mistake |  |  |  |  | 0
2 | 2 | Warehouse storage | Wrong storage |  |  |  | wrong labelling |  |  |  |  | 0
3 | 1 | SETUPS | Part damages |  |  |  | Wrong initial setup |  |  |  |  | 0
3 | 1 | SETUPS | Part damages |  |  |  | wrong setup choice |  |  |  |  | 0
4 | 1 | PCB loading | Part out of specificity |  |  |  | Wrong PCB placement |  |  |  |  | 0
4 | 1 | PCB loading | Part out of specificity |  |  |  | Wrong PCB reference |  |  |  |  | 0
4 | 2 | PCB loading | Impossible Load |  |  |  | Incomming inspection |  |  |  |  | 0
4 | 2 | PCB loading | Impossible Load |  |  |  | Loader deffect |  |  |  |  | 0
4 | 3 | PCB loading | Part damages |  |  |  | ESD |  |  |  |  | 0
4 | 3 | PCB loading | Part damages |  |  |  | human mistake |  |  |  |  | 0
5 | 1 | Solder paste printing | Offset position of solder paste | non functionnal PCB | 8 |  | Wrong setup program | 2 |  |  | 7 | 112
5 | 1 | Solder paste printing | Offset position of solder paste | non functionnal PCB | 8 |  | Wrong stencil | 3 |  |  | 5 | 120
5 | 2 | Solder paste printing | Wrong placement of PCB | non functionnal PCB | 5 |  | human mistake during loading |  |  |  |  | 0
5 | 2 | Solder paste printing | Placement of a wrong PCB | non functionnal PCB | 5 |  | supplier labelling mistake |  |  |  |  | 0
5 | 3 | Solder paste printing | excess / lack of solder paste | non functionnal PCB | 8 |  | Stencil wear / broken |  |  |  |  | 0
5 | 3 | Solder paste printing | excess / lack of solder paste | non functionnal PCB | 8 |  | wrong position of stencil / PCB |  |  |  |  | 0
5 | 3 | Solder paste printing | excess / lack of solder paste | non functionnal PCB | 8 |  | Squeeche choice / wear |  |  |  |  | 0
5 | 3 | Solder paste printing | excess / lack of solder paste | non functionnal PCB | 8 |  | Wrong stencil cleanning |  |  |  |  | 0
5 | 3 | Solder paste printing | excess / lack of solder paste | non functionnal PCB | 8 |  | dirty stencil |  |  |  |  | 0
5 | 3 | Solder paste printing | excess / lack of solder paste | non functionnal PCB | 8 |  | flux issue |  |  |  |  | 0
5 | 3 | Solder paste printing | excess / lack of solder paste | non functionnal PCB | 8 |  | stencil design |  |  |  |  | 0
5 | 3 | Solder paste printing | excess / lack of solder paste | non functionnal PCB | 8 |  | solder paste out of specifications |  |  |  |  | 0
5 | 4 | Solder paste printing | excess / lack of solder paste | non functionnal PCB | 8 |  | solder paste lack in the printing machine |  |  |  |  | 0
5 | 4 | Solder paste printing | Solder paste out of specificications | non functionnal PCB | 8 |  | Solder paste used expired |  |  |  |  | 0
6 | 1 | SMA components placement | A component is missng |  |  |  | The component is absent of the reel |  |  |  |  | 0
6 | 1 | SMA components placement | A component is missng |  |  |  | the sma placement failed his component grab |  |  |  |  | 0
6 | 1 | SMA components placement | A component is missng |  |  |  | dirty nozzle |  |  |  |  | 0
6 | 1 | SMA components placement | A component is missng |  |  |  | dirty component |  |  |  |  | 0
6 | 1 | SMA components placement | A component is missng |  |  |  | mistake in the programm |  |  |  |  | 0
6 | 2 | SMA components placement | wrong position of the component (angle) |  |  |  | wrong program setup |  |  |  |  | 0
6 | 2 | SMA components placement | wrong position of the component (angle) |  |  |  | wrong position of the component on the bobbin |  |  |  |  | 0
6 | 3 | SMA components placement | wrong position of the component (X;Y) |  |  |  | wrong calibration |  |  |  |  | 0
6 | 3 | SMA components placement | wrong position of the component (X;Y) |  |  |  | PCB bended |  |  |  |  | 0
6 | 3 | SMA components placement | wrong position of the component (X;Y) |  |  |  | loading of the wrong programm |  |  |  |  | 0
6 | 4 | SMA components placement | placement of unfunctionnal component | Product is out of specification |  |  | Quality of the storage |  |  |  |  | 0
6 | 4 | SMA components placement | placement of unfunctionnal component | Product is out of specification |  |  | Reception of unfunctionnal component |  |  |  |  | 0
6 | 4 | SMA components placement | placement of unfunctionnal component | Product is out of specification |  |  | ESD issue |  |  |  |  | 0
6 | 5 | SMA components placement | Additional component in the PCD |  |  |  | wrong program setup |  |  |  |  | 0
6 | 6 | SMA components placement | Wrong component | Product is out of specification |  |  | wrong incomming inspection |  |  |  |  | 0
6 | 6 | SMA components placement | Wrong component | Product is out of specification |  |  | human mistake during loading |  |  |  |  | 0
7 | 1 | SMA reflow | component displacement | outgasing from a large part cam blow out or displace a nearby small conponent |  |  | moisture present on PCB |  |  |  |  | 0
7 | 1 | SMA reflow | component displacement | outgasing from a large part cam blow out or displace a nearby small conponent |  |  | moisture present on components |  |  |  |  | 0
7 | 1 | SMA reflow | component displacement | outgasing from a large part cam blow out or displace a nearby small conponent |  |  | moisture present on the machine |  |  |  |  | 0
7 | 1 | SMA reflow | component displacement |  |  |  | bad design/thermal profile |  |  |  |  | 0
7 | 2 | SMA reflow | tombstone | Product is out of specification |  |  | Wettability different between the two terminaison |  |  |  |  | 0
7 | 2 | SMA reflow | tombstone |  |  |  | bad pad design |  |  |  |  | 0
7 | 2 | SMA reflow | tombstone |  |  |  | wrong solder print |  |  |  |  | 0
7 | 2 | SMA reflow | tombstone |  |  |  | wrong component placement |  |  |  |  | 0
7 | 3 | SMA reflow | bad wetting |  |  |  | humidity in components |  |  |  |  | 0
7 | 3 | SMA reflow | bad wetting |  |  |  | humidity in PCB |  |  |  |  | 0
7 | 3 | SMA reflow | bad wetting |  |  |  | temperature profile to adjust |  |  |  |  | 0
7 | 3 | SMA reflow | bad wetting |  |  |  | preheat setup unadapted |  |  |  |  | 0
7 | 3 | SMA reflow | bad wetting |  |  |  | maximal temperature too high |  |  |  |  | 0
7 | 3 | SMA reflow | bad wetting |  |  |  | maximal temperature too low |  |  |  |  | 0
7 | 3 | SMA reflow | bad wetting |  |  |  | convoyor speed unadapted |  |  |  |  | 0
7 | 3 | SMA reflow | bad wetting |  |  |  | solder paste issue |  |  |  |  | 0
7 | 3 | SMA reflow | bad wetting |  |  |  | solder paste printing issue |  |  |  |  | 0
7 | 4 | SMA reflow | Void |  |  |  | moisture present on PCB |  |  |  |  | 0
7 | 4 | SMA reflow | Void |  |  |  | moisture present on components |  |  |  |  | 0
7 | 4 | SMA reflow | Void |  |  |  | moisture present on the machine |  |  |  |  | 0
7 | 3 | SMA reflow | bad wetting |  |  |  | low solderability pcb or component |  |  |  |  | 0
7 | 3 | SMA reflow | bad wetting |  |  |  | issue during solder paste activation |  |  |  |  | 0
7 | 3 | SMA reflow | bad wetting |  |  |  | humam mistake |  |  |  |  | 0
7 | 7 | SMA reflow | PCB/component damaged |  |  |  | maximal temperature too high |  |  |  |  | 0
7 | 8 | sma reflow | solderbridge |  |  |  | excess of solder paste |  |  |  |  | 0
7 | 8 | sma reflow | solderbridge |  |  |  | wrong component placement |  |  |  |  | 0
7 | 8 | sma reflow | solderbridge |  |  |  | wrong pcb design (proximity between terminaisons) |  |  |  |  | 0
7 | 9 | sma reflow | Solderballs |  |  |  | Preheat too quick |  |  |  |  | 0
8 | 1 | Preforming | component broken |  |  |  | Wrong tool setup |  |  |  |  | 0
8 | 1 | Preforming | component broken |  |  |  | component deffect |  |  |  |  | 0
8 | 1 | Preforming | component broken |  |  |  | human mistake |  |  |  |  | 0
8 | 1 | Preforming | component broken |  |  |  | ESD |  |  |  |  | 0
8 | 2 | Preforming | component degrade |  |  |  | Wrong tool setup |  |  |  |  | 0
8 | 2 | Preforming | component degrade |  |  |  | component deffect |  |  |  |  | 0
8 | 2 | Preforming | component degrade |  |  |  | human mistake |  |  |  |  | 0
8 | 2 | Preforming | component degrade |  |  |  | ESD |  |  |  |  | 0
8 | 3 | Preforming | wrong preforming |  |  |  | wrong mamipulation |  |  |  |  | 0
8 | 3 | Preforming | wrong preforming |  |  |  | stress relief |  |  |  |  | 0
8 | 3 | Preforming | wrong preforming |  |  |  | wrong lead lenght |  |  |  |  | 0
8 | 3 | Preforming | wrong preforming |  |  |  | lead kinked |  |  |  |  | 0
8 | 3 | Preforming | Parts damages |  |  |  | ESD |  |  |  |  | 0
8 | 5 | Preforming | Wrong component |  |  |  | Human mistake |  |  |  |  | 0
8 | 5 | Preforming | Wrong component |  |  |  | Wrong labelling |  |  |  |  | 0
9 | 1 | Pick and place THT | wrong position |  |  |  | wrong mamipulation |  |  |  |  | 0
9 | 1 | Pick and place THT | Wrong position |  |  |  | human mistake |  |  |  |  | 0
9 | 1 | Pick and place THT | Wrong position |  |  |  | PCB deffect |  |  |  |  | 0
9 | 1 | Pick and place THT | Wrong position |  |  |  | Polarity inversion |  |  |  |  | 0
10 | 1 | selective soldering | bad weeting |  |  |  | flux setup |  |  |  |  | 0
10 | 1 | selective soldering | bad weeting |  |  |  | Fluxer speed |  |  |  |  | 0
10 | 1 | selective soldering | bad weeting |  |  |  | bath pollution |  |  |  |  | 0
10 | 1 | selective soldering | bad weeting |  |  |  | preheat setup unadapted |  |  |  |  | 0
10 | 1 | selective soldering | bad weeting |  |  |  | Solder temperature |  |  |  |  | 0
10 | 2 | selective soldering | Insufiscient hole fill |  |  |  | distance between board and fluxer |  |  |  |  | 0
10 | 2 | selective soldering | Insufiscient hole fill |  |  |  | not enough flux |  |  |  |  | 0
10 | 2 | selective soldering | Insufiscient hole fill |  |  |  | Temperature of PCB surface too low |  |  |  |  | 0
10 | 2 | selective soldering | Insufiscient hole fill |  |  |  | Solder temperature too low |  |  |  |  | 0
10 | 3 | selective soldering | inscufiscient solder |  |  |  | solderability too low |  |  |  |  | 0
10 | 3 | selective soldering | inscufiscient solder |  |  |  | distance between board and fluxer |  |  |  |  | 0
10 | 3 | selective soldering | inscufiscient solder |  |  |  | too short soldertime |  |  |  |  | 0
10 | 3 | selective soldering | inscufiscient solder |  |  |  | not enough flux |  |  |  |  | 0
10 | 3 | selective soldering | inscufiscient solder |  |  |  | Temperature of PCB surface too low |  |  |  |  | 0
10 | 4 | selective soldering | Voids |  |  |  | moisture |  |  |  |  | 0
10 | 4 | selective soldering | Voids |  |  |  | Pcb temperature too low |  |  |  |  | 0
10 | 5 | selective soldering | Solder excess |  |  |  | wrong lead position |  |  |  |  | 0
10 | 5 | selective soldering | Solder excess |  |  |  | temperature too high |  |  |  |  | 0
10 | 5 | selective soldering | Solder excess |  |  |  | too much flux |  |  |  |  | 0
10 | 6 | selective soldering | bridging |  |  |  | speed too fast |  |  |  |  | 0
10 | 6 | selective soldering | bridging |  |  |  | solder temperature too high |  |  |  |  | 0
10 | 6 | selective soldering | bridging |  |  |  | board design |  |  |  |  | 0
10 | 7 | selective soldering | Solderballs |  |  |  | solder temperature too high |  |  |  |  | 0
10 | 7 | selective soldering | Solderballs |  |  |  | too much flux |  |  |  |  | 0
10 | 7 | selective soldering | Solderballs |  |  |  | preheat too low |  |  |  |  | 0
11 | 1 | manual soldering | bad weeting |  |  |  | Moisture on PCB |  |  |  |  | 0
11 | 1 | manual soldering | bad weeting |  |  |  | Moisture on Component |  |  |  |  | 0
11 | 1 | manual soldering | bad weeting |  |  |  | Temperature issue |  |  |  |  | 0
11 | 2 | manual soldering | Parts damages |  |  |  | heat skock (too high temperature) |  |  |  |  | 0
11 | 2 | manual soldering | Part damages |  |  |  | ESD |  |  |  |  | 0
12 | 1 | depanelization | PCB damage |  |  |  | PCB design |  |  |  |  | 0
12 | 1 | depanelization | PCB damage |  |  |  | mechanical stress |  |  |  |  | 0
12 | 1 | depanelization | PCB damage |  |  |  | Wrong process |  |  |  |  | 0
12 | 1 | depanelization | PCB damage |  |  |  | Wrong working instruction |  |  |  |  | 0
12 | 1 | depanelization | PCB damage |  |  |  | Human mistake |  |  |  |  | 0
12 | 2 | depanelization | Component damage |  |  |  | Human mistake |  |  |  |  | 0
12 | 2 | depanelization | Component damage |  |  |  | wrong component quality |  |  |  |  | 0
12 | 2 | depanelization | Part damages |  |  |  | ESD |  |  |  |  | 0
12 | 3 | depanelization | wet damage |  |  |  | Human mistake |  |  |  |  | 0
12 | 4 | depanelization | Part out of specificity |  |  |  | Remaimimg bridge pieces |  |  |  |  | 0
13 | 1 | Final assembly | Dirty product surface |  |  |  | Solder residue |  |  |  |  | 0
13 | 1 | Final assembly | Dirty product surface |  |  |  | Flux residue |  |  |  |  | 0
13 | 1 | Final assembly | Dirty product surface |  |  |  | Object debris |  |  |  |  | 0
13 | 1 | Final assembly | Dirty product surface |  |  |  | corrosion |  |  |  |  | 0
13 | 1 | Final assembly | Dirty product surface |  |  |  | Bad PCB aspect |  |  |  |  | 0
14 | 1 | Coating | Side not coat |  |  |  | human mistake |  |  |  |  | 0
14 | 2 | Coating | Aspect non according IPC |  |  |  | Uncomplete coating |  |  |  |  | 0
14 | 2 | Coating | Aspect non according IPC |  |  |  | Burn solder mask |  |  |  |  | 0
14 | 2 | Coating | Aspect non according IPC |  |  |  | Debris or solder residur trapped on the solder mask |  |  |  |  | 0
14 | 3 | coating | Coating out of specificity |  |  |  | wrong thickness |  |  |  |  | 0
14 | 3 | coating | metal exposed |  |  |  | lack of coating |  |  |  |  | 0
14 | 3 | coating | Aspect non according IPC |  |  |  | discoloration or loss of transparency |  |  |  |  | 0
14 | 3 | coating | Coating out of specificity |  |  |  | wrong mask placement |  |  |  |  | 0
14 | 4 | coating | Part damaged |  |  |  | ESD |  |  |  |  | 0
15 | 1 | Packing | Part damages |  |  |  | ESD |  |  |  |  | 0
15 | 1 | Packing | Part damages |  |  |  | human mistake (Part fall) |  |  |  |  | 0
15 | 2 | Packing | Packaging out of specificity |  |  |  | wrong packaging |  |  |  |  | 0
15 | 2 | Packing | Packaging out of specificity |  |  |  | wrong packing |  |  |  |  | 0
15 | 2 | Packing | Packaging out of specificity |  |  |  | Label is missing |  |  |  |  | 0
15 | 2 | Packing | Wrong part |  |  |  | Human mistake |  |  |  |  | 0
15 | 2 | Packing | Wrong part |  |  |  | Packing of non conforme part |  |  |  |  | 0
16 | 1 | Delivery | Wrong customer |  |  |  | human mistake |  |  |  |  | 0
16 | 1 | Delivery | Wrong customer |  |  |  | ERP informations |  |  |  |  | 0
16 | 2 | Delivery | Wrong part |  |  |  | Part exchange during storage |  |  |  |  | 0
16 | 2 | Delivery | Wrong part |  |  |  | Part exchange during process |  |  |  |  | 0
0
0
0
Severity
Occurence
Detection