## VF protection
Vernis UV |  | 66220 |  |  | 66240 |  |  | 66255 |  |  | 66284 |  |  | 66306 |  |  | 66309 |  |  | 66310 |  |  | 66322 |  |  | 66362 |  |  | 66410 (v4) |  |  | 66410 V6 |  |  | 66411 |  |  | 66411 V4 |  |  | 66412 |  |  | 66471
Lot
Emploi
Vitesse Fusion
UVA mJ/cm² | 300 | 600 | 900 | 300 | 600 | 900 | 300 | 600 | 900 | 300 | 600 | 900 | 300 | 600 | 900 | 300 | 600 | 900 | 300 | 600 | 900 | 300 | 600 | 900 | 300 | 600 | 900 | 300 | 600 | 900 | 300 | 600 | 900 | 300 | 600 | 900 | 300 | 600 | 900 | 300 | 600 | 900 | 300 | 600 | 900
UVA W/cm²
abs noir, HC 12µm 30" à 80°C
Taber Linéaire ASTM D4060 / Perte de masse % CS10 - 25 cycles/min - 600g - 300 cycles | 1 | 2 | 3 | 4 | 5 | 6 | 7 | 8 | 9 | 10 | 11 | 12 | 13 | 14 | 15 | 16 | 17 | 18 | 19 | 20 | 21 | 22 | 23 | 24 | 25 | 26 | 27 | 28 | 29 | 30 | 31 | 32 | 33 | 34 | 35 | 36 | 37 | 38 | 39 | 40 | 41 | 42 | 43 | 44 | 45
Taber Linéaire ASTM D6279 / Perte de brillance % CS10 - 25 cycles/min - 600g - 10 cycles | 46 | 47 | 48 | 49 | 50 | 51 | 52 | 53 | 54 | 55 | 56 | 57 | 58 | 59 | 60 | 61 | 62 | 63 | 64 | 65 | 66 | 67 | 68 | 69 | 70 | 71 | 72 | 73 | 74 | 75 | 76 | 77 | 78 | 79 | 80 | 81 | 82 | 83 | 84 | 85 | 86 | 87 | 88 | 89 | 90
Norman Tool N°7-IBB - 100 cycles papier : 11/16 inch de large, charge : 175 g | 91 | 92 | 93 | 94 | 95 | 96 | 97 | 98 | 99 | 100 | 101 | 102 | 103 | 104 | 105 | 106 | 107 | 108 | 109 | 110 | 111 | 112 | 113 | 114 | 115 | 116 | 117 | 118 | 119 | 120 | 121 | 122 | 123 | 124 | 125 | 126 | 127 | 128 | 129 | 130 | 131 | 132 | 133 | 134 | 135
abs blanc, HC 12µm 30" à 80°C
Dureté scléromètre Erichsen Type 318 | 136 | 137 | 138 | 139 | 140 | 141 | 142 | 143 | 144 | 145 | 146 | 147 | 148 | 149 | 150 | 151 | 152 | 153 | 154 | 155 | 156 | 157 | 158 | 159 | 160 | 161 | 162 | 163 | 164 | 165 | 166 | 167 | 168 | 169 | 170 | 171 | 172 | 173 | 174 | 175 | 176 | 177 | 178 | 179 | 180
[19 empty] | Pas assez | Compromis | Trop

## VF mat
Vernis UV |  | 66263 |  |  | 66307 |  |  | 66331 |  |  | 66363
Lot
Emploi
Vitesse Fusion
UVA mJ/cm² | 300 | 600 | 900 | 300 | 600 | 900 | 300 | 600 | 900 | 300 | 600 | 900
UVA mW/cm²
|  |  |  | 2021-06-22 | AM
abs noir, HC 12µm 30" à 80°C
Taber Linéaire ASTM D4060 / Perte de masse % CS10 - 25 cycles/min - 600g - 300 cycles
Taber Linéaire ASTM D6279 / Perte de brillance % CS10 - 25 cycles/min - 600g - 10 cycles
Norman Tool N°7-IBB - 100 cycles papier : 11/16 inch de large, charge : 175 g
abs blanc, HC 12µm 30" à 80°C
Dureté scléromètre Erichsen Type 318

## VF décorable
Vernis UV |  | 66292 |  |  | 66296 |  |  | 66308 |  |  | 66316 |  |  | 66321 |  |  | 66390
Lot
Emploi
Vitesse Fusion
UVA mJ/cm² | 300 | 600 | 900 | 300 | 600 | 900 | 300 | 600 | 900 | 300 | 600 | 900 | 300 | 600 | 900 | 300 | 600 | 900
UVA mW/cm²
[7 empty] | 2021-06-21 | PM |  | 2021-06-21 | PM
abs noir, HC 12µm 30" à 80°C
Taber Linéaire ASTM D4060 / Perte de masse % CS10 - 25 cycles/min - 600g - 300 cycles
Taber Linéaire ASTM D6279 / Perte de brillance % CS10 - 25 cycles/min - 600g - 10 cycles
Norman Tool N°7-IBB - 100 cycles papier : 11/16 inch de large, charge : 175 g
abs blanc, HC 12µm 30" à 80°C
Dureté scléromètre Erichsen Type 318

## Sous-couche méta
Vernis UV |  | 66188 |  |  | 66206 |  |  | 66247 |  |  | 66249 |  |  | 66252 |  |  | 66258 |  |  | 66288 |  |  | 66302 |  |  | 66315 |  |  | 66333 |  |  | 66336 |  |  | 66344 |  |  | 66488 |  |  | 66489 |  |  | 66600 |  |  | SC Argenture
Lot | [31 empty] | 7SL |  |  | ? | [5 empty] | 1LV99-1 |  |  | 21LCS111-1 |  |  | 1LV105-2
Emploi / %ES PAE
Vitesse Fusion
UVA mJ/cm² | 300 | 600 | 900 | 300 | 600 | 900 | 300 | 600 | 900 | 300 | 600 | 900 | 300 | 600 | 900 | 300 | 600 | 900 | 300 | 600 | 900 | 300 | 600 | 900 | 300 | 600 | 900 | 300 | 600 | 900 | 300 | 600 | 900 | 300 | 600 | 900 | 300 | 600 | 900 | 300 | 600 | 900 | 300 | 600 | 900 | 300 | 600 | 900
UVA mW/cm²
[22 empty] | 2021-06-21 | PM |  | 2021-06-21 | PM |  |  |  |  | 2022-01-25 | PM |  | 2022-01-25 | PM |  | 2021-06-21 | PM | [7 empty] | 2022-01-25 | PM
abs noir, HC 12µm 30" à 80°C
Taber Linéaire ASTM D4060 / Perte de masse % CS10 - 25 cycles/min - 600g - 300 cycles
Taber Linéaire ASTM D6279 / Perte de brillance % CS10 - 25 cycles/min - 600g - 10 cycles
Norman Tool N°7-IBB - 100 cycles papier : 11/16 inch de large, charge : 175 g
abs blanc, HC 12µm 30" à 80°C
Dureté scléromètre Erichsen Type 318

## récap
Vernis UV | Taber Linéaire ASTM D4060 / Perte de masse % CS10 - 25 cycles/min - 600g - 300 cycles |  |  | Taber Linéaire ASTM D6279 / Perte de brillance % CS10 - 25 cycles/min - 600g - 10 cycles |  |  | Norman Tool N°7-IBB - 100 cycles papier : 11/16 inch de large, charge : 175 g |  |  | Dureté scléromètre Erichsen Type 318
UVA mJ/cm² | 300 | 600 | 900 | 300 | 600 | 900 | 300 | 600 | 900 | 300 | 600 | 900
66220 | 1 | 2 | 3 | 46 | 47 | 48 | 91 | 92 | 93 | 136 | 137 | 138
66240 | 4 | 5 | 6 | 49 | 50 | 51 | 94 | 95 | 96 | 139 | 140 | 141
66255 | 7 | 8 | 9 | 52 | 53 | 54 | 97 | 98 | 99 | 142 | 143 | 144
66284 | 10 | 11 | 12 | 55 | 56 | 57 | 100 | 101 | 102 | 145 | 146 | 147
66306 | 13 | 14 | 15 | 58 | 59 | 60 | 103 | 104 | 105 | 148 | 149 | 150
66309 | 16 | 17 | 18 | 61 | 62 | 63 | 106 | 107 | 108 | 151 | 152 | 153
66310 | 19 | 20 | 21 | 64 | 65 | 66 | 109 | 110 | 111 | 154 | 155 | 156
66322 | 22 | 23 | 24 | 67 | 68 | 69 | 112 | 113 | 114 | 157 | 158 | 159
66362 | 25 | 26 | 27 | 70 | 71 | 72 | 115 | 116 | 117 | 160 | 161 | 162
66410 (v4) | 28 | 29 | 30 | 73 | 74 | 75 | 118 | 119 | 120 | 163 | 164 | 165
66410 V6 | 31 | 32 | 33 | 76 | 77 | 78 | 121 | 122 | 123 | 166 | 167 | 168
66411 | 34 | 35 | 36 | 79 | 80 | 81 | 124 | 125 | 126 | 169 | 170 | 171
66411 V4 | 37 | 38 | 39 | 82 | 83 | 84 | 127 | 128 | 129 | 172 | 173 | 174
66412 | 40 | 41 | 42 | 85 | 86 | 87 | 130 | 131 | 132 | 175 | 176 | 177
66471 | 43 | 44 | 45 | 88 | 89 | 90 | 133 | 134 | 135 | 178 | 179 | 180
66263 | 0 | 0 | 0 | 0 | 0 | 0 | 0 | 0 | 0 | 0 | 0 | 0
66307 | 0 | 0 | 0 | 0 | 0 | 0 | 0 | 0 | 0 | 0 | 0 | 0
66331 | 0 | 0 | 0 | 0 | 0 | 0 | 0 | 0 | 0 | 0 | 0 | 0
66363 | 0 | 0 | 0 | 0 | 0 | 0 | 0 | 0 | 0 | 0 | 0 | 0
66292
66296
66308
66316
66321
66390
66188
66206
66247
66249
66252
66258
66288
66302
66315
66333
66336
66344
66488
66489
66600
SC Argenture

## récap (2)
Vernis UV | Taber Linéaire ASTM D4060 / Perte de masse % CS10 - 25 cycles/min - 600g - 300 cycles |  |  | Taber Linéaire ASTM D6279 / Perte de brillance % CS10 - 25 cycles/min - 600g - 10 cycles |  |  | Norman Tool N°7-IBB - 100 cycles papier : 11/16 inch de large, charge : 175 g |  |  | Dureté scléromètre Erichsen Type 318
UVA mJ/cm² | 300 | 600 | 900 | 300 | 600 | 900 | 300 | 600 | 900 | 300 | 600 | 900
66220 | 1 | 2 | 3 | 46 | 47 | 48 | 91 | 92 | 93 | 136 | 137 | 138
66240 | 4 | 5 | 6 | 49 | 50 | 51 | 94 | 95 | 96 | 139 | 140 | 141
66255 | 7 | 8 | 9 | 52 | 53 | 54 | 97 | 98 | 99 | 142 | 143 | 144
66284 | 10 | 11 | 12 | 55 | 56 | 57 | 100 | 101 | 102 | 145 | 146 | 147
66306 | 13 | 14 | 15 | 58 | 59 | 60 | 103 | 104 | 105 | 148 | 149 | 150
66309 | 16 | 17 | 18 | 61 | 62 | 63 | 106 | 107 | 108 | 151 | 152 | 153
66310 | 19 | 20 | 21 | 64 | 65 | 66 | 109 | 110 | 111 | 154 | 155 | 156
66322 | 22 | 23 | 24 | 67 | 68 | 69 | 112 | 113 | 114 | 157 | 158 | 159
66362 | 25 | 26 | 27 | 70 | 71 | 72 | 115 | 116 | 117 | 160 | 161 | 162
66410 (v4) | 28 | 29 | 30 | 73 | 74 | 75 | 118 | 119 | 120 | 163 | 164 | 165
66410 V6 | 31 | 32 | 33 | 76 | 77 | 78 | 121 | 122 | 123 | 166 | 167 | 168
66411 | 34 | 35 | 36 | 79 | 80 | 81 | 124 | 125 | 126 | 169 | 170 | 171
66411 V4 | 37 | 38 | 39 | 82 | 83 | 84 | 127 | 128 | 129 | 172 | 173 | 174
66412 | 40 | 41 | 42 | 85 | 86 | 87 | 130 | 131 | 132 | 175 | 176 | 177
66471 | 43 | 44 | 45 | 88 | 89 | 90 | 133 | 134 | 135 | 178 | 179 | 180
66263
66307
66331
66363
66292
66296
66308
66316
66321
66390
66188
66206
66247
66249
66252
66258
66288
66302
66315
66333
66336
66344
66488
66489
66600
SC Argenture