## Feuil3
Matériau/ Material | Natural fibers
Étiquettes de lignes
REACH Annex XVII Entry 43 (22 amines)
Colorant azoïques/ Azocolourants and azodyes
≤ 30 mg/kg each
Total général

## Feuil6
Matériau/ Material | Natural fibers
Partie du produit | (Tous)
Nombre de Tests | Étiquettes de colonnes
Étiquettes de lignes | Cadmium extractible, Chrome VI, Arsenic, Plomb : 1 mg/kg chacun Extractable Cadmium, Chromium VI, Arsenic, Lead : 1 mg/kg each | < 0.01% in textile article | < 0.1% | ≤ 0.1 mg/kg | ≤ 30 mg/kg each | 4-chloro-o-toluidinium chloride, 2-Naphthylammoniumacetate, 4-methoxy-m-phenylene diammonium sulphate; 2,4-diaminoanisole sulphate, 2,4,5-trimethylaniline hydrochloride : Limit : 30 mg/kg each | 50 mg/kg | 75 mg/kg | Applicable au produit traité avec des retardateurs de flamme uniquement Applicable to product treated with flame retardants only TetraBDE, PentaBDE, HexaBDE, HeptaBDE & Deca BDE: <10 mg/kg each Sum: < 500mg/kg HexaBB : Not detected (Detection limit : 10 mg/kg) [HBCDD: ≤ 100 mg/kg - Not a practice on softline products] | Applicable au produit traité avec des retardateurs de flamme uniquement Applicable to product treated with flame retardants only OctaBDE ≤ 0.1% DecaBDE < 0.1% | Applicable au produit traité avec des retardateurs de flamme uniquement Applicable to product treated with flame retardants only TRIS & TEPA - 10 mg/kg ; PBB - 5 mg/kg) | Except disperse dyes Disperse dyes : ex DIN 54231: detection limit: 5 mg/l / 75 mg/kg Carcinogenic dyes: detection limit: 5 mg/l | Interdit de l'utiliser / prohibited to use | PFOA et ses Sels : < 0,025 mg/kg Somme de toutes les substances apparentées à l'APFO répertoriées : < 1,0 mg/kg PFOA and its Salts : < 0.025 mg/kg Sum of all listed PFOA related substances : < 1.0 mg/kg | sauf colorants dispersés / except disperse dyes 50 mg/kg | Seulement si traité avec une finition hydrofuge et/ou oléofuge / only if treated with water and / or oil repellent finishing : < 1,0 µg/m2 in textiles or other coated materials < 0,1% en poids pour les produits semi-finis, les articles ou leurs parties / by weight for semi-finished products, articles or its parts | Seulement si allégation de biocide: ≤ 0,1% en poids d'étain chacun Only if biocide claim : ≤ 0.1% by weight of tin each | Total général
EU - REACH Annex XVII Entry 61 |  |  |  | 1 | [13 empty] | 1
EU - REACH Annex XVII Entry 46a (effective from Feb 3 2021) |  | 1 | [15 empty] | 1
EU - REACH Annex XVII Entry 68 (effective from July 4 2020) | [13 empty] | 1 |  |  |  | 1
EU - REACH Annex XVII Entry 72 | 1 |  |  |  |  | 1 | [8 empty] | 1 |  |  | 3
EU - REACH Annex XVII Entry 72 (effective from Nov 1 2020) | [7 empty] | 1 | [9 empty] | 1
EU - REACH Regulation (EC) No 1907/2006 Article 33(1) And Article 31 |  |  | 1 | [14 empty] | 1
EU - REACHAnnex XVII Entry 20 | [16 empty] | 1 | 1
Germany- Lebensmittel und Futtermittelgesetzbuch – LFGB of 3 June 2013 - §30 modified | [11 empty] | 1 | [5 empty] | 1
Oeko-Tex | [6 empty] | 1 | [10 empty] | 1
POP Regulation (EU) 2019/1021 | [8 empty] | 1 |  |  |  | 1 |  |  | 1 |  | 3
REACH Annex XVII Entry 45 - OctaBDE REACH Annex XVII Entry 67 - DecaBDE | [9 empty] | 1 | [7 empty] | 1
REACH Annex XVII Entry 4, 7 & 8 | [10 empty] | 1 | [6 empty] | 1
REACH Annex XVII Entry 43 (22 amines) |  |  |  |  | 1 | [12 empty] | 1
Total général | 1 | 1 | 1 | 1 | 1 | 1 | 1 | 1 | 1 | 1 | 1 | 1 | 1 | 1 | 1 | 1 | 1 | 17

## Feuil1
Produit/Product | Partie du produit | Matériau/ Material | Tests | Entry | Restriction
Costume/Suit | Tissu/ Fabric & Doublure/ Lining | Natural fibers | Colorant azoïques/ Azocolourants and azodyes | REACH Annex XVII Entry 43 (22 amines) | ≤ 30 mg/kg each
Costume/Suit | Tissu/ Fabric & Doublure/ Lining | Natural fibers | Dimethyl fumarate (DMFu) | EU - REACH Annex XVII Entry 61 | ≤ 0.1 mg/kg
Costume/Suit | Tissu/ Fabric & Doublure/ Lining | Natural fibers | Pentachlorophénol / Pentachlorophenol (PCP) | POP Regulation (EU) 2019/1021 | Interdit de l'utiliser / prohibited to use
Costume/Suit | Tissu/ Fabric & Doublure/ Lining | Natural fibers | Composés orgnostanniques / Organotin Compunds (Tri-substituted organostannic compunds, DBT, DOT) | EU - REACHAnnex XVII Entry 20 | Seulement si allégation de biocide: ≤ 0,1% en poids d'étain chacun Only if biocide claim : ≤ 0.1% by weight of tin each
Costume/Suit | Tissu/ Fabric & Doublure/ Lining | Natural fibers | Acide perfluorooctane sulfonique et ses dérivés/ Perflurooctane sulfonic acid and its derivatives (PFOS) | POP Regulation (EU) 2019/1021 | Seulement si traité avec une finition hydrofuge et/ou oléofuge / only if treated with water and / or oil repellent finishing : < 1,0 µg/m2 in textiles or other coated materials < 0,1% en poids pour les produits semi-finis, les articles ou leurs parties / by weight for semi-finished products, articles or its parts
Costume/Suit | Tissu/ Fabric & Doublure/ Lining | Natural fibers | Retardateur de flamme / agents ignifuges / Flame retardants - Textile TRIS, TEPA, PBB | REACH Annex XVII Entry 4, 7 & 8 | Applicable au produit traité avec des retardateurs de flamme uniquement Applicable to product treated with flame retardants only TRIS & TEPA - 10 mg/kg ; PBB - 5 mg/kg)
Costume/Suit | Tissu/ Fabric & Doublure/ Lining | Natural fibers | Retardateur de flamme / agents ignifuges / Flame retardants - Octa BDE & Deca BDE | REACH Annex XVII Entry 45 - OctaBDE REACH Annex XVII Entry 67 - DecaBDE | Applicable au produit traité avec des retardateurs de flamme uniquement Applicable to product treated with flame retardants only OctaBDE ≤ 0.1% DecaBDE < 0.1%
Costume/Suit | Tissu/ Fabric & Doublure/ Lining | Natural fibers | Retardateur de flamme / agents ignifuges / Flame retardants -TetraBDE, PentaBDE, HexaBDE, HeptaBDE & Deca BDE: HexaBB [HBCDD: ≤ 100 mg/kg - Not a practice on softline products] | POP Regulation (EU) 2019/1021 | Applicable au produit traité avec des retardateurs de flamme uniquement Applicable to product treated with flame retardants only TetraBDE, PentaBDE, HexaBDE, HeptaBDE & Deca BDE: <10 mg/kg each Sum: < 500mg/kg HexaBB : Not detected (Detection limit : 10 mg/kg) [HBCDD: ≤ 100 mg/kg - Not a practice on softline products]
Costume/Suit | Tissu/ Fabric & Doublure/ Lining | Natural fibers | Substances très préoccupantes/ Substances of very high concern (SVHC) | EU - REACH Regulation (EC) No 1907/2006 Article 33(1) And Article 31 | < 0.1%
Costume/Suit | Tissu/ Fabric & Doublure/ Lining | Natural fibers | Teneur en formaldéhyde libre / Free Formaldehyde content | EU - REACH Annex XVII Entry 72 (effective from Nov 1 2020) | 75 mg/kg
Costume/Suit | Tissu/ Fabric & Doublure/ Lining | Natural fibers | Colorants allergènes, colorants cancérigènes et autres colorants interdits (3 colorants)/ Allergenic dyes, carcinogenic dyes and other banned dyes (3dyes) | EU - REACH Annex XVII Entry 72 | sauf colorants dispersés / except disperse dyes 50 mg/kg
Costume/Suit | Tissu/ Fabric & Doublure/ Lining | Natural fibers | Colorants dispersés et colorants cancérigènes/ Disperse dyes and carcinogenic dyes | Germany- Lebensmittel und Futtermittelgesetzbuch – LFGB of 3 June 2013 - §30 modified | Except disperse dyes Disperse dyes : ex DIN 54231: detection limit: 5 mg/l / 75 mg/kg Carcinogenic dyes: detection limit: 5 mg/l
Costume/Suit | Tissu/ Fabric & Doublure/ Lining | Natural fibers | Colorants allergènes, colorants cancérigènes/ Allergenic dyes, carcinogenic dyes | Oeko-Tex | 50 mg/kg
Costume/Suit | Tissu/ Fabric & Doublure/ Lining | Natural fibers | Sels d'arylamine (4 substances)/ Arylamine Salts (4 subtances) | EU - REACH Annex XVII Entry 72 | 4-chloro-o-toluidinium chloride, 2-Naphthylammoniumacetate, 4-methoxy-m-phenylene diammonium sulphate; 2,4-diaminoanisole sulphate, 2,4,5-trimethylaniline hydrochloride : Limit : 30 mg/kg each
Costume/Suit | Tissu/ Fabric & Doublure/ Lining | Natural fibers | Métaux lourds extractibles/ Extractable heavy metals | EU - REACH Annex XVII Entry 72 | Cadmium extractible, Chrome VI, Arsenic, Plomb : 1 mg/kg chacun Extractable Cadmium, Chromium VI, Arsenic, Lead : 1 mg/kg each
Costume/Suit | Tissu/ Fabric & Doublure/ Lining | Natural fibers | Acide perfluorooctanoïque (PFOA, ses sels et substances apparentées)/ Perflurooctanoic acid (PFOA, its salts and related substances) | EU - REACH Annex XVII Entry 68 (effective from July 4 2020) | PFOA et ses Sels : < 0,025 mg/kg Somme de toutes les substances apparentées à l'APFO répertoriées : < 1,0 mg/kg PFOA and its Salts : < 0.025 mg/kg Sum of all listed PFOA related substances : < 1.0 mg/kg
Costume/Suit | Tissu/ Fabric & Doublure/ Lining | Natural fibers | Éthoxylates de nonylphénol / Nonylphenol Ethoxylates (NPEOs) | EU - REACH Annex XVII Entry 46a (effective from Feb 3 2021) | < 0.01% in textile article
Costume/Suit | Tissu/ Fabric & Doublure/ Lining | Synthetic fibers | Colorant azoïques/ Azocolourants and azodyes | EU - REACH Annex XVII Entry 43 (22 amines) | ≤ 30 mg/kg chacun ≤ 30 mg/kg each
Costume/Suit | Tissu/ Fabric & Doublure/ Lining | Synthetic fibers | Dimethyl fumarate | EU - REACH Annex XVII Entry 61 | 0,1 mg/kg
Costume/Suit | Tissu/ Fabric & Doublure/ Lining | Synthetic fibers | Composés orgnostanniques / Organotin Compunds (Tri-substituted organostannic compunds, DBT, DOT) | EU - REACH Annex XVII Entry 20 | Seulement si allégation de biocide: ≤ 0,1% en poids d'étain chacun Only if biocide claim : ≤ 0.1% by weight of tin each
Costume/Suit | Tissu/ Fabric & Doublure/ Lining | Synthetic fibers | Acide perfluorooctane sulfonique et ses dérivés/ Perflurooctane sulfonic acid and its derivatives (PFOS) | POP Regulation (EU) 2019/1021 | Seulement si traité avec une finition hydrofuge et/ou oléofuge / only if treated with water and / or oil repellent finishing : < 1,0 µg/m2 in textiles or other coated materials < 0,1% en poids pour les produits semi-finis, les articles ou leurs parties / by weight for semi-finished products, articles or its parts
Costume/Suit | Tissu/ Fabric & Doublure/ Lining | Synthetic fibers | Retardateur de flamme / agents ignifuges / Flame retardants - Textile TRIS, TEPA, PBB | REACH Annex XVII Entry 4, 7 & 8 | Applicable au produit traité avec des retardateurs de flamme uniquement Applicable to product treated with flame retardants only TRIS & TEPA - 10 mg/kg ; PBB - 5 mg/kg)
Costume/Suit | Tissu/ Fabric & Doublure/ Lining | Synthetic fibers | Retardateur de flamme / agents ignifuges / Flame retardants - Octa BDE & Deca BDE | REACH Annex XVII Entry 45 - OctaBDE REACH Annex XVII Entry 67 - DecaBDE | Applicable au produit traité avec des retardateurs de flamme uniquement Applicable to product treated with flame retardants only OctaBDE ≤ 0.1% DecaBDE < 0.1%
Costume/Suit | Tissu/ Fabric & Doublure/ Lining | Synthetic fibers | Retardateur de flamme / agents ignifuges / Flame retardants -TetraBDE, PentaBDE, HexaBDE, HeptaBDE & Deca BDE: HexaBB [HBCDD: ≤ 100 mg/kg - Not a practice on softline products] | POP Regulation (EU) 2019/1021 | Applicable au produit traité avec des retardateurs de flamme uniquement Applicable to product treated with flame retardants only TetraBDE, PentaBDE, HexaBDE, HeptaBDE & Deca BDE: <10 mg/kg each Sum: < 500mg/kg HexaBB : Not detected (Detection limit : 10 mg/kg) [HBCDD: ≤ 100 mg/kg - Not a practice on softline products]
Costume/Suit | Tissu/ Fabric & Doublure/ Lining | Synthetic fibers | Substances très préoccupantes/ Substances of very high concern (SVHC) | EU - REACH Regulation (EC) No 1907/2006 Article 33(1) And Article 31 | < 0.1%
Costume/Suit | Tissu/ Fabric & Doublure/ Lining | Synthetic fibers | Teneur en formaldéhyde libre / Free Formaldehyde content | EU - REACH Annex XVII Entry 72 (effective from Nov 1 2020) | 75 mg/kg
Costume/Suit | Tissu/ Fabric & Doublure/ Lining | Synthetic fibers | Colorants allergènes, colorants cancérigènes et autres colorants interdits (3 colorants)/ Allergenic dyes, carcinogenic dyes and other banned dyes (3dyes) | EU - REACH Annex XVII Entry 72 | 50 mg/kg
Costume/Suit | Tissu/ Fabric & Doublure/ Lining | Synthetic fibers | Colorants dispersés et colorants cancérigènes/ Disperse dyes and carcinogenic dyes | Germany- Lebensmittel und Futtermittelgesetzbuch – LFGB of 3 June 2013 - §30 modified | Except disperse dyes Disperse dyes : ex DIN 54231: detection limit: 5 mg/l / 75 mg/kg Carcinogenic dyes: detection limit: 5 mg/l
Costume/Suit | Tissu/ Fabric & Doublure/ Lining | Synthetic fibers | Allgergenic dyes, carcinogenic dyes | Germany- Lebensmittel und Futtermittelgesetzbuch – LFGB of 3 June 2013 - §30 modified | Disperse dyes : ex DIN 54231: detection limit: 5 mg/l / 75 mg/kg Carcinogenic dyes: detection limit: 5 mg/l
Costume/Suit | Tissu/ Fabric & Doublure/ Lining | Synthetic fibers | Sels d'arylamine (4 substances)/ Arylamine Salts (4 subtances) | EU - REACH Annex XVII Entry 72 | 4-chloro-o-toluidinium chloride, 2-Naphthylammoniumacetate, 4-methoxy-m-phenylene diammonium sulphate; 2,4-diaminoanisole sulphate, 2,4,5-trimethylaniline hydrochloride : Limit : 30 mg/kg each
Costume/Suit | Tissu/ Fabric & Doublure/ Lining | Synthetic fibers | Toluènes chlorés / Chlorinated toluenes (3 substances) | EU - REACH Annex XVII Entry 72 | α,α,α,4-tetrachlorotoluene, α,α,α-Trichlorotoluene and α-chlorotoluene : 1 mg/kg each
Costume/Suit | Tissu/ Fabric & Doublure/ Lining | Synthetic fibers | Métaux lourds extractibles/ Extractable heavy metals | EU - REACH Annex XVII Entry 72 | Cadmium extractible, Chrome VI, Arsenic, Plomb : 1 mg/kg chacun Extractable Cadmium, Chromium VI, Arsenic, Lead : 1 mg/kg each
Costume/Suit | Tissu/ Fabric & Doublure/ Lining | Synthetic fibers | Quinoléine / Quinoline | EU - REACH Annex XVII Entry 72 | 50 mg/kg
Costume/Suit | Tissu/ Fabric & Doublure/ Lining | Synthetic fibers | Solvants / Solvents (4) | EU - REACHAnnex XVII Entry 72 | Benzene : 5 mg/kg NMP, DMAC, DMFa : 3000 mg/kg each
Costume/Suit | Tissu/ Fabric & Doublure/ Lining | Synthetic fibers | Acide perfluorooctanoïque / Perfluorooctanoic acid | EU - REACH Annex XVII Entry 68 (effective from July 4 2020) | PFOA and its Salts : < 0.025 mg/kg Sum of all listed PFOA related substances : < 1.0 mg/kg
Costume/Suit | Tissu/ Fabric & Doublure/ Lining | Synthetic fibers | Éthoxylates de nonylphénol / Nonylphenol ethoxylates | EU - REACH Annex XVII Entry 46a (effective from Feb 3 2021) | < 0.01% in textile article
Costume/Suit | Tissu/ Fabric & Doublure/ Lining | Synthetic fibers | Polycyclic Aromatic Hydrocarbons / Hydrocarbures Aromatiques Polycycliques | EU - REACH Annex XVII Entry 72 | ≤ 1 mg/kg each