## Fibres
Nature | Type | Réf. | EL (MPa) | ET (MPa) | 𝜈LT | GLT (MPa) | 𝜌 (kg/m3) | X (MPa) | X' (MPa) | Liste Nature Fibre | Liste Type Fibre
Acier |  |  | 205000 | 205000 | 0.3 | 79000 | 7800 | 400 | 400 | Acier
Aluminium | 2024 |  | 75000 | 75000 | 0.3 | 29000 | 2800 | 300 | 300 | Aluminium | 2024
Aramide | Kevlar 49 | Gay | 130000 | 5400 | 0.4 | 12000 | 1450 | 2900 | 2900 | Aramide | Kevlar 49
Carbone | HM | Gay | 390000 | 6000 | 0.35 | 20000 | 1800 | 2500 | 2500 | Carbone | HM
Carbone | HR | Gay | 230000 | 15000 | 0.3 | 50000 | 1750 | 3200 | 3200 | Titane | HR
Titane | TA6V |  | 105000 | 105000 | 0.3 | 40300 | 4400 | 800 | 800 | Titane | TA6V
Verre | E | Gay | 74000 | 74000 | 0.25 | 30000 | 2600 | 2500 | 2500 | Verre | E
Verre | R | Gay | 86000 | 86000 | 0.2 | 36000 | 2500 | 3200 | 3200 |  | R

## Résines
Nature | Type | Réf. | E (MPa) | 𝜈LT | GLT (MPa) | 𝜌 (kg/m3) | X (MPa) | X' (MPa) | S (MPa) | Liste Nature Résine | Liste Type Résine
Epoxyde |  |  | 4500 | 0.4 | 1600 | 1200 | 130 | 130 | 75.05773672 | Epoxyde | 0
Phénolique |  |  | 3000 | 0.4 | 1100 | 1300 | 70 | 70 | 40.41570439 | Phénolique | 0
Polyester | orthophtalique |  | 4000 | 0.4 | 1400 | 1100 | 80 | 80 | 46.18937644 | Polyester
Polyester | isophtalique |  | 4000 | 0.4 | 1400 | 1100 | 80 | 80 | 46.18937644 | Polyimide
Polyimide |  |  | 4000 | 0.35 | 1100 | 1400 | 70 | 70 | 40.41570439 | Polyimide