## LH1.075-2
LH1.075-2- bal freq |  |  |  |  | LH1.075-2- dom lin (2)
Freq | G' | G" | tan_delta | Strain | Strain | G' | G" | tan_delta | Freq
Hz | Pa | Pa |  | % | % | Pa | Pa |  | Hz
10 | 248.298 | 119.234 | 0.4802 | 9.85932 | 0.09877 | 237.895 | 111.701 | 0.46954 | 10
7.94328 | 232.522 | 108.873 | 0.46823 | 9.92209 | 0.12508 | 249.766 | 117.374 | 0.46993 | 10
6.30957 | 218.527 | 99.7253 | 0.45635 | 9.95658 | 0.1578 | 247.596 | 118.671 | 0.47929 | 10
5.01187 | 205.894 | 91.4826 | 0.44432 | 9.97862 | 0.19919 | 247.497 | 116.683 | 0.47145 | 10
3.98107 | 194.198 | 84.3261 | 0.43423 | 9.99167 | 0.25103 | 243.65 | 113.148 | 0.46439 | 10
3.16228 | 183.652 | 77.7755 | 0.42349 | 10.0002 | 0.31834 | 247.098 | 113.792 | 0.46051 | 10
2.51189 |  | 71.861 | 0.41355 | 10.0031 | 0.40037 | 248.231 | 114.456 | 0.46109 | 10
1.99526 | 164.778 | 66.4102 | 0.40303 | 10.0044 | 0.5027 | 246.163 | 116.336 | 0.4726 | 10
1.58489 | 156.394 | 61.4427 | 0.39287 | 10.0073 | 0.63152 | 247.916 | 115.997 | 0.46789 | 10
1.25893 | 148.651 | 56.867 | 0.38255 | 10.0089 | 0.79351 | 248.359 | 116.618 | 0.46956 | 10
1 | 141.574 | 52.6072 | 0.37159 | 10.008 | 0.99638 | 247.861 | 116.948 | 0.47183 | 10
0.79433 | 134.958 | 48.6797 | 0.3607 | 10.009 | 1.25255 | 248.44 | 117.702 | 0.47376 | 10
0.63096 | 128.863 | 45.179 | 0.3506 | 10.0088 | 1.57359 | 248.508 | 117.717 | 0.4737 | 10
0.50119 | 123.22 | 41.7755 | 0.33903 | 10.0111 | 1.97861 | 248.982 | 117.766 | 0.47299 | 10
0.39811 | 118.021 | 38.8222 | 0.32894 | 10.0092 | 2.48655 | 248.512 | 118.425 | 0.47654 | 10
0.31623 | 113.136 | 36.087 | 0.31897 | 10.0062 | 3.13011 | 248.893 | 118.125 | 0.4746 | 10
0.25119 | 108.617 | 33.6023 | 0.30937 | 10.0067 | 3.93913 | 248.72 | 118.557 | 0.47667 | 10
0.19953 | 104.554 | 31.1492 | 0.29792 | 10.0088 | 4.95387 | 248.728 | 118.54 | 0.47658 | 10
0.15849 | 100.641 | 29.0954 | 0.2891 | 10.0089 | 6.23187 | 248.76 | 118.704 | 0.47718 | 10
0.12589 | 97.0573 | 27.1304 | 0.27953 | 10.0092 | 7.84449 | 248.475 | 118.864 | 0.47837 | 10
0.1 | 93.8527 | 25.412 | 0.27076 | 10.0101 | 9.85677 | 248.081 | 119.021 | 0.47977 | 10
[5 empty] | 12.4033 | 247.621 | 118.766 | 0.47963 | 10
[5 empty] | 15.6064 | 247.263 | 118.89 | 0.48082 | 10
[5 empty] | 19.6608 | 246.627 | 118.676 | 0.48119 | 10
[5 empty] | 24.7603 | 245.126 | 119.004 | 0.48548 | 10
[5 empty] | 31.1847 | 243.147 | 118.826 | 0.4887 | 10
[5 empty] | 39.2911 | 240.377 | 118.738 | 0.49397 | 10
[5 empty] | 49.4773 | 236.276 | 118.49 | 0.50149 | 10
[5 empty] | 62.3002 | 230.272 | 117.997 | 0.51243 | 10
[5 empty] | 78.5055 | 221.95 | 117.216 | 0.52812 | 10
[5 empty] | 98.9031 | 210.909 | 116.067 | 0.55032 | 10
Convertir TXT en XLS